## Sheet1
Unnamed: 0 | 1 | 2 | 3 | 4 | 5 | 6 | 7 | 8
324.7 | -0.0004632983 | -0.1213394 | -0.01751756 | 0.05300954 | -0.08708107 | 0.02470897 | 0.1153299 | 0.106053
324.7083 | -0.0009265966 | -0.1279283 | -0.02369337 | 0.04166949 | -0.09151817 | 0.02353236 | 0.1046635 | 0.09491432
324.7167 | -0.001389895 | -0.1345171 | -0.02986918 | -0.152293 | 0.07189511 | 0.02235574 | 0.09399716 | 0.08377564
324.725 | -0.001853193 | -0.1411059 | -0.036045 | -0.1636123 | -0.1003924 | 0.1649633 | 0.08333078 | 0.07263696
324.7333 | -0.002316492 | -0.1476948 | -0.04222081 | 0.007649342 | -0.1048295 | 0.163785 | 0.0726644 | 0.06149828
324.7417 | -0.00277979 | -0.1542836 | 0.06208238 | -0.186251 | 0.05856142 | 0.1626067 | 0.06199801 | 0.0503596
324.75 | -0.003243088 | -0.1608725 | 0.05589974 | -0.01503076 | 0.05411686 | 0.1614284 | 0.05133163 | 0.03922092
324.7583 | -0.003706386 | -0.1674613 | 0.0497171 | -0.2088897 | 0.0496723 | 0.1602501 | 0.04066525 | 0.1504544
324.7667 | -0.004169685 | -0.1740502 | 0.04353446 | -0.03771085 | -0.1225779 | 0.1590717 | 0.02999887 | 0.1393021
324.775 | -0.004632983 | -0.180639 | 0.03735182 | -0.0490509 | 0.04078318 | 0.1578934 | 0.01933249 | 0.1281497
324.7833 | -0.005096281 | -0.1872279 | 0.03116918 | -0.2428478 | 0.03633861 | 0.1567151 | 0.1848652 | 0.1169974
324.7917 | 0.1051114 | -0.1938167 | 0.02498654 | -0.071731 | -0.1358892 | 0.1555368 | 0.17418 | 0.1058451
324.8 | -0.006022878 | 0.02570419 | 0.1294795 | -0.08307105 | 0.02744949 | 0.1543585 | 0.1634948 | 0.09469283
324.8083 | 0.1041837 | 0.01910042 | 0.01262126 | -0.0944111 | 0.02300493 | 0.009412942 | 0.3271485 | 0.08354052
324.8167 | 0.1037199 | 0.01249665 | 0.006438619 | -0.1057511 | 0.01856036 | 0.008236325 | 0.3164447 | 0.07238821
324.825 | 0.1032561 | 0.005892872 | 0.1109111 | -0.1170912 | -0.1536377 | 0.007059707 | 0.3057409 | 0.06123591
324.8333 | 0.1027923 | -0.2267609 | -0.00592666 | -0.1284312 | -0.1580748 | 0.005883089 | 0.2950372 | 0.0500836
324.8417 | 0.1023285 | -0.007314674 | 0.0985321 | -0.1397713 | 0.1760842 | 0.004706471 | 0.2843334 | 0.03893129
324.85 | 0.2193092 | -0.01391845 | 0.09234262 | 0.03408325 | 0.0007821151 | 0.003529853 | 0.2736296 | 0.02777899
324.8583 | 0.1014009 | -0.02052222 | -0.02447458 | 0.02272216 | -0.003662447 | 0.002353236 | 0.4377607 | 0.01662668
324.8667 | 0.1009371 | -0.02712599 | 0.07996366 | 0.01136108 | -0.008107009 | 0.001176618 | 0.2522221 | 0.1223943
324.875 | 0.2179161 | -0.03372977 | 0.07377418 | 0 | -0.01255157 | 0 | 0.2415183 | -0.005677932
324.8833 | 0.2174518 | -0.04033354 | 0.0675847 | -0.008931933 | -0.01699613 | 0.1368487 | 0.2308145 | 0.1000636
324.8917 | 0.2169874 | -0.04693731 | 0.06139522 | -0.01786387 | 0.3182055 | 0.1299436 | 0.2201107 | 0.08889822
324.9 | 0.216523 | -0.05354108 | 0.05520574 | -0.0267958 | -0.02588526 | 0.1230386 | 0.209407 | 0.07773288
324.9083 | 0.2160587 | -0.06014486 | 0.04901625 | -0.03572773 | 0.3092862 | 0.1161335 | 0.1987032 | 0.06656753
324.9167 | 0.2155943 | -0.06674863 | 0.04282677 | -0.04465967 | 0.1360148 | 0.2498263 | 0.1879994 | 0.05540219
324.925 | 0.21513 | -0.0733524 | 0.03663729 | -0.0535916 | -0.03921895 | 0.2429116 | 0.1772956 | 0.04423684
324.9333 | 0.2146656 | -0.07995618 | 0.03044781 | -0.06252353 | 0.1271105 | 0.2359968 | 0.1665919 | 0.155743
324.9417 | 0.2142013 | -0.08655995 | 0.02425833 | -0.07145547 | 0.1226584 | 0.2290821 | 0.1558881 | 0.02190615
324.95 | 0.3249039 | -0.09316372 | 0.1277228 | -0.0803874 | 0.1182062 | 0.2221673 | 0.1451843 | 0.133385
324.9583 | 0.2132726 | -0.09976749 | 0.1215265 | -0.08931933 | 0.1271257 | 0.2152526 | 0.1344805 | 0.1222059
324.9667 | 0.2128082 | -0.1063713 | 0.005689886 | -0.09825126 | 0.1365265 | 0.2083378 | 0.1237768 | 0.1110269
324.975 | 0.2123438 | -0.112975 | -0.0004995949 | -0.1071832 | -0.02487876 | 0.2014231 | -0.06089383 | 0.09984786
324.9833 | 0.2118795 | 0.1072279 | 0.1029377 | -0.1161151 | -0.01549395 | 0.1945083 | 0.1023692 | 0.08866882
324.9917 | 0.3225795 | 0.1006091 | -0.01287856 | -0.1250471 | -0.00610915 | 0.1875935 | -0.08226418 | 0.07748979
325 | 0.3221146 | 0.09399037 | -0.01906804 | -0.133979 | 0.003275653 | 0.1806788 | 0.08096167 | 0.1835825
325.0083 | 0.3216498 | -0.1393901 | -0.02525752 | 0.04040333 | 0.01266046 | 0.173764 | 0.07025789 | 0.1723904
325.0167 | 0.3211849 | -0.1459939 | -0.031447 | -0.1518429 | 0.02204526 | 0.1668493 | 0.05955412 | 0.1611982
325.025 | 0.32072 | 0.07413407 | -0.03763648 | 0.02250667 | -0.1363525 | 0.1599345 | 0.04885035 | 0.1500061
325.0333 | 0.3202552 | -0.1592014 | -0.04382596 | 0.01355834 | -0.1269834 | 0.01255762 | 0.03814657 | 0.1388139
325.0417 | 0.3197903 | 0.06089653 | 0.05956382 | 0.004610008 | -0.1176143 | 0.005652562 | -0.1463752 | 0.1276218
325.05 | 0.3193254 | 0.05427776 | 0.05336755 | -0.004338322 | -0.1082453 | 0.1391903 | -0.1570604 | 0.1164297
325.0583 | 0.2077003 | 0.04765899 | 0.04717128 | -0.01328665 | -0.2686899 | 0.1322755 | -0.1677456 | 0.2226926
325.0667 | 0.3183957 | 0.04104022 | 0.1507744 | 0.1593919 | -0.08950715 | 0.1253607 | -0.1784307 | 0.0940454
325.075 | 0.3179308 | 0.03442145 | 0.03477875 | 0.1504273 | -0.2499836 | 0.118446 | -0.3646573 | 0.200282
325.0833 | 0.3174659 | 0.02780269 | 0.1383683 | 0.1414628 | -0.07076902 | 0.1115312 | -0.3753236 | 0.1890767
325.0917 | 0.3170011 | 0.02118392 | 0.02238622 | 0.1324982 | -0.2312773 | 0.1046165 | -0.38599 | 0.1778715
325.1 | 0.3165362 | 0.01456515 | 0.1259621 | -0.0580283 | -0.0520309 | 0.09770172 | -0.3966564 | 0.1666662
325.1083 | 0.3160713 | 0.00794638 | 0.1197591 | 0.114569 | -0.212571 | 0.235081 | -0.4073228 | 0.1554609
325.1167 | 0.3156065 | 0.001327612 | 0.113556 | 0.1056044 | -0.03329277 | 0.2281563 | -0.4179892 | 0.2675032
325.125 | 0.3151416 | -0.005291157 | 0.1073529 | 0.09663982 | -0.02392371 | 0.2212315 | -0.4286556 | 0.2562842
325.1333 | 0.3146767 | -0.01190993 | 0.1011499 | 0.08767524 | -0.01455465 | 0.2143068 | -0.2639121 | 0.2450651
325.1417 | 0.3142118 | -0.01852869 | 0.09494681 | 0.07871065 | -0.1751585 | 0.2073821 | -0.2745973 | 0.2338461
325.15 | 0.313747 | -0.02514746 | 0.08874374 | 0.2541235 | 0.004183478 | 0.2004574 | -0.1117063 | 0.222627
325.1583 | 0.3132821 | -0.03176623 | 0.08254067 | 0.2451424 | -0.1564522 | 0.1935326 | -0.12241 | 0.2114079
325.1667 | 0.3128172 | -0.038385 | 0.0763376 | 0.2361613 | -0.1470991 | 0.1866079 | -0.1331138 | 0.2001889
325.175 | 0.3123524 | -0.04500377 | 0.07013454 | 0.0428523 | -0.137746 | 0.3207813 | -0.1438176 | 0.1889698
325.1833 | 0.200735 | -0.05162254 | 0.1738767 | 0.03388772 | -0.1283928 | 0.3138469 | -0.1545214 | 0.2955739
325.1917 | 0.2002706 | -0.05824131 | 0.0577284 | 0.209218 | -0.1190397 | 0.3069124 | -0.1652251 | 0.2843417
325.2 | 0.1998063 | -0.06486007 | 0.05152533 | 0.2002369 | -0.1096865 | 0.2999779 | -0.1759289 | 0.2731094
325.2083 | 0.1993419 | -0.07147884 | 0.04532227 | 0.1912558 | -0.1003334 | 0.1519843 | -0.1866327 | 0.2618772
325.2167 | 0.1988775 | -0.07809761 | 0.0391192 | 0.1822747 | -0.09098027 | 0.286109 | -0.1973365 | 0.2506449
325.225 | 0.1984132 | -0.08471638 | 0.03291613 | -0.01093521 | 0.08850504 | 0.2791745 | -0.2080402 | 0.2394127
325.2333 | 0.1979488 | -0.09133515 | 0.02671306 | 0.1643125 | 0.0978741 | 0.27224 | -0.218744 | 0.2281804
325.2417 | 0.1974845 | 0.1261156 | 0.02050999 | -0.02886439 | -0.06292086 | 0.2653055 | -0.2294478 | 0.2169481
325.25 | 0.07960174 | 0.119482 | 0.01430693 | -0.03782897 | 0.1166122 | 0.1173607 | -0.2401516 | 0.2057159
325.2583 | 0.07913793 | -0.1111915 | 0.00810386 | -0.04679356 | -0.04421459 | 0.110436 | -0.2508553 | 0.1944836
325.2667 | 0.07867412 | -0.1178102 | 0.001900792 | 0.1283881 | 0.1353503 | 0.1035112 | -0.2615591 | 0.1832514
325.275 | 0.07821031 | 0.09958113 | -0.004302276 | 0.119407 | 0.1447194 | 0.0965865 | -0.4455601 | 0.1720191
325.2833 | 0.0777465 | -0.1310478 | -0.01050534 | 0.1104259 | 0.1540885 | 0.08966178 | -0.4562453 | 0.1607869
325.2917 | 0.07728269 | -0.1376665 | -0.01670841 | 0.1014448 | -0.006802045 | 0.2236987 | -0.2936704 | 0.1495546
325.3 | 0.07681888 | 0.07968029 | -0.02291148 | 0.09246367 | 0.002551092 | 0.07581233 | -0.3043742 | 0.1383223
325.3083 | 0.07635506 | -0.1509041 | -0.02911455 | 0.08348257 | 0.01190423 | 0.2098297 | -0.315078 | 0.2449924
325.3167 | 0.07589125 | -0.1575228 | -0.03531761 | 0.07450146 | 0.02125737 | 0.2028952 | -0.498986 | 0.2337469
325.325 | 0.07542744 | 0.05977945 | -0.04152068 | 0.06552036 | 0.0306105 | 0.1959607 | -0.3364855 | 0.2225014
325.3333 | -0.03567397 | -0.1707604 | -0.04772375 | 0.05653926 | 0.2103028 | 0.1890263 | -0.3471893 | 0.2112559
325.3417 | -0.03613727 | 0.04651222 | -0.05392682 | 0.04755815 | 0.2196719 | 0.1820918 | -0.3578931 | 0.2000104
325.35 | -0.03660057 | 0.0398786 | -0.06012988 | 0.2209813 | 0.05866991 | 0.1751573 | -0.3685969 | 0.1887649
325.3583 | -0.03706386 | -0.1906167 | -0.06633295 | 0.2119838 | 0.23841 | 0.1682228 | -0.3793006 | 0.1775195
325.3667 | -0.03752716 | -0.1972354 | -0.07253602 | 0.02061484 | 0.07737618 | 0.02041453 | -0.2163081 | 0.166274
325.375 | -0.1548671 | -0.2038542 | -0.07873909 | 0.01163374 | 0.2571482 | 0.01348981 | -0.05274617 | 0.1550285
325.3833 | -0.1553299 | -0.210473 | 0.02483953 | 0.002652635 | 0.2665172 | 0.006565083 | -0.06348734 | 0.261844
325.3917 | -0.1557926 | -0.2170918 | 0.01862965 | -0.006328469 | 0.1054356 | -0.000359641 | 0.1006282 | 0.1325375
325.4 | -0.1562554 | 7.692137e-05 | 0.01241977 | -0.01530957 | -0.05509934 | -0.007284366 | 0.08986827 | 0.2393265
325.4083 | -0.1567181 | -0.006556692 | 0.006209883 | -0.02429068 | 0.1241419 | -0.01420909 | 0.0791083 | 0.1100466
325.4167 | -0.1571809 | -0.2369481 | 0 | 0.1490014 | -0.03642481 | -0.02113381 | 0.06834834 | 0.216809
325.425 | -0.1576437 | -0.01982392 | 4.056933e-05 | -0.04225288 | 0.1428481 | -0.02805854 | 0.05758837 | 0.2055503
325.4333 | -0.1581064 | -0.02645753 | 8.113866e-05 | -0.05123399 | -0.01775028 | -0.03498326 | 0.04682841 | 0.1942915
325.4417 | -0.1585692 | -0.03309115 | 0.000121708 | -0.06021509 | 0.1615544 | -0.04190799 | 0.03606844 | 0.3012794
325.45 | -0.1590319 | -0.03972476 | 0.0001622773 | -0.06919619 | 0.1709076 | -0.04883271 | 0.1982068 | 0.171774
325.4583 | -0.1594947 | -0.04635838 | 0.0002028466 | -0.0781773 | 0.1802607 | -0.05575744 | 0.1874282 | 0.1605153
325.4667 | -0.1599574 | -0.05299199 | 0.000243416 | 0.09501655 | 0.1896138 | -0.06268216 | 0.1766496 | 0.1492566
325.475 | -0.1604202 | -0.0596256 | 0.0002839853 | 0.08601908 | 0.02893604 | -0.06960689 | 0.1658711 | 0.2561913
325.4833 | -0.04401334 | -0.06625922 | 0.0003245546 | 0.0770216 | 0.03827331 | 0.06420567 | -0.01773138 | 0.2449192
325.4917 | -0.04447664 | -0.07289283 | 0.000365124 | -0.1141017 | 0.2176732 | 0.05727119 | -0.02849134 | 0.1154803
325.5 | -0.04493994 | -0.07952644 | 0.0004056933 | 0.05902664 | 0.05694784 | -0.09038106 | -0.2138637 | 0.2223752
325.5083 | -0.04540323 | -0.08616006 | 0.0004462626 | 0.05002916 | 0.2363795 | 0.04340224 | -0.05001127 | 0.2111032
325.5167 | -0.04586653 | -0.09279367 | 0.0004868319 | 0.04103168 | 0.07562237 | -0.1042305 | -0.06077124 | 0.1998311
325.525 | -0.04632983 | -0.09942729 | 0.0005274013 | 0.0320342 | 0.2550858 | -0.1111552 | -0.0715312 | 0.1885591
325.5333 | 0.06383217 | -0.1060609 | 0.1105645 | 0.02303672 | 0.2644389 | -0.2618656 | -0.08229117 | 0.1772871
325.5417 | 0.06336835 | 0.1135003 | 0.0006085399 | 0.1967318 | 0.2737921 | -0.2687804 | 0.07964256 | 0.2900247
325.55 | 0.06290454 | -0.1193281 | 0.0006491092 | 0.1877179 | 0.1129714 | -0.2756951 | 0.06886399 | 0.2787388
325.5583 | 0.06244073 | -0.1259617 | 0.0006896786 | 0.178704 | 0.1223087 | -0.2826099 | 0.2337843 | 0.2674528
325.5667 | 0.06197692 | 0.09355441 | 0.0007302479 | 0.1696901 | 0.4726366 | -0.2895246 | 0.2229868 | 0.132199
325.575 | 0.06151311 | -0.139229 | 0.0007708172 | 0.1606762 | 0.1409832 | -0.2964394 | 0.2121894 | 0.2448808
325.5833 | 0.0610493 | 0.08025714 | 0.0008113866 | 0.1516623 | 0.1503205 | -0.3033541 | 0.2013919 | 0.2335948
325.5917 | 0.06058549 | 0.0736085 | 0.0008519559 | 0.3259106 | 0.1596578 | -0.3102689 | 0.1905944 | 0.2223088
325.6 | 0.06012168 | 0.06695986 | 0.0008925252 | 0.3168802 | 0.339264 | -0.3112557 | 0.1797969 | 0.2110229
325.6083 | 0.05965787 | -0.1657634 | 0.0009330945 | 0.3078498 | 0.3486171 | -0.1675412 | 0.1689994 | 0.1997369
325.6167 | 0.05919405 | 0.05366259 | 0.0009736639 | 0.2988194 | 0.1876695 | -0.1675412 | 0.1582019 | 0.1884509
325.625 | 0.05873024 | -0.1790307 | 0.001014233 | 0.1065927 | 0.1970068 | -0.1675412 | -0.02814308 | 0.1771649
325.6333 | 0.05826643 | 0.04036532 | 0.001054803 | 0.2807586 | 0.2063441 | -0.1675412 | -0.03892165 | 0.1658789
325.6417 | 0.05780262 | 0.03371669 | 0.001095372 | 0.08856485 | 0.2156813 | -0.1675412 | -0.04970021 | 0.1545929
325.65 | 0.0576332 | 0.02706805 | 0.001135941 | 0.07955094 | 0.2250186 | -0.02693213 | -0.05620799 | 0.261793
325.6583 | 0.0576332 | 0.02197571 | 0.001176511 | 0.2536673 | 0.2343559 | -0.02693213 | -0.05620799 | 0.2519345
325.6667 | 0.0576332 | 0.02197571 | 0.00121708 | 0.2475819 | 0.07387449 | -0.02693213 | -0.05620799 | 0.2519345
325.675 | 0.0576332 | 0.02197571 | 0.001257649 | 0.06446271 | 0.2530304 | -0.02693213 | -0.05620799 | 0.2519345
325.6833 | 0.1750258 | 0.02197571 | 0.001298218 | 0.2475819 | 0.2623677 | -0.02693213 | -0.05620799 | 0.3706896
325.6917 | 0.2861498 | 0.02197571 | 0.001338788 | 0.2475819 | 0.2714179 | -0.02693213 | -0.05620799 | 0.728649
325.7 | 0.7463288 | 0.02197571 | 0.001379357 | 0.06446271 | 0.1015523 | -0.02693213 | -0.05620799 | 1.568102
325.7083 | 1.444571 | 0.02197571 | 0.001419926 | 0.06446271 | 0.2714179 | -0.02693213 | -0.05620799 | 3.747396
325.7167 | 2.60951 | 0.02197571 | 0.001460496 | 0.2475819 | 0.1015523 | 0.1140736 | 0.1192902 | 7.834167
325.725 | 4.259226 | 0.02197571 | 0.001501065 | 0.2475819 | 0.1015523 | 0.1140736 | 0.1192902 | 13.86521
325.7333 | 6.410389 | 0.02197571 | 0.001541634 | 0.2475819 | 0.1015523 | 0.1140736 | 0.2929556 | 21.11984
325.7417 | 9.091798 | 0.2473288 | 0.001582204 | 0.4290994 | 0.1015523 | 0.1140736 | 0.4672244 | 30.19475
325.75 | 12.19778 | 0.2473288 | 0.001622773 | 0.4290994 | 0.1015523 | 0.1140736 | 0.6396327 | 39.84373
325.7583 | 15.64223 | 0.2473288 | 0.001663342 | 0.7964033 | 0.1015523 | 0.2590179 | 0.9887148 | 49.77875
325.7667 | 19.58335 | 0.4720314 | 0.1117017 | 1.161791 | 0.1015523 | 0.2590179 | 1.162919 | 60.36153
325.775 | 23.90239 | 0.922789 | 0.1117423 | 1.711369 | 0.1015523 | 0.400832 | 1.689157 | 70.89623
325.7833 | 28.37331 | 1.374213 | 0.1117829 | 2.262237 | 0.2714179 | 0.400832 | 2.213262 | 80.90398
325.7917 | 33.27135 | 2.052947 | 0.2220636 | 3.184933 | 0.2714179 | 0.400832 | 2.565678 | 90.26642
325.8 | 38.19668 | 2.959344 | 0.3325875 | 4.109772 | 0.2714179 | 0.400832 | 3.267458 | 99.01259
325.8083 | 43.29932 | 3.86772 | 0.3326282 | 5.223232 | 0.2714179 | 0.5430478 | 3.797503 | 106.8315
325.8167 | 48.57746 | 5.006846 | 0.4433961 | 6.90145 | 0.441861 | 0.5430478 | 4.68154 | 113.7897
325.825 | 53.53499 | 6.148885 | 0.4434369 | 8.967546 | 0.9541104 | 0.6856671 | 5.391026 | 119.784
325.8333 | 58.32752 | 7.525801 | 0.5544496 | 12.7642 | 1.638334 | 0.8286916 | 6.280517 | 124.7249
325.8417 | 62.89192 | 9.139318 | 0.664548 | 19.92644 | 2.323961 | 1.112362 | 7.530483 | 129.2414
325.85 | 67.23452 | 10.75738 | 0.8865935 | 33.16802 | 3.355081 | 1.256602 | 8.78425 | 133.3908
325.8583 | 70.95498 | 12.38447 | 1.109621 | 57.12874 | 4.564376 | 1.542689 | 10.23015 | 136.5242
325.8667 | 74.5667 | 14.01925 | 1.332461 | 94.77453 | 6.128469 | 1.830397 | 12.22502 | 138.906
325.875 | 77.46943 | 15.66248 | 1.779873 | 142.3485 | 7.526451 | 2.259504 | 14.23936 | 140.2608
325.8833 | 80.02638 | 17.54753 | 2.116552 | 192.2067 | 8.934771 | 2.54759 | 16.26802 | 141.5983
325.8917 | 82.22495 | 19.44316 | 2.568521 | 230.909 | 10.88129 | 2.837304 | 18.68488 | 142.4212
325.9 | 84.03607 | 21.10937 | 3.135173 | 260.9206 | 12.84393 | 3.271201 | 21.12567 | 142.6857
325.9083 | 85.68144 | 23.02498 | 3.705658 | 284.3359 | 15.18144 | 3.704987 | 23.3976 | 142.984
325.9167 | 86.69646 | 24.70848 | 4.28 | 311.9159 | 17.35635 | 3.993668 | 25.68708 | 142.6857
325.925 | 87.74557 | 26.39908 | 4.856964 | 349.1506 | 19.73797 | 4.283961 | 27.99923 | 142.1573
325.9333 | 88.36686 | 28.09817 | 5.671159 | 398.4451 | 22.88213 | 4.575879 | 30.33181 | 141.5983
325.9417 | 88.78335 | 29.56 | 6.374922 | 454.1599 | 25.69104 | 4.869437 | 32.28897 | 141.0746
325.95 | 88.99228 | 31.2745 | 7.201115 | 515.5026 | 28.9078 | 5.01295 | 34.65824 | 140.5206
325.9583 | 88.99228 | 32.50481 | 8.036234 | 570.0632 | 32.55487 | 5.453689 | 36.6484 | 140.5206
325.9667 | 88.78335 | 33.98347 | 8.998565 | 617.1745 | 36.25 | 5.744325 | 38.85308 | 140.8136
325.975 | 88.36686 | 35.22301 | 9.969888 | 659.3973 | 40.19676 | 5.890245 | 40.67064 | 141.5983
325.9833 | 87.95221 | 36.21532 | 10.95163 | 696.1885 | 44.2002 | 6.330429 | 42.50178 | 142.984
325.9917 | 87.33365 | 37.21298 | 11.81782 | 730.3066 | 48.26666 | 6.625925 | 44.13789 | 145.16
326 | 86.69646 | 38.4594 | 12.94384 | 767.4797 | 52.81058 | 6.770274 | 45.78612 | 147.9269
326.0083 | 86.08612 | 39.21113 | 13.95437 | 804.6195 | 57.01037 | 7.068223 | 47.23446 | 151.04
326.0167 | 85.47975 | 39.9646 | 14.97559 | 836.7022 | 61.26997 | 7.363779 | 48.48059 | 154.4504
326.025 | 84.85509 | 40.4682 | 16.00758 | 865.6493 | 65.81573 | 7.510134 | 49.73706 | 158.5169
326.0333 | 84.45574 | 41.22219 | 17.18071 | 882.9771 | 70.21439 | 7.804045 | 50.99276 | 162.9484
326.0417 | 84.25671 | 41.72825 | 18.23524 | 889.333 | 74.45981 | 7.951604 | 52.04975 | 166.8924
326.05 | 84.03607 | 41.98098 | 19.16735 | 886.693 | 78.76892 | 8.103683 | 53.10451 | 169.9699
326.0583 | 84.25671 | 42.4858 | 20.24321 | 881.6722 | 83.13518 | 8.252064 | 54.16822 | 173.0773
326.0667 | 84.45574 | 42.99084 | 21.32856 | 874.1292 | 87.57777 | 8.545901 | 55.01817 | 175.5725
326.075 | 85.25618 | 42.99084 | 22.28975 | 866.7012 | 91.84999 | 8.695499 | 55.87164 | 177.8098
326.0833 | 86.08612 | 43.49948 | 23.39684 | 855.8721 | 96.18515 | 8.84551 | 56.51942 | 179.7314
326.0917 | 87.12836 | 43.75174 | 24.23556 | 842.6723 | 100.0918 | 8.991752 | 57.37747 | 181.6798
326.1 | 88.15931 | 44.00489 | 25.22201 | 827.4997 | 104.0415 | 9.142582 | 58.0196 | 183.2943
326.1083 | 89.83266 | 44.25893 | 26.07671 | 806.838 | 107.3001 | 9.289623 | 58.667 | 185.2929
326.1167 | 91.32145 | 44.51388 | 26.93578 | 787.9645 | 110.586 | 9.44128 | 59.10361 | 186.6256
326.125 | 93.0033 | 44.76972 | 27.65913 | 766.4633 | 113.6544 | 9.589128 | 59.75372 | 187.9242
326.1333 | 94.96197 | 45.27716 | 28.3851 | 743.5662 | 116.7543 | 9.737376 | 60.18383 | 188.9528
326.1417 | 96.91035 | 45.53222 | 29.11747 | 723.3733 | 119.6281 | 9.890279 | 60.83652 | 189.6113
326.15 | 98.89805 | 46.29925 | 29.85438 | 704.8537 | 122.7921 | 10.03934 | 61.49454 | 190.6045
326.1583 | 100.9 | 46.55436 | 30.44767 | 690.5146 | 125.4437 | 10.03934 | 61.92771 | 191.6524
326.1667 | 102.9159 | 47.32147 | 31.04444 | 677.494 | 128.6598 | 10.18881 | 62.58827 | 192.9971
326.175 | 104.7542 | 48.09304 | 31.49414 | 663.8421 | 131.6433 | 10.18881 | 63.24126 | 194.3543
326.1833 | 106.5984 | 48.86173 | 31.94494 | 647.8777 | 134.664 | 10.48897 | 63.90606 | 195.724
326.1917 | 108.4477 | 49.63476 | 32.39885 | 629.7958 | 137.6931 | 10.63967 | 64.56311 | 197.1562
326.2 | 110.3305 | 50.66677 | 32.85387 | 609.7182 | 140.7721 | 10.78645 | 65.45185 | 198.8531
326.2083 | 112.2183 | 51.70171 | 33.15762 | 590.3934 | 143.8719 | 10.93796 | 66.11465 | 200.9762
326.2167 | 114.3793 | 52.74325 | 33.61583 | 571.5845 | 146.7138 | 11.08988 | 66.99989 | 203.4917
326.225 | 116.3408 | 53.52216 | 33.92308 | 555.0278 | 149.5755 | 11.23786 | 67.66832 | 206.3129
326.2333 | 118.3076 | 54.82626 | 34.07727 | 539.5443 | 152.1827 | 11.3906 | 68.34213 | 209.6175
326.2417 | 120.5317 | 55.87516 | 34.38458 | 524.6 | 154.8122 | 11.53939 | 69.23739 | 213.6562
326.25 | 123.0279 | 57.18704 | 34.6933 | 508.5802 | 157.1625 | 11.69296 | 69.90982 | 217.8017
326.2583 | 125.0857 | 58.50458 | 34.84718 | 493.1237 | 159.5225 | 11.84256 | 70.80766 | 222.7592
326.2667 | 127.653 | 59.82329 | 35.15804 | 476.1795 | 161.6148 | 11.99255 | 71.71503 | 227.8135
326.275 | 130.5213 | 61.15125 | 35.31298 | 458.4844 | 163.4076 | 12.14295 | 72.61758 | 233.403
326.2833 | 133.1794 | 62.48401 | 35.46828 | 443.2368 | 165.5276 | 12.29819 | 73.52966 | 239.1217
326.2917 | 136.117 | 64.08334 | 35.7799 | 430.1898 | 167.6458 | 12.44941 | 74.43661 | 244.5056
326.3 | 139.1295 | 65.42454 | 35.77995 | 422.0801 | 168.8819 | 12.75307 | 75.1212 | 250.477
326.3083 | 142.1817 | 66.77405 | 35.93633 | 418.057 | 170.4061 | 12.90103 | 75.81119 | 255.6609
326.3167 | 145.2737 | 68.1224 | 36.2501 | 416.9104 | 172.247 | 13.05388 | 76.49904 | 260.4886
326.325 | 148.1248 | 69.74948 | 36.40756 | 416.9104 | 173.7909 | 13.20714 | 77.1923 | 264.9993
326.3333 | 150.7154 | 71.1127 | 36.56325 | 416.9104 | 175.3524 | 13.51038 | 77.88332 | 269.1642
326.3417 | 153.9467 | 72.47832 | 36.72143 | 418.057 | 176.6028 | 13.66488 | 78.57975 | 273.2686
326.35 | 156.3612 | 74.12107 | 36.87999 | 419.7562 | 177.8647 | 13.81525 | 79.27382 | 276.5866
326.3583 | 159.0402 | 75.4997 | 37.03676 | 422.6335 | 179.1185 | 14.12175 | 79.96542 | 280.4515
326.3667 | 161.5085 | 76.87964 | 37.35348 | 426.1037 | 180.0662 | 14.27333 | 80.67033 | 283.32
326.375 | 163.6619 | 77.98781 | 37.51133 | 428.9888 | 181.32 | 14.42992 | 81.36476 | 286.2322
326.3833 | 166.1734 | 79.37541 | 37.66955 | 431.3326 | 182.6052 | 14.58231 | 82.07262 | 288.6788
326.3917 | 168.3578 | 80.49363 | 37.82814 | 434.2756 | 183.5565 | 14.73511 | 83.00603 | 291.6733
326.4 | 170.2929 | 81.8934 | 37.98709 | 436.0829 | 185.1496 | 14.88832 | 83.71034 | 293.6663
326.4083 | 171.8707 | 83.01565 | 38.1464 | 439.0134 | 185.1496 | 15.04194 | 84.18841 | 296.2083
326.4167 | 173.8082 | 84.14063 | 38.30609 | 441.447 | 186.1181 | 15.19597 | 84.89354 | 297.7138
326.425 | 175.4768 | 85.26819 | 38.62651 | 444.4366 | 187.0933 | 15.35042 | 85.60409 | 300.3086
326.4333 | 177.116 | 86.11723 | 38.78731 | 447.4594 | 187.7401 | 15.65584 | 86.07521 | 301.8454
326.4417 | 178.7748 | 87.25181 | 38.94627 | 450.5159 | 188.3899 | 15.65584 | 86.79489 | 303.3941
326.45 | 180.0957 | 88.39444 | 39.10781 | 454.1599 | 189.0215 | 15.81152 | 87.50303 | 305.5086
326.4583 | 181.4808 | 89.24877 | 39.26972 | 459.1178 | 189.6771 | 15.96288 | 87.98385 | 307.0857
326.4667 | 182.8276 | 90.10491 | 39.5924 | 464.7395 | 189.9953 | 16.11939 | 88.70105 | 309.145
326.475 | 184.1874 | 90.96281 | 39.75321 | 471.0629 | 190.6553 | 16.27156 | 89.17932 | 310.7506
326.4833 | 185.1893 | 92.11472 | 39.91439 | 476.7787 | 191.3184 | 16.4289 | 89.66003 | 312.3688
326.4917 | 186.5719 | 92.68977 | 40.07594 | 481.3125 | 191.6402 | 16.58188 | 90.14318 | 313.9999
326.5 | 187.5908 | 93.55263 | 40.40237 | 484.6059 | 191.9629 | 16.73527 | 90.61995 | 316.1299
326.5083 | 188.6712 | 94.42326 | 40.56505 | 485.8408 | 192.6102 | 16.89387 | 91.10801 | 317.2032
326.5167 | 189.705 | 94.99966 | 40.8915 | 487.1587 | 192.935 | 17.04807 | 91.83137 | 318.8728
326.525 | 190.7464 | 95.8707 | 41.21717 | 487.1587 | 193.2822 | 17.04807 | 92.31665 | 320.5558
326.5333 | 191.7952 | 96.74316 | 41.38175 | 486.5378 | 193.6085 | 17.20269 | 92.8044 | 321.652
326.5417 | 192.5172 | 97.32699 | 41.7097 | 485.8408 | 193.9354 | 17.35771 | 93.28552 | 322.754
326.55 | 193.2427 | 97.90782 | 41.87543 | 485.2227 | 194.2631 | 17.35771 | 93.76906 | 323.8617
326.5583 | 194.3097 | 98.7855 | 42.03924 | 483.2994 | 194.5916 | 17.51315 | 94.26421 | 324.9753
326.5667 | 195.0442 | 99.36839 | 42.37025 | 481.9987 | 194.9208 | 17.66899 | 94.75266 | 325.4834
326.575 | 195.7255 | 100.2525 | 42.5352 | 480.7039 | 195.2507 | 17.82525 | 95.23428 | 326.6055
326.5833 | 196.4671 | 100.8374 | 42.86853 | 479.3391 | 195.2507 | 17.97703 | 95.97056 | 327.2201
326.5917 | 197.5576 | 101.4257 | 43.03464 | 477.4543 | 195.5813 | 18.13411 | 96.46764 | 328.3514
326.6 | 198.2506 | 102.0174 | 43.20113 | 475.5069 | 195.5813 | 18.13411 | 97.20379 | 328.8676
326.6083 | 198.6563 | 102.6059 | 43.53523 | 472.9802 | 196.2449 | 18.29161 | 97.69763 | 329.4887
326.6167 | 199.3544 | 103.1978 | 43.53528 | 471.0629 | 196.2449 | 18.44953 | 98.19395 | 330.632
326.625 | 200.1143 | 104.0818 | 43.86857 | 468.502 | 196.2449 | 18.60291 | 98.68315 | 330.632
326.6333 | 200.4663 | 104.3782 | 43.86863 | 465.3872 | 196.5778 | 18.76167 | 99.18444 | 331.1538
326.6417 | 201.2319 | 104.9736 | 44.20585 | 462.235 | 196.9114 | 18.76167 | 99.67855 | 331.7815
326.65 | 201.9421 | 105.5654 | 44.54227 | 460.3888 | 197.2458 | 18.91586 | 100.1751 | 332.306
326.6583 | 202.2984 | 106.1607 | 44.70989 | 457.8525 | 197.2458 | 19.07046 | 100.6742 | 332.9371
326.6667 | 203.0734 | 106.7595 | 44.88031 | 456.0349 | 197.5809 | 19.23047 | 100.9197 | 333.4645
326.675 | 203.4324 | 107.3546 | 44.88037 | 454.7835 | 197.5809 | 19.23047 | 101.6698 | 333.4645
326.6833 | 204.153 | 107.6535 | 45.21753 | 452.3663 | 197.8944 | 19.38589 | 101.9178 | 334.0989
326.6917 | 204.575 | 108.2538 | 45.21759 | 450.5159 | 197.5809 | 19.54171 | 102.4256 | 334.0989
326.7 | 204.9375 | 108.8503 | 45.38679 | 448.6779 | 198.231 | 19.69794 | 102.9259 | 334.6291
326.7083 | 205.6653 | 109.4503 | 45.5588 | 447.4594 | 198.5684 | 19.69794 | 103.4287 | 335.1606
326.7167 | 206.4577 | 109.7553 | 45.7288 | 445.6417 | 198.5684 | 19.85964 | 103.9239 | 335.8
326.725 | 206.8248 | 110.3532 | 45.89919 | 443.8361 | 198.9065 | 19.85964 | 104.6864 | 335.8
326.7333 | 207.1927 | 110.9545 | 46.06998 | 442.0423 | 198.9065 | 20.0167 | 105.1877 | 336.3344
326.7417 | 207.9313 | 111.2564 | 46.24117 | 440.2604 | 199.5624 | 20.17418 | 105.4445 | 336.9773
326.75 | 208.302 | 111.8629 | 46.41031 | 439.0134 | 199.5624 | 20.33207 | 105.9495 | 337.5145
326.7583 | 208.6735 | 112.4655 | 46.5823 | 437.2513 | 199.2454 | 20.33207 | 106.2081 | 338.1609
326.7667 | 209.4815 | 112.7718 | 46.75469 | 436.0829 | 199.5624 | 20.48526 | 106.7065 | 338.1609
326.775 | 210.2312 | 113.372 | 46.92749 | 435.5007 | 199.9028 | 20.64397 | 107.2178 | 338.7011
326.7833 | 210.6074 | 113.9832 | 46.92755 | 434.8552 | 199.9028 | 20.64397 | 107.4796 | 338.7011
326.7917 | 210.9845 | 114.2863 | 47.09828 | 434.2756 | 200.2439 | 20.80309 | 107.9842 | 338.7011
326.8 | 211.3625 | 114.895 | 47.27189 | 433.6972 | 200.2439 | 20.96264 | 108.4912 | 338.7011
326.8083 | 212.1847 | 115.4996 | 47.27195 | 433.1201 | 200.5859 | 20.96264 | 109.0113 | 338.7011
326.8167 | 212.1847 | 115.807 | 47.44348 | 433.1201 | 200.5859 | 21.11744 | 109.267 | 338.7011
326.825 | 212.9475 | 116.4168 | 47.61791 | 432.5442 | 200.9057 | 21.27782 | 109.5234 | 338.7011
326.8333 | 212.9475 | 116.7268 | 47.61797 | 432.5442 | 200.9057 | 21.27782 | 110.0379 | 338.1609
326.8417 | 213.3303 | 117.334 | 47.7903 | 432.5442 | 201.5934 | 21.43343 | 110.2854 | 338.7011
326.85 | 214.0988 | 117.9445 | 47.96305 | 432.5442 | 201.5934 | 21.59465 | 110.5442 | 338.7011
326.8583 | 214.0988 | 117.9445 | 47.96311 | 432.5442 | 201.5934 | 21.59465 | 110.8037 | 338.7011
326.8667 | 214.4844 | 118.5585 | 48.13876 | 431.9696 | 201.9154 | 21.75108 | 111.3246 | 338.7011
326.875 | 214.871 | 119.176 | 48.31232 | 431.9696 | 201.9154 | 21.91314 | 111.5751 | 339.2426
326.8833 | 214.871 | 119.486 | 48.31238 | 431.3326 | 202.6077 | 22.07039 | 112.0998 | 338.7011
326.8917 | 215.2585 | 119.789 | 48.48634 | 431.3326 | 202.2611 | 22.07039 | 112.3521 | 339.2426
326.9 | 215.647 | 120.4054 | 48.4864 | 430.7606 | 202.9319 | 22.07039 | 112.8697 | 339.8941
326.9083 | 216.0364 | 120.7189 | 48.8355 | 430.1898 | 202.6077 | 22.39138 | 113.1349 | 339.8941
326.9167 | 216.4269 | 121.0253 | 48.83556 | 430.1898 | 202.9319 | 22.39138 | 113.6451 | 339.8941
326.925 | 216.4269 | 121.6405 | 49.01075 | 429.6203 | 202.9319 | 22.39138 | 113.9123 | 340.4385
326.9333 | 216.8182 | 121.9494 | 49.01081 | 429.6203 | 203.2799 | 22.54986 | 114.4263 | 341.0936
326.9417 | 217.6039 | 122.2592 | 49.18642 | 428.9888 | 203.6056 | 22.70875 | 114.6954 | 341.0936
326.95 | 217.6039 | 122.5699 | 49.36244 | 428.4219 | 203.9552 | 22.70875 | 115.2132 | 341.641
326.9583 | 217.6039 | 122.8814 | 49.3625 | 428.4219 | 203.6056 | 22.86806 | 115.473 | 341.641
326.9667 | 218.064 | 123.1938 | 49.53638 | 427.8561 | 203.6056 | 23.02778 | 115.7334 | 341.641
326.975 | 218.064 | 123.8129 | 49.71323 | 427.2916 | 203.9552 | 23.02778 | 116.2562 | 341.641
326.9833 | 218.4594 | 124.1279 | 49.71329 | 426.6657 | 203.9552 | 23.02778 | 116.5185 | 342.1898
326.9917 | 218.8559 | 124.4355 | 49.89056 | 426.6657 | 204.2823 | 23.18792 | 116.7815 | 342.8501
327 | 218.8559 | 124.7522 | 50.06567 | 426.1037 | 204.2823 | 23.18792 | 117.0451 | 342.8501
327.0083 | 219.2533 | 125.0615 | 50.24377 | 424.9211 | 204.2823 | 23.34847 | 117.5743 | 342.8501
327.0167 | 219.2533 | 125.3717 | 50.24383 | 424.3629 | 204.2823 | 23.34847 | 117.5743 | 342.8501
327.025 | 219.6517 | 125.3717 | 50.41976 | 423.8057 | 204.2823 | 23.50945 | 117.8398 | 342.8501
327.0333 | 219.6517 | 125.9945 | 50.59871 | 423.1881 | 204.2823 | 23.50945 | 118.3612 | 343.4018
327.0417 | 220.0511 | 126.3072 | 50.59877 | 422.6335 | 204.6335 | 23.66545 | 118.3612 | 343.4018
327.05 | 220.0511 | 126.6208 | 50.59883 | 422.0801 | 204.6335 | 23.82725 | 118.6287 | 342.8501
327.0583 | 220.4515 | 126.6208 | 50.7756 | 421.4665 | 204.2823 | 23.82725 | 118.8968 | 342.8501
327.0667 | 220.4515 | 126.9353 | 50.95278 | 421.4665 | 204.6335 | 23.98948 | 119.4233 | 342.8501
327.075 | 220.8529 | 127.2506 | 50.95284 | 420.9155 | 204.6335 | 24.1467 | 119.4233 | 342.8501
327.0833 | 220.8529 | 127.5583 | 51.13306 | 420.9155 | 204.6335 | 24.1467 | 119.6817 | 342.8501
327.0917 | 220.8529 | 127.5583 | 51.13312 | 421.4665 | 204.6335 | 24.30977 | 119.9524 | 342.8501
327.1 | 221.2553 | 127.8753 | 51.31115 | 421.4665 | 204.962 | 24.30977 | 120.212 | 343.4018
327.1083 | 221.2553 | 128.1933 | 51.31121 | 421.4665 | 204.6335 | 24.30977 | 120.484 | 343.4018
327.1167 | 221.2553 | 128.5035 | 51.31127 | 421.4665 | 204.962 | 24.46781 | 120.7448 | 343.4018
327.125 | 221.6587 | 128.5035 | 51.66852 | 420.9155 | 204.962 | 24.63172 | 121.0182 | 343.4018
327.1333 | 221.6587 | 128.8232 | 51.66858 | 420.9155 | 204.6335 | 24.63172 | 121.2803 | 344.0658
327.1417 | 221.6587 | 128.8232 | 51.84787 | 420.9155 | 204.962 | 24.79057 | 121.543 | 344.0658
327.15 | 222.0631 | 129.1351 | 51.84793 | 420.3047 | 204.962 | 24.79057 | 121.8063 | 344.0658
327.1583 | 222.0631 | 129.4479 | 51.84799 | 420.3047 | 204.962 | 24.79057 | 122.3469 | 344.0658
327.1667 | 222.4009 | 129.7615 | 52.0277 | 420.3047 | 204.962 | 24.79057 | 122.6122 | 344.0658
327.175 | 222.4009 | 129.7615 | 52.20784 | 419.7562 | 205.3148 | 24.95534 | 122.8781 | 344.6206
327.1833 | 222.4009 | 130.076 | 52.20791 | 419.7562 | 205.3148 | 25.11502 | 123.4118 | 344.6206
327.1917 | 222.8072 | 130.076 | 52.38847 | 419.2088 | 205.3148 | 25.11502 | 123.4118 | 345.1768
327.2 | 222.8072 | 130.4001 | 52.38853 | 419.2088 | 205.3148 | 25.27511 | 123.6796 | 345.1768
327.2083 | 223.2146 | 130.7164 | 52.56687 | 418.602 | 205.3148 | 25.27511 | 123.948 | 345.1768
327.2167 | 223.2146 | 130.7164 | 52.74828 | 418.057 | 205.6447 | 25.43561 | 124.2171 | 345.1768
327.225 | 223.2146 | 131.0247 | 52.74835 | 417.4529 | 205.6447 | 25.59653 | 124.4869 | 345.846
327.2333 | 223.2146 | 131.0247 | 52.74841 | 416.9104 | 205.3148 | 25.59653 | 125.0283 | 345.846
327.2417 | 223.6229 | 131.3426 | 52.93026 | 416.3089 | 205.6447 | 25.75786 | 125.3 | 345.846
327.25 | 224.0323 | 131.6615 | 52.93032 | 415.7687 | 205.3148 | 25.75786 | 125.5724 | 345.846
327.2583 | 224.0323 | 131.6615 | 53.10992 | 415.7687 | 205.6447 | 25.92518 | 125.8329 | 345.846
327.2667 | 224.0323 | 131.9812 | 53.10999 | 415.1699 | 205.9991 | 26.08736 | 126.1066 | 346.4053
327.275 | 224.0323 | 131.9812 | 53.2927 | 415.1699 | 205.9991 | 26.08736 | 126.3809 | 346.4053
327.2833 | 224.4427 | 132.2929 | 53.29276 | 415.1699 | 205.9991 | 26.08736 | 126.3809 | 346.966
327.2917 | 224.4427 | 132.2929 | 53.29282 | 415.7687 | 205.9991 | 26.08736 | 126.6434 | 346.966
327.3 | 224.8542 | 132.6143 | 53.29289 | 415.7687 | 206.3306 | 26.40733 | 126.919 | 346.966
327.3083 | 224.8542 | 132.6143 | 53.47334 | 415.7687 | 205.9991 | 26.40733 | 126.919 | 346.966
327.3167 | 225.2667 | 132.9277 | 53.4734 | 415.7687 | 205.9991 | 26.40733 | 127.1953 | 347.6407
327.325 | 225.2667 | 132.9277 | 53.65698 | 415.7687 | 206.6628 | 26.57075 | 127.4596 | 347.6407
327.3333 | 225.2667 | 133.251 | 53.65705 | 416.3089 | 205.9991 | 26.57075 | 127.4596 | 347.6407
327.3417 | 225.6803 | 133.251 | 53.65711 | 415.7687 | 206.6628 | 26.73459 | 127.7372 | 347.6407
327.35 | 225.6803 | 133.5661 | 53.83842 | 415.7687 | 206.6628 | 26.89886 | 128.0028 | 348.2044
327.3583 | 225.6803 | 133.882 | 53.83848 | 415.1699 | 206.6628 | 26.89886 | 128.2818 | 348.7696
327.3667 | 226.0949 | 133.882 | 54.02023 | 415.1699 | 206.3306 | 26.89886 | 128.5487 | 348.7696
327.375 | 226.0949 | 133.882 | 54.02029 | 414.6322 | 206.6628 | 26.89886 | 128.5487 | 349.4498
327.3833 | 226.0949 | 134.2079 | 54.20518 | 414.6322 | 206.3306 | 27.05787 | 128.8289 | 349.4498
327.3917 | 226.5106 | 134.5256 | 54.20524 | 414.6322 | 206.6628 | 27.05787 | 128.8289 | 349.4498
327.4 | 226.5106 | 134.5256 | 54.20531 | 414.6322 | 206.6628 | 27.22297 | 129.0971 | 350.0181
327.4083 | 226.9273 | 134.5256 | 54.38791 | 414.6322 | 206.3306 | 27.22297 | 129.3659 | 350.0181
327.4167 | 226.9273 | 134.8442 | 54.38798 | 414.6322 | 207.0195 | 27.38851 | 129.6482 | 350.5879
327.425 | 226.9273 | 134.8442 | 54.57102 | 414.6322 | 206.3306 | 27.38851 | 129.9183 | 350.5879
327.4333 | 226.9273 | 135.1636 | 54.57108 | 414.6322 | 206.6628 | 27.38851 | 130.189 | 350.5879
327.4417 | 227.3451 | 135.1636 | 54.57114 | 414.6322 | 206.6628 | 27.54875 | 130.4604 | 351.2735
327.45 | 227.3451 | 135.4839 | 54.75462 | 414.036 | 206.3306 | 27.54875 | 130.7324 | 351.2735
327.4583 | 227.764 | 135.4839 | 54.75468 | 414.036 | 206.6628 | 27.71513 | 131.0181 | 351.2735
327.4667 | 227.3451 | 135.4839 | 54.75475 | 414.036 | 206.6628 | 27.71513 | 131.2914 | 351.2735
327.475 | 227.764 | 135.8051 | 54.93866 | 414.036 | 206.6628 | 27.71513 | 131.2914 | 351.2735
327.4833 | 227.764 | 135.8051 | 54.93872 | 414.036 | 206.6628 | 27.87619 | 131.5654 | 351.2735
327.4917 | 228.1839 | 136.1179 | 54.93878 | 414.036 | 206.6628 | 27.87619 | 131.84 | 351.2735
327.5 | 228.1839 | 136.1179 | 55.12313 | 414.036 | 206.3306 | 28.03766 | 132.3912 | 351.2735
327.5083 | 228.1839 | 136.4408 | 55.1232 | 414.036 | 206.6628 | 28.03766 | 132.3912 | 351.8465
327.5167 | 228.1839 | 136.4408 | 55.12326 | 414.6322 | 206.3306 | 28.20533 | 132.6678 | 351.8465
327.525 | 228.6049 | 136.7646 | 55.12332 | 414.6322 | 207.0195 | 28.20533 | 132.9451 | 351.8465
327.5333 | 228.6049 | 136.7646 | 55.30811 | 414.6322 | 207.0195 | 28.20533 | 133.2098 | 351.8465
327.5417 | 228.9566 | 136.7646 | 55.30818 | 415.1699 | 206.3306 | 28.36762 | 133.2098 | 351.8465
327.55 | 228.9566 | 137.08 | 55.49341 | 414.6322 | 206.6628 | 28.36762 | 133.2098 | 352.4209
327.5583 | 228.9566 | 137.08 | 55.49347 | 414.6322 | 206.6628 | 28.36762 | 133.4883 | 353.1122
327.5667 | 228.9566 | 137.08 | 55.49353 | 414.036 | 206.6628 | 28.53034 | 133.4883 | 353.1122
327.575 | 228.9566 | 137.4055 | 55.67643 | 414.036 | 206.6628 | 28.53034 | 133.7675 | 353.1122
327.5833 | 229.3796 | 137.4055 | 55.67649 | 414.036 | 206.6628 | 28.69346 | 133.7675 | 353.6898
327.5917 | 229.3796 | 137.4055 | 55.8626 | 414.036 | 206.6628 | 28.857 | 134.0474 | 353.6898
327.6 | 229.8037 | 137.7226 | 55.67662 | 414.036 | 206.3306 | 28.857 | 134.3279 | 353.6898
327.6083 | 229.8037 | 137.7226 | 55.86273 | 414.036 | 206.6628 | 29.02682 | 134.5958 | 354.269
327.6167 | 229.8037 | 138.0499 | 55.86279 | 413.5006 | 206.6628 | 29.02682 | 134.5958 | 354.269
327.625 | 230.2289 | 138.0499 | 55.86286 | 413.5006 | 206.6628 | 29.19121 | 134.8776 | 354.269
327.6333 | 230.2289 | 138.0499 | 56.04941 | 412.907 | 206.6628 | 29.19121 | 135.1602 | 354.9659
327.6417 | 230.2289 | 138.0499 | 56.04948 | 412.907 | 206.6628 | 29.35601 | 135.4299 | 354.9659
327.65 | 230.6552 | 138.3688 | 56.04954 | 412.374 | 207.0195 | 29.19121 | 135.4299 | 355.5483
327.6583 | 230.6552 | 138.3688 | 56.0496 | 412.374 | 206.6628 | 29.35601 | 135.4299 | 355.5483
327.6667 | 230.6552 | 138.6884 | 56.23381 | 411.783 | 207.3532 | 29.35601 | 135.7138 | 355.5483
327.675 | 230.6552 | 138.6884 | 56.23387 | 411.783 | 207.0195 | 29.35601 | 135.7138 | 354.9659
327.6833 | 231.0826 | 138.6884 | 56.42132 | 411.783 | 207.0195 | 29.51533 | 135.9983 | 355.5483
327.6917 | 231.0826 | 139.009 | 56.42138 | 411.783 | 207.3532 | 29.68097 | 135.9983 | 355.5483
327.7 | 231.0826 | 139.009 | 56.42145 | 411.783 | 207.3532 | 29.68097 | 136.27 | 355.5483
327.7083 | 231.0826 | 139.009 | 56.42151 | 411.783 | 207.3532 | 29.84703 | 136.27 | 356.1322
327.7167 | 231.5111 | 139.3399 | 56.42157 | 411.783 | 207.3532 | 29.84703 | 136.5559 | 356.1322
327.725 | 231.5111 | 139.3399 | 56.42164 | 411.783 | 207.3532 | 29.84703 | 136.8288 | 356.1322
327.7333 | 231.5111 | 139.6621 | 56.4217 | 411.783 | 207.0195 | 30.01351 | 136.8288 | 356.7176
327.7417 | 231.5111 | 139.6621 | 56.42176 | 411.783 | 207.3532 | 30.01351 | 137.1024 | 356.1322
327.75 | 231.5111 | 139.6621 | 56.60685 | 412.374 | 207.6876 | 30.01351 | 137.1024 | 356.1322
327.7583 | 231.5111 | 139.6621 | 56.60692 | 412.374 | 207.3532 | 30.18043 | 137.1024 | 356.7176
327.7667 | 231.5111 | 139.9853 | 56.79526 | 412.374 | 207.6876 | 30.18043 | 137.3903 | 356.7176
327.775 | 231.9407 | 139.9853 | 56.79532 | 412.374 | 207.3532 | 30.18043 | 137.3903 | 356.7176
327.7833 | 231.9407 | 139.9853 | 56.79538 | 412.374 | 207.3532 | 30.34179 | 137.6652 | 356.7176
327.7917 | 231.9407 | 140.3093 | 56.79545 | 411.783 | 207.0195 | 30.34179 | 137.6652 | 356.7176
327.8 | 232.2995 | 140.3093 | 56.98142 | 411.783 | 207.3532 | 30.34179 | 137.9545 | 356.7176
327.8083 | 232.2995 | 140.3093 | 56.98148 | 411.783 | 207.3532 | 30.50954 | 137.9545 | 356.7176
327.8167 | 232.2995 | 140.6247 | 57.17073 | 411.2523 | 207.6876 | 30.50954 | 138.2307 | 356.7176
327.825 | 232.2995 | 140.6247 | 56.98161 | 411.2523 | 207.0195 | 30.67773 | 138.2307 | 357.422
327.8333 | 232.2995 | 140.6247 | 57.17085 | 411.2523 | 207.3532 | 30.67773 | 138.5075 | 357.422
327.8417 | 232.7312 | 140.6247 | 57.17092 | 411.2523 | 207.6876 | 30.67773 | 138.7989 | 357.422
327.85 | 232.7312 | 140.6247 | 57.17098 | 410.6639 | 208.0467 | 30.67773 | 138.7989 | 357.422
327.8583 | 232.7312 | 140.9504 | 57.17104 | 410.6639 | 207.3532 | 30.84033 | 139.077 | 358.0107
327.8667 | 232.7312 | 140.9504 | 57.35791 | 410.6639 | 207.3532 | 30.84033 | 139.3558 | 358.0107
327.875 | 232.7312 | 140.9504 | 57.35797 | 411.2523 | 207.6876 | 30.84033 | 139.6352 | 358.0107
327.8833 | 232.7312 | 140.9504 | 57.35804 | 411.2523 | 207.6876 | 31.00937 | 139.6352 | 358.0107
327.8917 | 232.7312 | 140.9504 | 57.3581 | 411.2523 | 207.3532 | 31.00937 | 139.9153 | 358.0107
327.9 | 232.7312 | 140.9504 | 57.35817 | 411.783 | 207.0195 | 31.17279 | 139.9153 | 358.0107
327.9083 | 233.1639 | 141.2771 | 57.54548 | 411.783 | 207.3532 | 31.17279 | 140.1961 | 358.0107
327.9167 | 233.1639 | 141.2771 | 57.54554 | 411.783 | 207.6876 | 31.17279 | 140.1961 | 358.0107
327.925 | 233.1639 | 141.2771 | 57.5456 | 411.783 | 207.3532 | 31.33662 | 140.1961 | 358.6009
327.9333 | 233.1639 | 141.2771 | 57.73336 | 411.2523 | 207.3532 | 31.33662 | 140.1961 | 358.0107
327.9417 | 233.5978 | 141.6046 | 57.73343 | 411.2523 | 207.6876 | 31.33662 | 140.1961 | 358.6009
327.95 | 233.5978 | 141.6046 | 57.73349 | 411.2523 | 207.0195 | 31.50695 | 140.4775 | 358.6009
327.9583 | 233.5978 | 141.6046 | 57.73355 | 411.2523 | 207.0195 | 31.50695 | 140.4775 | 358.6009
327.9667 | 233.5978 | 141.9234 | 57.92176 | 410.6639 | 207.6876 | 31.67162 | 140.7737 | 358.6009
327.975 | 233.5978 | 141.9234 | 57.92182 | 410.6639 | 207.3532 | 31.67162 | 140.7737 | 358.6009
327.9833 | 233.5978 | 141.9234 | 57.92189 | 410.6639 | 207.0195 | 31.67162 | 141.0564 | 358.6009
327.9917 | 234.0329 | 141.9234 | 57.92195 | 410.6639 | 207.3532 | 31.67162 | 141.3399 | 358.6009
328 | 234.0329 | 141.9234 | 57.92201 | 410.6639 | 206.6628 | 31.8367 | 141.3399 | 359.3112
328.0083 | 234.469 | 141.9234 | 57.92208 | 411.2523 | 207.0195 | 31.8367 | 141.624 | 359.3112
328.0167 | 234.469 | 142.2527 | 57.92214 | 410.6639 | 207.3532 | 32.00833 | 141.624 | 359.3112
328.025 | 234.469 | 142.2527 | 58.1108 | 410.6639 | 207.0195 | 32.00833 | 141.8945 | 359.3112
328.0333 | 234.469 | 142.2527 | 58.11086 | 411.2523 | 207.3532 | 32.00833 | 141.8945 | 359.3112
328.0417 | 234.469 | 142.2527 | 58.11093 | 410.6639 | 207.6876 | 32.00833 | 141.8945 | 359.3112
328.05 | 234.469 | 142.5731 | 58.11099 | 410.6639 | 207.3532 | 32.17425 | 142.1799 | 359.9048
328.0583 | 234.469 | 142.5731 | 58.3001 | 410.6639 | 207.3532 | 32.17425 | 142.1799 | 359.9048
328.0667 | 234.469 | 142.5731 | 58.30016 | 411.2523 | 207.3532 | 32.3406 | 142.1799 | 359.9048
328.075 | 234.469 | 142.5731 | 58.30023 | 410.6639 | 207.3532 | 32.3406 | 142.466 | 359.9048
328.0833 | 234.8334 | 142.9042 | 58.30029 | 411.2523 | 207.3532 | 32.3406 | 142.7527 | 359.9048
328.0917 | 234.8334 | 142.9042 | 58.30035 | 411.2523 | 207.6876 | 32.3406 | 142.7527 | 359.9048
328.1 | 234.8334 | 142.9042 | 58.48991 | 411.2523 | 207.6876 | 32.50736 | 142.7527 | 359.9048
328.1083 | 234.8334 | 142.9042 | 58.48998 | 411.2523 | 207.6876 | 32.50736 | 143.0402 | 359.9048
328.1167 | 234.8334 | 142.9042 | 58.49004 | 410.6639 | 207.0195 | 32.50736 | 143.0402 | 359.9048
328.125 | 234.8334 | 142.9042 | 58.49011 | 410.6639 | 207.3532 | 32.50736 | 143.3283 | 359.9048
328.1333 | 234.8334 | 143.2264 | 58.49017 | 410.6639 | 207.3532 | 32.67454 | 143.3283 | 359.9048
328.1417 | 234.8334 | 143.2264 | 58.68018 | 410.6639 | 207.3532 | 32.67454 | 143.3283 | 359.9048
328.15 | 234.8334 | 143.2264 | 58.4903 | 410.6639 | 207.6876 | 32.67454 | 143.6026 | 359.9048
328.1583 | 234.8334 | 143.2264 | 58.68031 | 410.1355 | 207.3532 | 32.84214 | 143.6026 | 360.4999
328.1667 | 234.8334 | 143.2264 | 58.68038 | 410.6639 | 207.3532 | 32.84214 | 143.8921 | 360.4999
328.175 | 235.2717 | 143.5494 | 58.68044 | 410.1355 | 207.3532 | 32.84214 | 143.6026 | 360.4999
328.1833 | 235.2717 | 143.5494 | 58.68051 | 410.1355 | 207.0195 | 32.84214 | 143.6026 | 360.4999
328.1917 | 235.2717 | 143.5494 | 58.87098 | 409.5497 | 207.3532 | 33.01017 | 143.8921 | 360.4999
328.2 | 235.2717 | 143.5494 | 58.87104 | 409.5497 | 207.3532 | 33.01017 | 143.8921 | 360.4999
328.2083 | 235.2717 | 143.5494 | 58.87111 | 409.5497 | 207.3532 | 33.01017 | 143.8921 | 360.4999
328.2167 | 235.2717 | 143.5494 | 58.87117 | 409.5497 | 207.3532 | 33.17863 | 144.1822 | 360.4999
328.225 | 235.2717 | 143.5494 | 58.87123 | 409.5497 | 207.6876 | 33.17863 | 144.1822 | 360.4999
328.2333 | 235.2717 | 143.8832 | 58.8713 | 409.5497 | 207.6876 | 33.34751 | 144.473 | 361.0965
328.2417 | 235.2717 | 143.8832 | 58.87136 | 409.5497 | 207.6876 | 33.34751 | 144.75 | 361.0965
328.25 | 235.7111 | 143.8832 | 58.87143 | 410.1355 | 208.0467 | 33.34751 | 144.75 | 361.0965
328.2583 | 235.2717 | 143.8832 | 58.87149 | 410.6639 | 207.6876 | 33.51054 | 145.0422 | 361.0965
328.2667 | 235.7111 | 143.8832 | 59.06242 | 410.6639 | 207.6876 | 33.51054 | 145.0422 | 361.0965
328.275 | 235.7111 | 143.8832 | 59.06249 | 410.6639 | 207.6876 | 33.51054 | 145.0422 | 361.0965
328.2833 | 235.7111 | 144.208 | 59.06255 | 411.2523 | 207.6876 | 33.51054 | 145.0422 | 361.8146
328.2917 | 236.1516 | 143.8832 | 59.06262 | 411.2523 | 208.0467 | 33.51054 | 145.0422 | 361.8146
328.3 | 235.7111 | 144.208 | 59.2511 | 410.6639 | 208.0467 | 33.51054 | 145.3204 | 361.8146
328.3083 | 235.7111 | 144.208 | 59.25117 | 410.6639 | 207.6876 | 33.68026 | 145.3204 | 361.8146
328.3167 | 236.1516 | 144.208 | 59.25123 | 410.6639 | 207.6876 | 33.68026 | 145.3204 | 361.8146
328.325 | 236.1516 | 144.208 | 59.2513 | 410.1355 | 207.3532 | 33.85042 | 145.3204 | 361.8146
328.3333 | 236.1516 | 144.208 | 59.25136 | 410.1355 | 207.6876 | 33.85042 | 145.6139 | 361.8146
328.3417 | 236.1516 | 144.5336 | 59.25142 | 410.1355 | 207.6876 | 33.85042 | 145.6139 | 361.8146
328.35 | 236.1516 | 144.5336 | 59.44327 | 410.1355 | 207.0195 | 34.01469 | 145.8935 | 361.8146
328.3583 | 236.1516 | 144.5336 | 59.44333 | 410.1355 | 207.3532 | 33.85042 | 145.8935 | 361.8146
328.3667 | 236.1516 | 144.5336 | 59.4434 | 409.5497 | 207.3532 | 33.85042 | 146.1884 | 361.8146
328.375 | 236.5934 | 144.5336 | 59.44346 | 409.5497 | 207.3532 | 34.01469 | 146.1884 | 361.8146
328.3833 | 236.5934 | 144.5336 | 59.44353 | 408.9652 | 207.6876 | 34.01469 | 146.1884 | 361.8146
328.3917 | 236.5934 | 144.5336 | 59.44359 | 408.4403 | 207.6876 | 34.01469 | 146.4692 | 361.8146
328.4 | 236.5934 | 144.5336 | 59.44366 | 408.4403 | 207.6876 | 34.01469 | 146.4692 | 362.4147
328.4083 | 236.5934 | 144.8602 | 59.44372 | 408.4403 | 207.6876 | 34.1857 | 146.7655 | 362.4147
328.4167 | 236.5934 | 144.8602 | 59.44378 | 407.8584 | 207.3532 | 34.1857 | 146.7655 | 362.4147
328.425 | 236.5934 | 144.8602 | 59.44385 | 408.4403 | 207.0195 | 34.1857 | 146.7655 | 362.4147
328.4333 | 237.0362 | 145.1876 | 59.44391 | 408.4403 | 207.6876 | 34.35714 | 146.7655 | 362.4147
328.4417 | 237.0362 | 145.1876 | 59.63622 | 408.9652 | 207.3532 | 34.35714 | 147.0477 | 362.4147
328.45 | 237.0362 | 145.1876 | 59.63629 | 409.5497 | 207.3532 | 34.35714 | 146.7655 | 362.4147
328.4583 | 237.0362 | 145.1876 | 59.63635 | 409.5497 | 207.6876 | 34.35714 | 146.7655 | 361.8146
328.4667 | 237.0362 | 145.1876 | 59.63641 | 409.5497 | 207.6876 | 34.52265 | 146.7655 | 362.4147
328.475 | 237.0362 | 145.1876 | 59.63648 | 409.5497 | 207.6876 | 34.35714 | 146.7655 | 362.4147
328.4833 | 237.0362 | 145.1876 | 59.63654 | 409.5497 | 207.6876 | 34.52265 | 147.0477 | 362.4147
328.4917 | 237.0362 | 145.1876 | 59.63661 | 409.5497 | 207.6876 | 34.52265 | 147.0477 | 362.4147
328.5 | 237.0362 | 145.1876 | 59.82646 | 409.5497 | 208.0467 | 34.69496 | 147.0477 | 362.4147
328.5083 | 237.0362 | 145.5159 | 59.82652 | 410.1355 | 207.6876 | 34.69496 | 147.3454 | 362.4147
328.5167 | 237.0362 | 145.1876 | 59.82659 | 410.1355 | 207.6876 | 34.86131 | 147.3454 | 362.4147
328.525 | 237.0362 | 145.5159 | 59.82665 | 410.6639 | 207.6876 | 34.86131 | 147.3454 | 362.4147
328.5333 | 237.0362 | 145.5159 | 59.82672 | 410.6639 | 207.6876 | 34.86131 | 147.6289 | 362.4147
328.5417 | 237.4062 | 145.5159 | 59.82678 | 410.6639 | 207.6876 | 34.86131 | 147.6289 | 362.4147
328.55 | 237.0362 | 145.5159 | 60.02001 | 410.6639 | 207.6876 | 35.02807 | 147.6289 | 362.4147
328.5583 | 237.0362 | 145.5159 | 60.02008 | 410.1355 | 207.6876 | 35.02807 | 147.913 | 362.4147
328.5667 | 237.0362 | 145.5159 | 59.82698 | 410.1355 | 207.3532 | 35.02807 | 148.2128 | 362.4147
328.575 | 237.4062 | 145.845 | 60.02021 | 409.5497 | 207.6876 | 35.20167 | 148.2128 | 362.4147
328.5833 | 237.0362 | 145.845 | 60.02027 | 409.5497 | 207.3532 | 35.20167 | 148.2128 | 362.4147
328.5917 | 237.0362 | 145.845 | 60.02034 | 408.9652 | 207.6876 | 35.36927 | 148.4983 | 363.0163
328.6 | 237.4062 | 145.5159 | 60.0204 | 408.9652 | 207.6876 | 35.36927 | 148.4983 | 362.4147
328.6083 | 237.4062 | 145.845 | 60.02047 | 408.9652 | 208.0467 | 35.36927 | 148.4983 | 362.4147
328.6167 | 237.4062 | 145.845 | 60.02053 | 408.9652 | 207.6876 | 35.36927 | 148.4983 | 363.0163
328.625 | 237.4062 | 145.845 | 60.0206 | 408.9652 | 207.6876 | 35.36927 | 148.4983 | 362.4147
328.6333 | 237.4062 | 145.845 | 60.02066 | 408.9652 | 207.6876 | 35.36927 | 148.4983 | 362.4147
328.6417 | 237.4062 | 145.845 | 60.02072 | 408.4403 | 207.6876 | 35.36927 | 148.4983 | 363.0163
328.65 | 237.4062 | 145.845 | 60.21149 | 408.4403 | 207.3532 | 35.53729 | 148.4983 | 363.0163
328.6583 | 237.4062 | 145.845 | 60.02085 | 408.4403 | 207.6876 | 35.53729 | 148.4983 | 363.0163
328.6667 | 237.4062 | 145.845 | 60.21162 | 408.4403 | 207.3532 | 35.53729 | 148.4983 | 363.0163
328.675 | 237.4062 | 145.845 | 60.21168 | 408.4403 | 207.6876 | 35.53729 | 148.4983 | 363.0163
328.6833 | 237.4062 | 145.845 | 60.21175 | 408.9652 | 207.6876 | 35.53729 | 148.7844 | 363.0163
328.6917 | 237.4062 | 146.1651 | 60.21181 | 409.5497 | 207.3532 | 35.71221 | 148.7844 | 363.0163
328.7 | 237.4062 | 146.1651 | 60.21188 | 409.5497 | 207.6876 | 35.71221 | 149.0712 | 363.0163
328.7083 | 237.4062 | 146.1651 | 60.21194 | 410.1355 | 207.3532 | 35.88108 | 149.0712 | 363.0163
328.7167 | 237.8512 | 146.1651 | 60.21201 | 410.1355 | 207.6876 | 35.88108 | 148.7844 | 363.0163
328.725 | 237.8512 | 146.1651 | 60.21207 | 410.1355 | 208.0467 | 35.88108 | 149.0712 | 363.0163
328.7333 | 237.4062 | 146.1651 | 60.21214 | 410.1355 | 207.6876 | 35.88108 | 149.0712 | 363.0163
328.7417 | 237.8512 | 146.1651 | 60.4063 | 409.5497 | 207.6876 | 35.88108 | 149.0712 | 363.0163
328.75 | 237.8512 | 146.1651 | 60.40636 | 409.5497 | 207.6876 | 35.88108 | 149.0712 | 363.6195
328.7583 | 237.8512 | 146.1651 | 60.40643 | 409.5497 | 207.3532 | 36.05037 | 149.3738 | 363.0163
328.7667 | 237.8512 | 146.496 | 60.40649 | 408.9652 | 207.6876 | 36.05037 | 149.3738 | 363.0163
328.775 | 237.8512 | 146.1651 | 60.40656 | 408.9652 | 207.6876 | 36.05037 | 149.6619 | 363.0163
328.7833 | 237.8512 | 146.496 | 60.40662 | 408.9652 | 207.3532 | 36.22008 | 149.6619 | 363.0163
328.7917 | 237.8512 | 146.496 | 60.40669 | 408.9652 | 207.6876 | 36.22008 | 149.6619 | 363.6195
328.8 | 237.8512 | 146.496 | 60.40675 | 409.5497 | 207.3532 | 36.22008 | 149.9508 | 363.6195
328.8083 | 238.2974 | 146.496 | 60.40682 | 408.9652 | 207.3532 | 36.22008 | 149.9508 | 363.6195
328.8167 | 237.8512 | 146.496 | 60.5985 | 408.9652 | 207.6876 | 36.22008 | 150.2402 | 363.6195
328.825 | 237.8512 | 146.496 | 60.59857 | 408.4403 | 207.3532 | 36.22008 | 150.2402 | 363.6195
328.8333 | 237.8512 | 146.8278 | 60.59863 | 407.8584 | 207.3532 | 36.39022 | 150.2402 | 363.6195
328.8417 | 238.2974 | 146.496 | 60.5987 | 408.4403 | 207.6876 | 36.39022 | 150.5304 | 363.6195
328.85 | 238.2974 | 146.496 | 60.59876 | 407.8584 | 207.3532 | 36.39022 | 150.8212 | 363.6195
328.8583 | 238.2974 | 146.8278 | 60.59883 | 407.8584 | 207.6876 | 36.39022 | 150.5304 | 363.6195
328.8667 | 238.2974 | 146.8278 | 60.59889 | 408.4403 | 207.6876 | 36.56078 | 150.5304 | 363.6195
328.875 | 238.2974 | 146.8278 | 60.59896 | 408.4403 | 207.6876 | 36.39022 | 150.5304 | 363.6195
328.8833 | 238.2974 | 146.8278 | 60.59902 | 408.9652 | 207.3532 | 36.39022 | 150.5304 | 363.6195
328.8917 | 238.2974 | 146.8278 | 60.59909 | 408.9652 | 208.0467 | 36.56078 | 150.5304 | 363.6195
328.9 | 238.2974 | 146.8278 | 60.59915 | 408.9652 | 208.0467 | 36.56078 | 150.5304 | 363.6195
328.9083 | 238.2974 | 146.8278 | 60.59922 | 408.9652 | 208.0467 | 36.56078 | 150.5304 | 363.6195
328.9167 | 237.8512 | 147.1504 | 60.59928 | 408.9652 | 207.6876 | 36.73177 | 150.5304 | 363.6195
328.925 | 238.2974 | 146.8278 | 60.79142 | 408.9652 | 208.3826 | 36.73177 | 150.5304 | 363.6195
328.9333 | 238.2974 | 146.8278 | 60.79149 | 408.9652 | 208.0467 | 36.73177 | 150.5304 | 363.6195
328.9417 | 238.2974 | 147.1504 | 60.79155 | 408.9652 | 208.0467 | 36.73177 | 150.5304 | 363.6195
328.95 | 238.2974 | 146.8278 | 60.79162 | 408.9652 | 208.0467 | 36.90318 | 150.8212 | 363.6195
328.9583 | 238.2974 | 147.1504 | 60.79168 | 408.9652 | 208.3826 | 36.90318 | 150.8212 | 363.6195
328.9667 | 238.7448 | 147.1504 | 60.79175 | 408.9652 | 208.3826 | 36.90318 | 150.8212 | 363.6195
328.975 | 238.2974 | 147.1504 | 60.79181 | 409.5497 | 208.0467 | 36.90318 | 151.1128 | 363.6195
328.9833 | 238.2974 | 147.1504 | 60.79188 | 409.5497 | 208.3826 | 36.90318 | 151.1128 | 363.6195
328.9917 | 238.7448 | 147.1504 | 60.79195 | 409.5497 | 208.0467 | 37.07503 | 151.1128 | 363.6195
329 | 238.7448 | 147.1504 | 60.98455 | 409.5497 | 208.0467 | 37.07503 | 151.1128 | 363.6195
329.0083 | 238.7448 | 147.1504 | 60.98461 | 408.9652 | 208.3826 | 37.07503 | 151.1128 | 363.6195
329.0167 | 238.2974 | 147.1504 | 60.98468 | 408.9652 | 208.0467 | 37.07503 | 151.1128 | 363.6195
329.025 | 238.2974 | 147.1504 | 60.98474 | 408.9652 | 208.3826 | 37.07503 | 151.1128 | 363.6195
329.0333 | 238.7448 | 147.1504 | 60.98481 | 408.9652 | 208.3826 | 37.24068 | 151.4049 | 363.6195
329.0417 | 238.7448 | 147.4839 | 60.98487 | 408.9652 | 208.0467 | 37.24068 | 151.4049 | 364.3454
329.05 | 238.2974 | 147.1504 | 60.98494 | 408.4403 | 208.0467 | 37.24068 | 151.6978 | 364.3454
329.0583 | 238.2974 | 147.4839 | 60.985 | 408.9652 | 208.0467 | 37.24068 | 151.6978 | 363.6195
329.0667 | 238.2974 | 147.4839 | 60.98507 | 408.9652 | 208.0467 | 37.24068 | 151.6978 | 363.6195
329.075 | 238.7448 | 147.4839 | 60.98514 | 408.9652 | 208.0467 | 37.41337 | 151.6978 | 363.6195
329.0833 | 238.7448 | 147.4839 | 60.9852 | 408.4403 | 207.6876 | 37.41337 | 151.4049 | 363.6195
329.0917 | 238.7448 | 147.4839 | 60.98527 | 408.9652 | 208.0467 | 37.41337 | 151.4049 | 364.3454
329.1 | 238.7448 | 147.4839 | 60.98533 | 408.4403 | 207.6876 | 37.41337 | 151.6978 | 364.3454
329.1083 | 238.7448 | 147.4839 | 60.9854 | 408.4403 | 207.6876 | 37.41337 | 151.6978 | 364.3454
329.1167 | 238.7448 | 147.4839 | 60.98546 | 408.4403 | 207.6876 | 37.41337 | 151.6978 | 363.6195
329.125 | 238.7448 | 147.4839 | 60.98553 | 408.4403 | 207.6876 | 37.58651 | 151.6978 | 363.6195
329.1333 | 238.7448 | 147.4839 | 60.98559 | 408.4403 | 207.6876 | 37.58651 | 151.9914 | 363.6195
329.1417 | 238.7448 | 147.8082 | 60.98566 | 408.9652 | 208.0467 | 37.58651 | 152.2856 | 364.3454
329.15 | 238.7448 | 147.8082 | 60.98572 | 408.9652 | 208.0467 | 37.76007 | 152.2856 | 363.6195
329.1583 | 238.7448 | 147.8082 | 60.98579 | 409.5497 | 208.0467 | 37.76007 | 151.9914 | 363.6195
329.1667 | 238.7448 | 147.8082 | 61.18183 | 408.9652 | 207.6876 | 37.76007 | 151.9914 | 364.3454
329.175 | 238.7448 | 147.8082 | 61.18189 | 409.5497 | 208.3826 | 37.76007 | 151.9914 | 364.3454
329.1833 | 238.7448 | 147.8082 | 61.18196 | 408.9652 | 207.6876 | 37.76007 | 151.9914 | 363.6195
329.1917 | 238.7448 | 147.8082 | 61.18202 | 408.9652 | 208.3826 | 37.76007 | 152.2856 | 363.6195
329.2 | 238.7448 | 147.8082 | 61.18209 | 408.4403 | 208.3826 | 37.92738 | 151.9914 | 363.6195
329.2083 | 238.7448 | 147.8082 | 61.18215 | 408.4403 | 207.6876 | 37.92738 | 152.2856 | 363.6195
329.2167 | 238.7448 | 147.8082 | 61.18222 | 408.4403 | 208.0467 | 37.92738 | 152.2856 | 364.3454
329.225 | 238.7448 | 147.8082 | 61.18228 | 408.4403 | 207.6876 | 37.92738 | 152.5805 | 363.6195
329.2333 | 238.7448 | 148.1436 | 61.18235 | 408.4403 | 208.0467 | 38.10181 | 152.8761 | 363.6195
329.2417 | 238.7448 | 147.8082 | 61.18241 | 408.9652 | 207.6876 | 37.92738 | 152.8761 | 363.6195
329.25 | 238.7448 | 147.8082 | 61.37595 | 408.9652 | 208.0467 | 37.92738 | 153.1724 | 364.3454
329.2583 | 238.7448 | 147.8082 | 61.37602 | 408.9652 | 207.6876 | 38.10181 | 153.1724 | 363.6195
329.2667 | 238.7448 | 147.8082 | 61.37608 | 408.4403 | 207.6876 | 37.92738 | 153.4538 | 364.3454
329.275 | 238.7448 | 148.1436 | 61.37615 | 408.4403 | 207.6876 | 37.92738 | 153.4538 | 364.3454
329.2833 | 238.7448 | 148.1436 | 61.37621 | 407.8584 | 207.6876 | 37.92738 | 153.4538 | 363.6195
329.2917 | 238.7448 | 148.1436 | 61.37628 | 407.8584 | 208.0467 | 37.92738 | 153.4538 | 364.3454
329.3 | 238.7448 | 148.1436 | 61.37634 | 407.3358 | 208.0467 | 38.10181 | 153.4538 | 363.6195
329.3083 | 238.7448 | 148.1436 | 61.37641 | 407.3358 | 207.6876 | 38.10181 | 153.4538 | 364.3454
329.3167 | 238.7448 | 148.1436 | 61.37648 | 407.3358 | 208.0467 | 38.10181 | 153.4538 | 364.3454
329.325 | 238.7448 | 148.1436 | 61.37654 | 407.8584 | 208.0467 | 38.10181 | 153.4538 | 364.3454
329.3333 | 239.1934 | 148.1436 | 61.37661 | 407.8584 | 208.0467 | 38.26995 | 153.1724 | 364.3454
329.3417 | 239.1934 | 148.1436 | 61.37667 | 407.8584 | 208.0467 | 38.26995 | 153.1724 | 363.6195
329.35 | 239.1934 | 148.1436 | 61.37674 | 408.4403 | 208.0467 | 38.26995 | 152.8761 | 364.3454
329.3583 | 239.1934 | 148.1436 | 61.3768 | 408.9652 | 208.0467 | 38.26995 | 152.8761 | 364.3454
329.3667 | 239.1934 | 148.1436 | 61.1834 | 408.9652 | 208.7193 | 38.44525 | 152.8761 | 364.3454
329.375 | 239.1934 | 148.1436 | 61.37693 | 409.5497 | 208.0467 | 38.44525 | 152.8761 | 363.6195
329.3833 | 239.1934 | 148.1436 | 61.377 | 409.5497 | 208.3826 | 38.44525 | 152.8761 | 363.6195
329.3917 | 239.1934 | 148.1436 | 61.37706 | 409.5497 | 208.0467 | 38.61422 | 153.1724 | 364.3454
329.4 | 239.1934 | 148.4696 | 61.37713 | 409.5497 | 208.3826 | 38.61422 | 153.1724 | 364.3454
329.4083 | 239.1934 | 148.4696 | 61.57113 | 409.5497 | 208.3826 | 38.61422 | 153.4538 | 364.3454
329.4167 | 239.1934 | 148.4696 | 61.5712 | 409.5497 | 208.3826 | 38.61422 | 153.4538 | 363.6195
329.425 | 239.1934 | 148.4696 | 61.57126 | 409.5497 | 208.7193 | 38.61422 | 153.4538 | 363.6195
329.4333 | 239.1934 | 148.4696 | 61.57133 | 409.5497 | 208.3826 | 38.61422 | 153.7515 | 363.6195
329.4417 | 239.1934 | 148.4696 | 61.5714 | 409.5497 | 208.0467 | 38.61422 | 153.7515 | 364.3454
329.45 | 239.1934 | 148.4696 | 61.57146 | 409.5497 | 208.3826 | 38.7904 | 153.7515 | 364.3454
329.4583 | 239.1934 | 148.4696 | 61.57153 | 409.5497 | 208.3826 | 38.7904 | 154.0498 | 364.3454
329.4667 | 239.1934 | 148.4696 | 61.57159 | 408.9652 | 208.3826 | 38.7904 | 153.7515 | 364.3454
329.475 | 239.1934 | 148.4696 | 61.57166 | 408.9652 | 208.3826 | 38.96022 | 153.7515 | 364.3454
329.4833 | 238.7448 | 148.4696 | 61.57172 | 407.8584 | 208.3826 | 38.96022 | 154.0498 | 363.6195
329.4917 | 239.1934 | 148.4696 | 61.57179 | 408.4403 | 208.0467 | 38.96022 | 153.7515 | 363.6195
329.5 | 239.1934 | 148.4696 | 61.57185 | 407.8584 | 208.0467 | 38.96022 | 153.7515 | 363.6195
329.5083 | 239.1934 | 148.7965 | 61.57192 | 408.4403 | 208.3826 | 39.13045 | 154.0498 | 363.6195
329.5167 | 239.1934 | 148.7965 | 61.57199 | 407.8584 | 208.3826 | 38.96022 | 153.7515 | 364.3454
329.525 | 239.1934 | 148.7965 | 61.76646 | 407.8584 | 208.0467 | 38.96022 | 154.0498 | 364.3454
329.5333 | 239.1934 | 148.4696 | 61.57212 | 407.8584 | 208.3826 | 38.96022 | 154.0498 | 363.6195
329.5417 | 239.1934 | 148.7965 | 61.57218 | 407.8584 | 208.3826 | 38.96022 | 154.0498 | 364.3454
329.55 | 239.1934 | 148.7965 | 61.57225 | 407.8584 | 208.0467 | 39.13045 | 153.7515 | 364.3454
329.5583 | 239.1934 | 148.4696 | 61.57231 | 407.8584 | 208.3826 | 39.13045 | 154.0498 | 364.3454
329.5667 | 239.1934 | 148.7965 | 61.57238 | 407.8584 | 208.3826 | 39.13045 | 154.0498 | 364.3454
329.575 | 239.1934 | 148.7965 | 61.57244 | 408.4403 | 208.3826 | 39.13045 | 154.3489 | 364.3454
329.5833 | 239.1934 | 148.7965 | 61.57251 | 408.4403 | 208.3826 | 39.13045 | 154.3489 | 364.3454
329.5917 | 239.1934 | 148.7965 | 61.57257 | 408.9652 | 208.3826 | 39.30794 | 154.3489 | 363.6195
329.6 | 239.5681 | 148.7965 | 61.57264 | 408.9652 | 208.0467 | 39.30794 | 154.6329 | 364.3454
329.6083 | 239.1934 | 148.7965 | 61.57271 | 408.9652 | 208.0467 | 39.30794 | 154.6329 | 364.3454
329.6167 | 239.1934 | 148.7965 | 61.76718 | 409.5497 | 208.3826 | 39.30794 | 154.3489 | 363.6195
329.625 | 239.1934 | 148.7965 | 61.76724 | 409.5497 | 208.3826 | 39.30794 | 154.3489 | 364.3454
329.6333 | 239.1934 | 148.7965 | 61.76731 | 409.5497 | 208.7193 | 39.30794 | 154.3489 | 364.3454
329.6417 | 239.1934 | 148.7965 | 61.76737 | 409.5497 | 208.3826 | 39.47903 | 154.3489 | 363.6195
329.65 | 239.5681 | 148.7965 | 61.76744 | 409.5497 | 208.3826 | 39.30794 | 154.3489 | 363.6195
329.6583 | 239.1934 | 148.7965 | 61.76751 | 409.5497 | 208.3826 | 39.47903 | 154.3489 | 364.3454
329.6667 | 239.5681 | 148.7965 | 61.76757 | 409.5497 | 208.3826 | 39.47903 | 154.3489 | 364.3454
329.675 | 239.1934 | 148.7965 | 61.76764 | 408.9652 | 208.0467 | 39.47903 | 154.3489 | 364.3454
329.6833 | 239.5681 | 148.7965 | 61.7677 | 409.5497 | 208.0467 | 39.65054 | 154.3489 | 364.3454
329.6917 | 239.5681 | 149.1346 | 61.76777 | 408.9652 | 208.3826 | 39.65054 | 154.3489 | 364.3454
329.7 | 239.5681 | 148.7965 | 61.76783 | 408.4403 | 208.0467 | 39.65054 | 154.3489 | 364.3454
329.7083 | 239.5681 | 149.1346 | 61.96278 | 408.4403 | 207.6876 | 39.65054 | 154.3489 | 364.3454
329.7167 | 239.5681 | 149.1346 | 61.76797 | 408.4403 | 208.0467 | 39.65054 | 154.3489 | 363.6195
329.725 | 239.5681 | 148.7965 | 61.96291 | 407.8584 | 207.6876 | 39.65054 | 154.3489 | 364.3454
329.7333 | 239.5681 | 149.1346 | 61.96297 | 407.8584 | 208.3826 | 39.65054 | 154.3489 | 363.6195
329.7417 | 239.5681 | 149.1346 | 61.96304 | 407.8584 | 208.0467 | 39.65054 | 154.3489 | 363.6195
329.75 | 239.5681 | 149.1346 | 61.9631 | 407.8584 | 208.3826 | 39.65054 | 154.6329 | 364.3454
329.7583 | 239.5681 | 149.1346 | 61.96317 | 407.8584 | 208.3826 | 39.65054 | 154.6329 | 364.3454
329.7667 | 239.5681 | 149.1346 | 61.96324 | 408.4403 | 208.3826 | 39.82247 | 154.6329 | 364.3454
329.775 | 239.5681 | 149.1346 | 61.9633 | 408.4403 | 208.3826 | 39.82247 | 154.6329 | 363.6195
329.7833 | 239.5681 | 149.1346 | 61.96337 | 408.9652 | 208.3826 | 40.00173 | 154.3489 | 363.6195
329.7917 | 239.5681 | 149.1346 | 61.96343 | 408.9652 | 208.3826 | 39.82247 | 154.3489 | 363.6195
329.8 | 239.5681 | 149.1346 | 61.9635 | 408.9652 | 208.3826 | 40.00173 | 154.3489 | 364.3454
329.8083 | 240.0189 | 149.1346 | 61.96356 | 408.4403 | 208.3826 | 40.00173 | 154.6329 | 363.6195
329.8167 | 239.5681 | 149.1346 | 61.96363 | 408.4403 | 208.0467 | 40.00173 | 154.3489 | 363.6195
329.825 | 239.5681 | 149.1346 | 61.9637 | 408.4403 | 208.3826 | 40.00173 | 154.6329 | 363.6195
329.8333 | 239.5681 | 149.4632 | 62.1561 | 408.4403 | 208.0467 | 40.00173 | 154.6329 | 363.6195
329.8417 | 239.5681 | 149.4632 | 62.15616 | 408.9652 | 208.0467 | 40.00173 | 154.9333 | 363.6195
329.85 | 239.5681 | 149.4632 | 61.96389 | 408.9652 | 208.7193 | 40.17453 | 154.9333 | 363.6195
329.8583 | 239.5681 | 149.4632 | 62.1563 | 408.9652 | 208.0467 | 40.17453 | 154.9333 | 364.3454
329.8667 | 239.5681 | 149.4632 | 62.15636 | 409.5497 | 208.3826 | 40.17453 | 155.2345 | 364.3454
329.875 | 239.5681 | 149.4632 | 62.15643 | 408.9652 | 208.3826 | 40.17453 | 154.9333 | 364.3454
329.8833 | 239.5681 | 149.4632 | 62.15649 | 408.9652 | 208.0467 | 40.17453 | 155.2345 | 363.6195
329.8917 | 239.5681 | 149.4632 | 62.15656 | 408.4403 | 208.0467 | 40.17453 | 155.2345 | 363.6195
329.9 | 239.5681 | 149.4632 | 62.15663 | 408.4403 | 208.7193 | 40.17453 | 155.2345 | 363.6195
329.9083 | 239.5681 | 149.4632 | 62.15669 | 408.4403 | 208.7193 | 40.34776 | 155.2345 | 363.6195
329.9167 | 239.5681 | 149.4632 | 62.15676 | 407.8584 | 208.3826 | 40.34776 | 155.5204 | 363.6195
329.925 | 239.5681 | 149.4632 | 62.15682 | 407.8584 | 208.3826 | 40.34776 | 155.5204 | 364.3454
329.9333 | 239.5681 | 149.4632 | 62.15689 | 407.8584 | 208.7193 | 40.34776 | 155.5204 | 363.6195
329.9417 | 239.5681 | 149.4632 | 62.15695 | 407.3358 | 208.3826 | 40.34776 | 155.5204 | 363.6195
329.95 | 239.5681 | 149.4632 | 62.15702 | 407.8584 | 208.3826 | 40.34776 | 155.5204 | 364.3454
329.9583 | 239.5681 | 149.4632 | 62.15709 | 407.8584 | 208.3826 | 40.34776 | 155.5204 | 363.6195
329.9667 | 239.5681 | 149.4632 | 61.96481 | 407.8584 | 208.3826 | 40.34776 | 155.2345 | 364.3454
329.975 | 239.5681 | 149.4632 | 61.96488 | 407.8584 | 208.3826 | 40.52141 | 155.2345 | 363.6195
329.9833 | 239.5681 | 149.4632 | 61.96494 | 407.8584 | 208.3826 | 40.52141 | 155.2345 | 364.3454
329.9917 | 239.5681 | 149.4632 | 62.15735 | 407.8584 | 208.3826 | 40.52141 | 155.2345 | 363.6195
330 | 239.5681 | 149.4632 | 62.15741 | 408.4403 | 208.0467 | 40.52141 | 155.5204 | 363.6195
330.0083 | 239.5681 | 149.7928 | 62.15748 | 407.8584 | 208.3826 | 40.52141 | 155.5204 | 363.6195
330.0167 | 239.5681 | 149.4632 | 62.15755 | 408.4403 | 208.7193 | 40.52141 | 155.5204 | 363.6195
330.025 | 239.5681 | 149.4632 | 62.15761 | 408.4403 | 208.3826 | 40.6955 | 155.823 | 364.3454
330.0333 | 239.5681 | 149.7928 | 62.15768 | 408.9652 | 208.7193 | 40.6955 | 155.823 | 363.6195
330.0417 | 239.5681 | 149.7928 | 62.15774 | 408.9652 | 208.3826 | 40.6955 | 155.823 | 364.3454
330.05 | 239.5681 | 149.7928 | 62.15781 | 409.5497 | 208.7193 | 40.6955 | 155.823 | 363.6195
330.0583 | 239.5681 | 149.7928 | 62.15787 | 409.5497 | 208.7193 | 40.6955 | 155.823 | 364.3454
330.0667 | 239.5681 | 149.7928 | 62.35375 | 409.5497 | 208.7193 | 40.6955 | 155.823 | 363.6195
330.075 | 239.5681 | 149.7928 | 62.35382 | 409.5497 | 208.3826 | 40.6955 | 155.823 | 363.6195
330.0833 | 239.5681 | 149.7928 | 62.35389 | 408.9652 | 208.7193 | 40.6955 | 156.1103 | 363.6195
330.0917 | 239.5681 | 149.7928 | 62.35395 | 408.9652 | 208.7193 | 40.6955 | 156.1103 | 363.6195
330.1 | 239.5681 | 149.7928 | 62.35402 | 408.4403 | 208.7193 | 40.6955 | 156.1103 | 363.6195
330.1083 | 239.5681 | 149.7928 | 62.35408 | 408.4403 | 208.7193 | 40.6955 | 156.1103 | 363.6195
330.1167 | 240.0189 | 149.7928 | 62.35415 | 408.4403 | 208.7193 | 40.87001 | 156.1103 | 363.6195
330.125 | 239.5681 | 149.7928 | 62.35422 | 408.4403 | 208.3826 | 40.87001 | 156.4142 | 364.3454
330.1333 | 240.0189 | 149.7928 | 62.35428 | 408.4403 | 208.7193 | 40.87001 | 156.4142 | 363.6195
330.1417 | 239.5681 | 150.1232 | 62.35435 | 408.4403 | 208.3826 | 40.87001 | 156.4142 | 364.3454
330.15 | 240.0189 | 149.7928 | 62.35441 | 408.4403 | 208.3826 | 40.87001 | 156.4142 | 364.3454
330.1583 | 239.5681 | 149.7928 | 62.35448 | 407.8584 | 208.3826 | 40.87001 | 156.4142 | 364.3454
330.1667 | 240.0189 | 150.1232 | 62.35454 | 407.8584 | 207.6876 | 41.03796 | 156.7028 | 363.6195
330.175 | 239.5681 | 150.1232 | 62.35461 | 407.8584 | 208.0467 | 40.87001 | 156.7028 | 364.3454
330.1833 | 240.0189 | 150.1232 | 62.35468 | 407.8584 | 208.7193 | 41.03796 | 156.7028 | 363.6195
330.1917 | 240.0189 | 150.1232 | 62.35474 | 408.4403 | 208.3826 | 41.03796 | 156.7028 | 363.6195
330.2 | 240.0189 | 150.1232 | 62.35481 | 408.4403 | 208.3826 | 41.03796 | 156.7028 | 363.6195
330.2083 | 239.5681 | 150.1232 | 62.35487 | 408.4403 | 208.3826 | 41.03796 | 156.4142 | 363.6195
330.2167 | 239.5681 | 150.1232 | 62.35494 | 408.9652 | 208.3826 | 41.03796 | 156.4142 | 363.6195
330.225 | 239.5681 | 150.1232 | 62.35501 | 408.9652 | 208.3826 | 41.03796 | 156.1103 | 364.3454
330.2333 | 239.5681 | 150.1232 | 62.35507 | 408.4403 | 208.7193 | 41.03796 | 156.1103 | 363.6195
330.2417 | 239.5681 | 150.1232 | 62.55143 | 408.4403 | 208.3826 | 41.03796 | 155.823 | 363.6195
330.25 | 239.5681 | 150.1232 | 62.55149 | 408.4403 | 208.3826 | 41.03796 | 155.823 | 364.3454
330.2583 | 239.5681 | 150.1232 | 62.35527 | 408.4403 | 208.7193 | 41.03796 | 155.823 | 363.6195
330.2667 | 239.5681 | 150.1232 | 62.35533 | 408.4403 | 208.3826 | 41.21333 | 155.823 | 363.6195
330.275 | 239.5681 | 150.1232 | 62.55169 | 408.4403 | 208.3826 | 41.21333 | 155.823 | 363.6195
330.2833 | 239.5681 | 150.4544 | 62.55176 | 408.4403 | 208.7193 | 41.21333 | 155.823 | 363.6195
330.2917 | 239.5681 | 150.1232 | 62.55182 | 408.4403 | 208.3826 | 41.21333 | 156.1103 | 363.6195
330.3 | 239.5681 | 150.1232 | 62.55189 | 408.9652 | 208.7193 | 41.38913 | 156.1103 | 363.6195
330.3083 | 239.5681 | 150.1232 | 62.55195 | 408.9652 | 208.7193 | 41.38913 | 156.1103 | 363.6195
330.3167 | 239.5681 | 150.1232 | 62.55202 | 408.9652 | 208.3826 | 41.38913 | 156.1103 | 363.6195
330.325 | 239.5681 | 150.1232 | 62.55209 | 408.4403 | 208.3826 | 41.38913 | 156.1103 | 363.6195
330.3333 | 239.5681 | 150.1232 | 62.55215 | 408.4403 | 208.3826 | 41.21333 | 156.1103 | 363.6195
330.3417 | 239.5681 | 150.1232 | 62.74898 | 408.4403 | 208.7193 | 41.38913 | 156.1103 | 363.6195
330.35 | 239.5681 | 150.1232 | 62.55228 | 408.4403 | 209.0567 | 41.38913 | 156.1103 | 363.6195
330.3583 | 239.5681 | 150.1232 | 62.55235 | 408.4403 | 208.3826 | 41.38913 | 156.4142 | 363.6195
330.3667 | 239.5681 | 150.1232 | 62.55242 | 407.8584 | 209.0567 | 41.38913 | 156.4142 | 363.6195
330.375 | 240.0189 | 150.4544 | 62.55248 | 407.8584 | 208.3826 | 41.56537 | 156.4142 | 363.6195
330.3833 | 239.5681 | 150.4544 | 62.55255 | 407.8584 | 209.0567 | 41.56537 | 156.4142 | 363.6195
330.3917 | 240.0189 | 150.1232 | 62.55261 | 407.8584 | 209.0567 | 41.56537 | 156.4142 | 363.6195
330.4 | 240.0189 | 150.1232 | 62.55268 | 407.8584 | 208.7193 | 41.56537 | 156.1103 | 363.6195
330.4083 | 240.0189 | 150.4544 | 62.55274 | 408.4403 | 209.0567 | 41.74206 | 156.1103 | 363.6195
330.4167 | 239.5681 | 150.4544 | 62.55281 | 408.4403 | 208.7193 | 41.56537 | 156.1103 | 363.6195
330.425 | 240.0189 | 150.4544 | 62.35659 | 408.4403 | 208.7193 | 41.56537 | 156.1103 | 363.6195
330.4333 | 240.0189 | 150.1232 | 62.35665 | 408.4403 | 208.7193 | 41.74206 | 156.1103 | 363.6195
330.4417 | 240.0189 | 150.1232 | 62.35672 | 408.4403 | 209.0567 | 41.74206 | 156.4142 | 363.6195
330.45 | 239.5681 | 150.4544 | 62.35678 | 408.9652 | 208.7193 | 41.74206 | 156.4142 | 363.6195
330.4583 | 240.0189 | 150.4544 | 62.35685 | 408.9652 | 209.0567 | 41.74206 | 156.4142 | 363.6195
330.4667 | 240.0189 | 150.1232 | 62.35692 | 408.9652 | 208.7193 | 41.74206 | 156.7028 | 363.6195
330.475 | 240.0189 | 150.4544 | 62.55327 | 408.9652 | 208.7193 | 41.74206 | 156.7028 | 363.6195
330.4833 | 240.0189 | 150.4544 | 62.55334 | 409.5497 | 208.3826 | 41.74206 | 156.4142 | 363.6195
330.4917 | 240.0189 | 150.4544 | 62.5534 | 409.5497 | 208.7193 | 41.74206 | 156.4142 | 363.6195
330.5 | 240.0189 | 150.4544 | 62.55347 | 409.5497 | 209.0567 | 41.74206 | 156.4142 | 363.0163
330.5083 | 240.0189 | 150.4544 | 62.55354 | 408.9652 | 208.7193 | 41.91209 | 156.4142 | 363.6195
330.5167 | 240.0189 | 150.4544 | 62.5536 | 408.9652 | 209.0567 | 41.74206 | 156.4142 | 363.6195
330.525 | 240.0189 | 150.4544 | 62.75043 | 408.9652 | 208.7193 | 41.91209 | 156.4142 | 363.0163