## Sheet1
Unnamed: 0 | 1 | 2 | 3 | 4 | 5 | 6 | 7 | 8
135.3167 | 0.1513607 | -0.06578124 | -0.05304167 | -0.249236 | 0.09343328 | -0.02213114 | 0.05454722 | 0.0603535
135.325 | 0.1412658 | -0.08159985 | -0.1713632 | -0.08269094 | 0.08472745 | -0.03311812 | -0.07330298 | 0.05511751
135.3333 | 0.1311709 | -0.09741846 | -0.1751496 | -0.2768582 | 0.07602161 | -0.0441051 | -0.08397042 | 0.04988153
135.3417 | 0.121076 | -0.1132371 | -0.06441398 | -0.1103632 | 0.06731578 | -0.05509208 | -0.09463786 | -0.09449861
135.35 | 0.108968 | -0.1290557 | -0.06820474 | -0.1241993 | 0.05860995 | 0.1260277 | -0.2124362 | -0.09972732
135.3583 | 0.09596692 | -0.03161707 | 0.04278094 | -0.1380354 | 0.04990411 | -0.07706605 | -0.2230922 | -0.2436991
135.3667 | 0.08296588 | -0.1606929 | 0.03898582 | -0.1518715 | 0.04119828 | 0.1040115 | -0.2337482 | -0.1101847
135.375 | 0.06996483 | -0.1765115 | 0.03519069 | -0.1657076 | 0.03185352 | 0.09300336 | -0.2444042 | -0.1154134
135.3833 | 0.05696379 | -0.1923301 | 0.03139557 | -0.1795438 | 0.02105184 | 0.08199525 | -0.2550602 | -0.1206421
135.3917 | 0.04396274 | -0.2081487 | 0.1426234 | -0.1933799 | 0.01025015 | 0.07098715 | -0.1586425 | -0.1258708
135.4 | 0.0309617 | -0.1107998 | 0.2541073 | -0.207216 | -0.0005515295 | 0.05997905 | -0.1693099 | 0.007993635
135.4083 | 0.01796065 | -0.1266364 | 0.2503035 | -0.2210521 | -0.2186031 | 0.04897095 | -0.1799774 | 0.002757648
135.4167 | 0.004959608 | -0.1422578 | 0.2464996 | -0.2348882 | -0.2293824 | 0.03796284 | 0.02412491 | -0.002478338
135.425 | -0.008041437 | -0.2708567 | 0.2426958 | -0.2487243 | -0.2401617 | 0.02695474 | 0.01343451 | 0.06196671
135.4333 | -0.02104248 | -0.2863238 | 0.2388919 | -0.2625605 | -0.04375826 | 0.01594664 | 0.1104529 | 0.05672708
135.4417 | 0.0956737 | -0.1887116 | 0.235088 | -0.2705095 | -0.05455994 | 0.004938536 | 0.2076806 | 0.05148744
135.45 | -0.04704457 | -0.2041963 | 0.116027 | -0.2764392 | -0.06536162 | -0.006069567 | 0.1969671 | 0.04624781
135.4583 | -0.06004562 | -0.2196809 | 0.1122275 | -0.1017211 | -0.07616331 | -0.01707767 | 0.1862537 | 0.04100817
135.4667 | 0.05661996 | -0.1164814 | 0.108428 | -0.1076616 | -0.08696499 | -0.02808577 | 0.1755402 | 0.03576853
135.475 | 0.04360204 | -0.1319844 | -0.01035078 | -0.1136021 | -0.09776667 | -0.03909387 | 0.1648268 | 0.0305289
135.4833 | 0.03058413 | -0.02855751 | -0.0141459 | -0.1195426 | -0.1085684 | -0.05010198 | 0.3705564 | 0.02528926
135.4917 | -0.1120498 | -0.04407903 | 0.09702957 | -0.1254831 | -0.11937 | -0.06111008 | 0.3598198 | 0.02004963
135.5 | 0.004548297 | -0.05960054 | -0.02173615 | -0.1314237 | -0.1301717 | -0.07211818 | 0.4576327 | 0.01480999
135.5083 | 0.1172532 | 0.04403601 | -0.02553127 | -0.1373642 | -0.1409734 | -0.08312629 | 0.4468845 | 0.1491511
135.5167 | -0.02148753 | 0.02849599 | -0.0293264 | -0.1433047 | -0.1517751 | -0.09413439 | 0.32761 | 0.1439041
135.525 | -0.03450545 | 0.01295596 | -0.03312152 | -0.1492452 | 0.04522109 | -0.1051425 | 0.208593 | 0.1386572
135.5333 | 0.07815033 | 0.1168029 | -0.1516017 | -0.1551857 | 0.03439692 | -0.1161506 | 0.197868 | 0.1334102
135.5417 | 0.06511605 | 0.1012443 | -0.04071176 | -0.1611262 | 0.02357276 | -0.1374833 | 0.07911919 | 0.1281633
135.55 | 0.05208176 | 0.08568572 | 0.07043316 | -0.1670667 | 0.01274859 | -0.1634541 | -0.0393738 | 0.1229163
135.5583 | 0.1691919 | -0.04920414 | 0.06663367 | -0.1730072 | 0.00192443 | 0.02207888 | -0.05007571 | -0.02186745
135.5667 | 0.1561406 | 0.05456856 | 0.06283418 | -0.1789477 | -0.008899735 | -0.003946982 | -0.1683022 | -0.02710709
135.575 | 0.01297891 | 0.03900998 | 0.0590347 | -0.1848882 | -0.0197239 | -0.02997284 | -0.07147953 | -0.1019621
135.5833 | 0.1300381 | 0.0234514 | -0.05968738 | -0.009686849 | -0.03054806 | 0.1369061 | -0.08218144 | -0.1071981
135.5917 | -0.01308965 | -0.1113642 | -0.0634825 | -0.01563814 | -0.04137223 | -0.08202457 | -0.2003734 | -0.1124341
135.6 | 0.1039357 | -0.1269043 | -0.06727763 | -0.02158943 | -0.05219639 | 0.08475395 | -0.2110638 | -0.2565884
135.6083 | 0.09088442 | -0.02322433 | -0.07107275 | -0.2086502 | -0.06302056 | 0.05867786 | -0.319251 | -0.2618171
135.6167 | 0.2081976 | -0.03878291 | -0.07486787 | -0.2145907 | 0.1155887 | 0.03260176 | -0.2324446 | -0.4055638
135.625 | 0.1951294 | -0.05434149 | -0.1933001 | -0.2205313 | -0.08466889 | 0.006525665 | -0.243135 | -0.2722746
135.6333 | 0.1820611 | -0.06990007 | -0.08245812 | -0.04539458 | 0.09389938 | -0.01955043 | -0.1463929 | -0.2775033
135.6417 | 0.1689929 | 0.02853708 | -0.2008817 | -0.05134587 | 0.08305469 | -0.04562652 | -0.2645158 | -0.14385
135.65 | 0.1559247 | 0.01296075 | -0.2046724 | -0.05729715 | 0.07221001 | 0.1215449 | -0.2752062 | -0.149086
135.6583 | 0.1428564 | -0.002615583 | -0.09384349 | -0.06324844 | 0.06136533 | 0.09541839 | -0.2858966 | -0.1543219
135.6667 | -0.000474258 | 0.1014556 | -0.212254 | -0.06919973 | 0.05052064 | 0.06929186 | -0.296587 | -0.1595579
135.675 | -0.0135255 | 0.08586062 | -0.2160447 | -0.07515102 | 0.03967596 | 0.04316534 | -0.3072774 | -0.3036468
135.6833 | -0.02657674 | 0.07026565 | -0.1052289 | 0.1005684 | 0.02883127 | 0.01703882 | -0.3179677 | -0.3088755
135.6917 | 0.09058345 | 0.05467068 | 0.005841879 | 0.09460631 | 0.01798659 | -0.009087705 | -0.3286581 | -0.3141042
135.7 | 0.07751521 | 0.03907571 | 0.1171684 | 0.0886442 | 0.007141904 | 0.177889 | -0.4367305 | -0.4600858
135.7083 | 0.06444697 | 0.1433215 | 0.1133645 | 0.08268209 | -0.00370278 | -0.06134075 | -0.3500389 | -0.4714062
135.7167 | 0.05137873 | 0.1277079 | 0.2249432 | 0.07671998 | -0.01454746 | -0.08746727 | -0.3607293 | -0.4827267
135.725 | -0.09183294 | 0.1120942 | 0.1057568 | 0.07075787 | -0.02539215 | -0.1135938 | -0.2641139 | -0.3556522
135.7333 | 0.02524224 | 0.09648057 | 0.1019529 | 0.06479576 | -0.225383 | -0.1397203 | -0.2748158 | -0.3669884
135.7417 | 0.012174 | 0.08086691 | 0.09814904 | 0.05883366 | -0.04708152 | -0.1658468 | -0.1780036 | -0.3783246
135.75 | -0.000894237 | 0.06525326 | 0.09434518 | 0.05287155 | -0.0579262 | -0.1919734 | 0.02698516 | -0.2509277
135.7583 | -0.1440379 | 0.0496396 | 0.09054132 | 0.04690944 | -0.06877089 | -0.2180999 | 0.124438 | -0.2622796
135.7667 | -0.02703072 | -0.08568405 | 0.08673746 | 0.04094733 | -0.07961557 | -0.03156875 | 0.1136898 | -0.2041359
135.775 | 0.09028169 | 0.01841229 | 0.0829336 | 0.03498522 | -0.09046026 | -0.05775097 | 0.1029416 | -0.2154958
135.7833 | 0.07719641 | 0.002798636 | 0.07912974 | 0.02902311 | -0.1013049 | -0.08393319 | 0.09219338 | -0.2268557
135.7917 | 0.06411112 | 0.1016679 | 0.07532588 | 0.023061 | 0.09658259 | -0.1101154 | 0.08144516 | -0.09898067
135.8 | 0.1774753 | 0.08603635 | 0.07152202 | 0.0170989 | 0.08571524 | -0.1362976 | 0.07069695 | -0.1103564
135.8083 | 0.1643735 | 0.07040482 | 0.06771816 | 0.01113679 | -0.133839 | 0.03137942 | -0.04817105 | -0.1217321
135.8167 | 0.1512716 | 0.05477328 | 0.0639143 | 0.005174678 | 0.06398055 | 0.005146357 | -0.1667824 | -0.2722952
135.825 | 0.1381698 | 0.1592827 | 0.06011043 | 0.1585557 | 0.0531132 | -0.0210867 | -0.1775075 | -0.2836551
135.8333 | 0.125068 | 0.2585638 | 0.1716278 | 0.1525841 | 0.04224586 | -0.04731976 | -0.1882325 | -0.1558593
135.8417 | -0.0144006 | 0.1334005 | 0.1678195 | 0.1466125 | 0.03137851 | -0.07355282 | -0.1989575 | -0.1672351
135.85 | 0.09886435 | 0.2404861 | 0.1640113 | 0.1406409 | 0.02051116 | -0.09978588 | -0.1018541 | -0.1786108
135.8583 | 0.08576252 | 0.232652 | 0.160203 | -0.02463587 | 0.1999933 | -0.1260189 | -0.1125907 | -0.1899866
135.8667 | -0.05365646 | 0.2248178 | 0.1563948 | -0.03059797 | 0.1891053 | -0.152252 | -0.1233273 | -0.2013623
135.875 | -0.06674174 | 0.2169837 | 0.03728727 | -0.03656008 | 0.1781998 | -0.178485 | -0.2418575 | -0.1430542
135.8833 | -0.07982703 | 0.2091496 | 0.03348341 | -0.04252219 | 0.1671757 | -0.01056386 | -0.1448005 | -0.1544379
135.8917 | 0.03335523 | 0.2013154 | 0.14497 | 0.1107829 | 0.1561516 | -0.03684796 | -0.1555371 | -0.1658215
135.9 | 0.0202534 | 0.07862443 | 0.1411618 | 0.1048112 | 0.1451274 | -0.06313205 | -0.05828164 | -0.1772052
135.9083 | 0.007151579 | 0.1856472 | 0.1373536 | 0.09883964 | 0.1341033 | 0.1053413 | -0.06902985 | -0.1885889
135.9167 | -0.005950245 | 0.177813 | 0.1335453 | 0.09286803 | 0.1230792 | -0.1157002 | -0.07977807 | -0.1999726
135.925 | 0.1116916 | 0.1699789 | 0.1297371 | 0.08689642 | 0.112055 | 0.05267066 | 0.01766472 | -0.07179173
135.9333 | -0.03215389 | 0.04732382 | 0.01066024 | 0.08092481 | 0.1010309 | 0.02633533 | 0.006904865 | -0.08319133
135.9417 | -0.04525572 | 0.03949867 | 0.006856379 | 0.0749532 | 0.09000678 | 0 | -0.00385499 | -0.09459093
135.95 | -0.05835754 | 0.03167352 | 0.1183123 | 0.06898159 | 0.07898265 | -0.0160118 | 0.09377574 | -0.1059905
135.9583 | -0.07145937 | 0.02384837 | 0.1145041 | 0.06300998 | 0.06795852 | -0.03202359 | 0.08300422 | -0.1173901
135.9667 | -0.08456119 | 0.01602321 | 0.1106958 | 0.05703837 | 0.05693439 | -0.04803539 | 0.1808352 | 0.01108591
135.975 | -0.09766301 | -0.1117616 | 0.1068876 | 0.05106677 | -0.1441466 | -0.06404719 | 0.170052 | 0.0697472
135.9833 | -0.1107648 | 0.0003729096 | 0.1030793 | 0.04509516 | -0.1551498 | -0.08005899 | 0.2680838 | 0.05832363
135.9917 | 0.006739942 | -0.007452243 | 0.0992711 | 0.2216351 | -0.1661529 | -0.09607078 | 0.2572888 | 0.1873168
136 | -0.1369685 | -0.0152774 | 0.09546286 | 0.2156526 | -0.1771561 | -0.1120826 | 0.3555221 | 0.1758772
136.0083 | -0.01949797 | -0.02310255 | -0.02357451 | 0.02718033 | -0.1881593 | -0.1280944 | 0.235699 | 0.1644376
136.0167 | 0.09405233 | -0.0309277 | -0.1423381 | 0.02120872 | -0.1991625 | 0.05092487 | 0.2249041 | 0.2233301
136.025 | -0.04573589 | -0.03875285 | -0.03118223 | 0.01523711 | -0.02023453 | -0.160118 | 0.1053527 | 0.1415584
136.0333 | 0.06778117 | -0.04657801 | -0.03498609 | 0.009265502 | -0.03125866 | 0.01883873 | 0.2033142 | 0.1301188
136.0417 | 0.05464559 | -0.05440316 | -0.03878995 | 0.003293894 | -0.04228279 | 0.002795658 | 0.1925193 | 0.1186792
136.05 | 0.04151001 | -0.06222831 | -0.1575361 | -0.002677715 | -0.05330692 | -0.01324741 | 0.2906821 | 0.1072396
136.0583 | 0.1595176 | -0.07005346 | -0.1613355 | -0.008649324 | -0.06433105 | -0.02929048 | 0.2798755 | 0.09579997
136.0667 | 0.01523885 | -0.07787861 | -0.165135 | -0.01462093 | -0.07535518 | -0.04533355 | 0.2690688 | 0.1546443
136.075 | 0.002103274 | 0.02896451 | -0.0540054 | -0.02059254 | 0.123243 | -0.06137662 | 0.2582621 | 0.1431967
136.0833 | -0.01103231 | 0.02113038 | -0.05780926 | -0.02656415 | 0.1121958 | -0.07741969 | 0.2474555 | 0.1317491
136.0917 | -0.02416789 | 0.01329625 | -0.06161312 | -0.03253576 | 0.1011485 | -0.09346276 | 0.2366488 | 0.1203014
136.1 | -0.03730347 | 0.005462115 | -0.06541698 | 0.1438625 | -0.1194517 | -0.1095058 | 0.1169548 | 0.2496539
136.1083 | -0.1769255 | 0.1180016 | -0.1841325 | 0.13788 | 0.07905398 | -0.1255489 | 0.2150355 | 0.2381901
136.1167 | -0.06357463 | 0.110158 | -0.0730247 | 0.1318975 | 0.06800672 | 0.05382565 | 0.09536497 | 0.2972589
136.125 | -0.07671021 | -0.01804028 | -0.07682856 | 0.125915 | 0.05695946 | 0.03775119 | 0.08457005 | 0.2857871
136.1333 | 0.04114236 | 0.09447089 | -0.08063243 | 0.1199325 | 0.0459122 | 0.02167672 | 0.07377512 | 0.2743153
136.1417 | 0.02798956 | 0.08662732 | 0.03072269 | 0.2969319 | 0.03486494 | 0.005602258 | 0.0629802 | 0.2628435
136.15 | 0.01483676 | 0.07878376 | 0.02691444 | 0.2909384 | 0.02381768 | -0.01047221 | 0.05218528 | 0.2513717
136.1583 | 0.001683956 | 0.0709402 | 0.0231062 | 0.101985 | 0.2038898 | -0.02654667 | 0.04139035 | 0.2398999
136.1667 | -0.01146885 | 0.06309663 | 0.01929795 | 0.2789515 | 0.1928214 | -0.04262114 | 0.1393888 | 0.2284281
136.175 | -0.02462165 | 0.1703536 | 0.01548971 | 0.09001998 | -0.0093241 | -0.0586956 | 0.1285822 | 0.2169563
136.1833 | -0.03777445 | 0.162501 | 0.01168146 | 0.2669647 | -0.02037136 | -0.07477007 | 0.2267823 | 0.2054845
136.1917 | -0.05092725 | 0.1546484 | 0.007873217 | 0.07805498 | 0.1596163 | -0.09084454 | 0.2159639 | 0.1940127
136.2 | -0.06408005 | 0.1467958 | 0.004064972 | 0.07207247 | -0.04246588 | -0.1057415 | 0.210248 | 0.1825409
136.2083 | 0.04970693 | 0.1389433 | 0.0002567268 | 0.2489844 | 0.1374796 | -0.1057415 | 0.3194744 | 0.1710691
136.2167 | -0.09038566 | 0.01603525 | -0.003551518 | 0.2429909 | 0.1264112 | -0.1057415 | 0.3194744 | 0.1595973
136.225 | 0.02336791 | 0.1232381 | -0.007359764 | 0.2416878 | 0.1153428 | -0.1057415 | 0.3194744 | 0.1514212
136.2333 | 0.0101984 | 0.1153855 | 0.1042084 | 0.2416878 | 0.1042745 | -0.1057415 | 0.4189779 | 0.2925789
136.2417 | -0.002971112 | 0.1075329 | -0.01405477 | 0.2416878 | 0.09320609 | 0.09012961 | 0.4189779 | 0.1514212
136.25 | -0.01614062 | -0.015339 | 0.1013183 | 0.2416878 | 0.08825997 | 0.09012961 | 0.5286601 | 0.2925789
136.2583 | -0.02931013 | 0.09182774 | 0.1013183 | 0.2416878 | 0.08825997 | 0.09012961 | 0.5286601 | 0.4341351
136.2667 | -0.04247964 | 0.09004842 | 0.1013183 | 0.2416878 | 0.2990931 | 0.2867703 | 0.4189779 | 0.2925789
136.275 | -0.05564916 | 0.09004842 | 0.1013183 | 0.2416878 | 0.08825997 | 0.2867703 | 0.4189779 | 0.2925789
136.2833 | 0.06253592 | 0.09004842 | 0.1013183 | 0.2416878 | 0.08825997 | 0.2867703 | 0.4189779 | 0.2925789
136.2917 | 0.0493491 | 0.09004842 | 0.1013183 | 0.4252387 | 0.08825997 | 0.4841852 | 0.5286601 | 0.2925789
136.3 | 0.03616228 | 0.09004842 | 0.1013183 | 0.2416878 | 0.08825997 | 0.6823789 | 0.6385821 | 0.2925789
136.3083 | 0.02297546 | 0.09004842 | 0.1013183 | 0.4252387 | 0.2990931 | 0.8813559 | 0.8591488 | 0.4341351
136.3167 | 0.009788637 | 0.09004842 | 0.2169579 | 0.6094629 | 0.2990931 | 1.081121 | 1.070594 | 0.4341351
136.325 | 0.1272898 | 0.2108174 | 0.2169579 | 0.7712144 | 0.2990931 | 1.281679 | 1.29306 | 0.5050632
136.3333 | -7.699981e-05 | 0.2108174 | 0.2169579 | 0.9567114 | 0.2990931 | 1.867823 | 1.618402 | 0.7184497
136.3417 | 0.1272898 | 0.3263691 | 0.2169579 | 1.142893 | 0.2990931 | 2.646222 | 2.058885 | 1.076115
136.35 | 0.1272898 | 0.3263691 | 0.2169579 | 1.493839 | 0.4915319 | 3.836383 | 2.825933 | 1.50868
136.3583 | 0.1272898 | 0.4421876 | 0.2169579 | 1.84723 | 0.6847106 | 5.838619 | 3.827724 | 1.944964
136.3667 | 0.2549815 | 0.680176 | 0.2169579 | 2.393901 | 1.092813 | 8.446922 | 4.947044 | 2.458725
136.375 | 0.2549815 | 0.9192949 | 0.326758 | 3.115833 | 1.504237 | 11.28399 | 6.079645 | 2.754635
136.3833 | 0.1272898 | 1.507991 | 0.4429194 | 4.193272 | 1.899195 | 13.94189 | 7.578805 | 3.126934
136.3917 | 0.2549815 | 1.864517 | 0.5593501 | 5.091705 | 2.297239 | 16.62318 | 9.557855 | 3.351612
136.4 | 0.2549815 | 2.343798 | 0.676051 | 6.18535 | 2.698405 | 20.59052 | 11.833 | 3.652709
136.4083 | 0.5113444 | 2.821825 | 0.9040898 | 7.459679 | 3.306088 | 25.45089 | 14.14026 | 4.031557
136.4167 | 0.5113444 | 3.304338 | 1.021593 | 8.926978 | 4.314253 | 30.38561 | 16.5045 | 4.720507
136.425 | 0.6400181 | 3.667735 | 1.251201 | 11.13421 | 5.130844 | 35.18529 | 18.53696 | 5.49679
136.4333 | 0.7690217 | 4.146365 | 1.481856 | 14.85808 | 6.347587 | 40.0438 | 21.13234 | 6.364103
136.4417 | 0.8983565 | 4.635427 | 1.82667 | 19.22768 | 7.570726 | 44.72914 | 24.05638 | 7.165037
136.45 | 0.8983565 | 4.996198 | 2.294316 | 23.62859 | 9.413383 | 50.22356 | 27.20494 | 7.896262
136.4583 | 1.028024 | 5.487202 | 2.991021 | 27.73155 | 11.27297 | 56.24722 | 30.43341 | 8.554668
136.4667 | 1.158025 | 5.853881 | 3.697283 | 31.91758 | 12.92839 | 61.69137 | 33.31895 | 9.305046
136.475 | 1.158025 | 6.223117 | 4.40007 | 37.11183 | 14.8097 | 66.92598 | 36.42691 | 9.980811
136.4833 | 1.28836 | 6.464505 | 5.233244 | 43.4787 | 16.49508 | 72.04572 | 39.16483 | 10.83736
136.4917 | 1.419033 | 6.838021 | 5.950267 | 50.2081 | 18.39102 | 76.75196 | 41.95515 | 11.79511
136.5 | 1.419033 | 7.207876 | 6.78771 | 56.64329 | 20.29441 | 81.78763 | 44.32276 | 12.68026
136.5083 | 1.54567 | 7.453766 | 7.631468 | 63.47163 | 22.43148 | 87.60002 | 46.91977 | 13.67026
136.5167 | 1.677007 | 7.580301 | 8.360286 | 69.79794 | 24.79434 | 93.06341 | 49.56776 | 14.40126
136.525 | 1.677007 | 7.827904 | 9.09182 | 75.714 | 26.97257 | 97.01261 | 51.92439 | 15.32834
136.5333 | 1.677007 | 8.076649 | 9.82598 | 81.3049 | 29.35586 | 100.1803 | 54.49781 | 16.27056
136.5417 | 1.808685 | 8.198249 | 10.57009 | 86.78496 | 31.33447 | 102.8048 | 56.60079 | 17.32495
136.55 | 1.808685 | 8.571147 | 11.30931 | 92.10064 | 33.3406 | 105.4991 | 57.84598 | 18.30022
136.5583 | 1.936298 | 8.946624 | 12.05849 | 97.54969 | 35.54914 | 108.777 | 59.08613 | 19.19193
136.5667 | 2.068648 | 9.200564 | 12.6867 | 102.0064 | 37.11044 | 112.073 | 60.16835 | 20.09719
136.575 | 2.068648 | 9.573843 | 13.3142 | 105.3149 | 38.92888 | 114.569 | 61.26539 | 20.91348
136.5833 | 2.068648 | 9.824117 | 13.94872 | 108.6343 | 40.72054 | 116.7557 | 62.56007 | 21.74095
136.5917 | 2.325503 | 10.07554 | 14.45513 | 111.4496 | 42.32659 | 117.8658 | 63.66378 | 22.26389
136.6 | 2.325503 | 10.58185 | 14.96605 | 113.8196 | 43.69324 | 118.9874 | 64.40795 | 22.89738
136.6083 | 2.588115 | 11.34332 | 15.35225 | 115.6058 | 45.04621 | 120.1206 | 64.97053 | 23.43033
136.6167 | 2.588115 | 11.98479 | 15.86309 | 117.4221 | 46.22051 | 121.2656 | 65.53697 | 23.96792
136.625 | 2.717691 | 12.87724 | 16.24715 | 119.3789 | 47.58013 | 122.6165 | 66.10732 | 24.51021
136.6333 | 2.847594 | 13.39563 | 16.63376 | 120.3706 | 48.50067 | 123.4937 | 66.68162 | 25.05727
136.6417 | 2.982323 | 13.78402 | 16.89017 | 120.7032 | 49.2199 | 124.0824 | 67.06669 | 25.60915
136.65 | 3.112897 | 14.42534 | 17.28108 | 121.1481 | 50.37665 | 124.6741 | 67.45355 | 26.27788
136.6583 | 3.243803 | 14.69109 | 17.41475 | 121.483 | 51.07063 | 125.468 | 67.8422 | 26.84061
136.6667 | 3.375041 | 15.08118 | 17.67461 | 122.0435 | 51.77104 | 126.3679 | 68.20471 | 27.40839
136.675 | 3.502071 | 15.72991 | 18.06234 | 122.8328 | 52.70025 | 127.4776 | 68.79362 | 28.21186
136.6833 | 3.7662 | 16.1271 | 18.18932 | 123.6279 | 53.41589 | 128.5981 | 69.18853 | 28.90867
136.6917 | 4.03168 | 16.78772 | 18.45263 | 124.0847 | 54.13828 | 129.8333 | 69.95537 | 29.73124
136.7 | 4.16033 | 17.04957 | 18.58899 | 124.4286 | 54.59323 | 130.6641 | 70.35574 | 30.08699
136.7083 | 4.423209 | 17.44834 | 18.8455 | 124.8887 | 55.09679 | 131.8164 | 70.75799 | 30.68427
136.7167 | 4.557465 | 17.84223 | 19.11174 | 125.235 | 55.55743 | 132.6617 | 71.33595 | 31.16605
136.725 | 4.687419 | 18.24643 | 19.241 | 125.4665 | 56.25354 | 133.834 | 71.74286 | 31.65141
136.7333 | 4.822356 | 18.77682 | 19.50901 | 126.0473 | 56.72108 | 135.0183 | 72.32751 | 32.3862
136.7417 | 4.95297 | 19.31199 | 19.76953 | 126.5141 | 57.19144 | 135.8871 | 72.91616 | 33.12925
136.75 | 5.219871 | 19.57748 | 20.03119 | 127.1003 | 57.475 | 136.7624 | 73.33062 | 33.62927
136.7583 | 5.351478 | 19.9858 | 20.43463 | 127.6896 | 57.71209 | 137.6442 | 73.92615 | 34.25959
136.7667 | 5.615682 | 20.524 | 20.6992 | 128.5197 | 58.18842 | 138.5326 | 74.31545 | 34.8959
136.775 | 5.748282 | 20.93082 | 20.96494 | 128.9968 | 58.18842 | 139.4276 | 74.73665 | 35.4093
136.7833 | 6.014483 | 21.34041 | 21.23186 | 129.596 | 58.42767 | 139.9904 | 75.12959 | 36.05657
136.7917 | 6.014483 | 21.88272 | 21.49995 | 130.0775 | 58.66764 | 140.8965 | 75.73757 | 36.57886
136.8 | 6.416306 | 22.56952 | 21.62547 | 130.9252 | 59.10142 | 141.8094 | 76.16568 | 37.50258
136.8083 | 6.416306 | 22.84146 | 21.76024 | 131.1685 | 59.34343 | 141.8094 | 76.34979 | 37.7688
136.8167 | 6.68106 | 23.38897 | 22.16634 | 131.7791 | 59.82968 | 142.7293 | 76.96629 | 38.70874
136.825 | 6.68106 | 23.80701 | 22.30232 | 132.0243 | 59.82968 | 142.9603 | 76.96629 | 38.97966
136.8333 | 6.951983 | 24.21945 | 22.43859 | 132.2699 | 60.07392 | 143.6562 | 77.40041 | 39.52468
136.8417 | 7.219412 | 24.77934 | 22.84009 | 132.8863 | 60.31891 | 144.2391 | 77.99299 | 40.35027
136.85 | 7.351185 | 25.05262 | 23.10615 | 133.1338 | 60.56464 | 144.2391 | 77.99299 | 40.76674
136.8583 | 7.620616 | 25.47341 | 23.24423 | 133.3818 | 60.56464 | 144.473 | 78.43217 | 41.32589
136.8667 | 7.753378 | 25.74975 | 23.51205 | 133.3818 | 60.81113 | 144.8248 | 78.62105 | 41.8895
136.875 | 7.891403 | 26.17525 | 23.79033 | 133.7549 | 61.05838 | 144.8248 | 78.62105 | 42.45763
136.8833 | 8.158596 | 26.59488 | 24.06054 | 134.0042 | 61.05838 | 145.0598 | 78.84192 | 43.03032
136.8917 | 8.292689 | 26.87618 | 24.1914 | 134.2541 | 61.05838 | 145.4133 | 79.03168 | 43.46287
136.9 | 8.4321 | 27.15873 | 24.46336 | 134.2541 | 61.30639 | 145.4133 | 79.03168 | 44.18963
136.9083 | 8.566873 | 27.58493 | 24.6045 | 134.2541 | 61.30639 | 145.7678 | 79.25357 | 44.62924
136.9167 | 8.701981 | 27.87066 | 24.87827 | 134.2541 | 61.30639 | 145.7678 | 79.476 | 45.21956
136.925 | 8.837426 | 28.29264 | 25.15325 | 134.2541 | 61.30639 | 145.7678 | 79.6671 | 45.81472
136.9333 | 8.973209 | 28.71742 | 25.28643 | 134.2541 | 61.30639 | 146.0047 | 79.6671 | 46.26431
136.9417 | 9.240733 | 29.00825 | 25.42944 | 134.5045 | 61.30639 | 146.0047 | 79.89057 | 46.86808
136.95 | 9.377525 | 29.29124 | 25.69727 | 134.5045 | 61.30639 | 145.7678 | 80.08256 | 47.32419
136.9583 | 9.514659 | 29.57548 | 25.97587 | 134.5045 | 61.50535 | 146.0047 | 80.30706 | 47.78315
136.9667 | 9.784852 | 29.8702 | 26.11081 | 134.5045 | 61.30639 | 145.7678 | 80.49994 | 48.24497
136.975 | 9.92301 | 30.29622 | 26.39125 | 134.5045 | 61.30639 | 145.4133 | 80.72548 | 48.70969
136.9833 | 10.19522 | 30.44505 | 26.66321 | 134.7554 | 61.30639 | 145.4133 | 80.91925 | 49.17733
136.9917 | 10.32926 | 30.73439 | 26.80938 | 134.7554 | 61.30639 | 145.4133 | 81.14585 | 49.64792
137 | 10.46879 | 31.1661 | 26.94611 | 134.7554 | 61.30639 | 145.0598 | 81.14585 | 50.12149
137.0083 | 10.73852 | 31.45865 | 27.08314 | 135.1328 | 61.05838 | 145.0598 | 81.37301 | 50.59806
137.0167 | 10.87909 | 31.74301 | 27.22046 | 134.7554 | 61.05838 | 145.0598 | 81.56817 | 51.23822
137.025 | 10.87909 | 32.03814 | 27.35808 | 135.1328 | 61.05838 | 145.0598 | 81.56817 | 51.72193
137.0333 | 11.15082 | 32.32502 | 27.6441 | 135.1328 | 61.05838 | 145.4133 | 81.7964 | 52.04612
137.0417 | 11.28719 | 32.62277 | 27.92148 | 135.1328 | 61.05838 | 145.4133 | 81.7964 | 52.53502
137.05 | 11.42916 | 32.91219 | 28.06063 | 135.3851 | 61.05838 | 145.0598 | 81.7964 | 53.02706
137.0583 | 11.56621 | 33.3487 | 28.33982 | 135.3851 | 61.05838 | 145.0598 | 81.7964 | 53.5223
137.0667 | 11.84133 | 33.65107 | 28.62023 | 135.3851 | 61.05838 | 145.4133 | 81.7964 | 54.02075
137.075 | 11.84133 | 33.79788 | 28.7609 | 135.638 | 61.30639 | 145.0598 | 81.7964 | 54.52244
137.0833 | 12.11781 | 34.09246 | 28.90188 | 135.638 | 61.30639 | 145.0598 | 81.7964 | 55.02742
137.0917 | 12.11781 | 34.24023 | 29.18476 | 135.8913 | 61.30639 | 145.0598 | 81.99247 | 55.36591
137.1 | 12.25122 | 34.53677 | 29.18476 | 136.1452 | 61.30639 | 144.8248 | 81.99247 | 55.70587
137.1083 | 12.52973 | 34.82466 | 29.32666 | 136.1452 | 61.50535 | 144.8248 | 81.99247 | 56.21863
137.1167 | 12.52973 | 34.97406 | 29.60122 | 136.5272 | 61.30639 | 144.8248 | 82.22177 | 56.73477
137.125 | 12.80424 | 35.27385 | 29.74404 | 136.5272 | 61.30639 | 144.8248 | 82.22177 | 57.08076
137.1333 | 12.9447 | 35.72603 | 29.88718 | 136.7824 | 61.50535 | 144.8248 | 82.41876 | 57.42828
137.1417 | 13.22123 | 35.86733 | 29.88718 | 137.0383 | 61.50535 | 144.8248 | 82.64913 | 57.95246
137.15 | 13.36273 | 36.1711 | 30.1744 | 137.0383 | 61.50535 | 144.8248 | 82.64913 | 58.48014
137.1583 | 13.49912 | 36.3235 | 30.31849 | 137.2947 | 61.50535 | 144.473 | 82.64913 | 58.83389
137.1667 | 13.64131 | 36.46604 | 30.45258 | 137.5516 | 61.50535 | 144.473 | 82.84705 | 59.18923
137.175 | 13.91577 | 36.7725 | 30.59728 | 137.5516 | 61.50535 | 144.473 | 82.84705 | 59.72522
137.1833 | 13.91577 | 36.91599 | 30.74231 | 137.5516 | 61.50535 | 144.473 | 83.07851 | 60.08456
137.1917 | 14.05901 | 37.22447 | 30.88766 | 137.9381 | 61.50535 | 144.2391 | 83.07851 | 60.44551
137.2 | 14.33549 | 37.36891 | 31.16889 | 137.9381 | 61.75475 | 144.2391 | 83.27736 | 60.99001
137.2083 | 14.47423 | 37.66907 | 31.31519 | 138.1965 | 61.50535 | 144.2391 | 83.27736 | 61.35507
137.2167 | 14.61889 | 37.97054 | 31.45134 | 138.1965 | 61.50535 | 144.2391 | 83.5099 | 61.90577
137.225 | 14.75832 | 38.12699 | 31.59827 | 138.4554 | 61.50535 | 144.2391 | 83.7097 | 62.27499
137.2333 | 15.0382 | 38.27333 | 31.74553 | 138.7148 | 61.50535 | 144.2391 | 83.7097 | 62.832
137.2417 | 15.17866 | 38.57746 | 32.03046 | 138.9749 | 61.50535 | 144.2391 | 83.90992 | 63.20547
137.25 | 15.31946 | 38.73529 | 32.31663 | 138.9749 | 61.50535 | 144.2391 | 83.7097 | 63.58065
137.2583 | 15.4606 | 39.04146 | 32.45486 | 139.2355 | 61.50535 | 144.2391 | 83.90992 | 63.95757
137.2667 | 15.4606 | 39.33835 | 32.60405 | 139.2355 | 61.50535 | 143.889 | 83.90992 | 64.33622
137.275 | 15.73824 | 39.49793 | 32.89271 | 139.6275 | 61.50535 | 143.889 | 83.90992 | 64.71663
137.2833 | 16.02293 | 39.79677 | 33.04289 | 139.8895 | 61.50535 | 143.889 | 84.14408 | 65.0988
137.2917 | 16.02293 | 39.9574 | 33.18264 | 139.8895 | 61.30639 | 143.889 | 84.14408 | 65.48276
137.3 | 16.30329 | 40.10765 | 33.32268 | 139.8895 | 61.30639 | 143.889 | 84.34525 | 65.8685
137.3083 | 16.44686 | 40.40912 | 33.47383 | 140.1521 | 61.05838 | 143.889 | 84.34525 | 66.25604
137.3167 | 16.58501 | 40.57115 | 33.61449 | 140.1521 | 61.05838 | 143.6562 | 84.58052 | 66.45049
137.325 | 16.8681 | 40.87462 | 33.61449 | 140.4153 | 60.81113 | 143.889 | 84.78265 | 67.03658
137.3333 | 17.01306 | 41.02685 | 33.7663 | 140.4153 | 60.81113 | 143.889 | 84.78265 | 67.42961
137.3417 | 17.15256 | 41.1794 | 33.90757 | 140.4153 | 60.81113 | 143.889 | 85.01903 | 67.62682
137.35 | 17.29823 | 41.33229 | 34.04915 | 140.679 | 61.05838 | 143.889 | 85.01903 | 68.22124
137.3583 | 17.43841 | 41.33229 | 34.20195 | 140.679 | 61.05838 | 144.2391 | 85.01903 | 68.42032
137.3667 | 17.57893 | 41.49646 | 34.34414 | 140.679 | 61.05838 | 144.2391 | 85.22213 | 68.81989
137.375 | 17.71979 | 41.80395 | 34.48664 | 140.9434 | 61.05838 | 143.889 | 85.22213 | 69.02039
137.3833 | 17.86687 | 41.95819 | 34.64044 | 140.9434 | 61.05838 | 143.889 | 85.22213 | 69.62476
137.3917 | 18.00842 | 42.11277 | 34.78357 | 140.9434 | 61.05838 | 143.889 | 85.22213 | 70.03007
137.4 | 18.1503 | 42.26768 | 34.92701 | 141.2083 | 61.05838 | 143.889 | 85.22213 | 70.43733
137.4083 | 18.29253 | 42.42294 | 35.22588 | 141.2083 | 61.30639 | 143.889 | 85.22213 | 70.64169
137.4167 | 18.4351 | 42.57853 | 35.22588 | 141.2083 | 61.30639 | 143.889 | 85.22213 | 71.05189
137.425 | 18.57802 | 42.57853 | 35.37026 | 141.6068 | 61.05838 | 144.2391 | 85.45963 | 71.25773
137.4333 | 18.72128 | 42.73446 | 35.51495 | 141.6068 | 61.30639 | 144.2391 | 85.45963 | 71.67089
137.4417 | 18.86489 | 42.89074 | 35.81644 | 141.6068 | 61.30639 | 144.2391 | 85.45963 | 72.08606
137.45 | 19.00884 | 43.04735 | 35.81644 | 141.8731 | 61.30639 | 144.2391 | 85.45963 | 72.29439
137.4583 | 19.15314 | 43.04735 | 35.96208 | 141.8731 | 61.30639 | 144.473 | 85.45963 | 72.50324
137.4667 | 19.4428 | 43.20431 | 35.96208 | 141.8731 | 61.30639 | 144.473 | 85.6637 | 72.92244
137.475 | 19.5821 | 43.36162 | 36.10804 | 142.1401 | 61.30639 | 144.473 | 85.6637 | 73.34369
137.4833 | 19.5821 | 43.51927 | 36.2543 | 142.1401 | 61.30639 | 144.473 | 85.6637 | 73.767
137.4917 | 19.7278 | 43.66597 | 36.40089 | 142.1401 | 61.30639 | 144.8248 | 85.86821 | 73.97942
137.5 | 19.87385 | 43.82429 | 36.54778 | 142.1401 | 61.30639 | 144.473 | 85.86821 | 74.19237
137.5083 | 20.01416 | 43.82429 | 36.695 | 142.1401 | 61.30639 | 144.473 | 86.10738 | 74.61984
137.5167 | 20.16091 | 44.14199 | 36.84253 | 142.1401 | 61.30639 | 144.8248 | 86.10738 | 74.83436
137.525 | 20.16091 | 44.30136 | 36.99038 | 142.1401 | 61.50535 | 144.8248 | 86.31287 | 75.26499
137.5333 | 20.44935 | 44.46109 | 36.99038 | 142.4077 | 61.50535 | 144.473 | 86.31287 | 75.69774
137.5417 | 20.44935 | 44.60972 | 37.13856 | 142.4077 | 61.50535 | 144.473 | 86.55319 | 75.91492
137.55 | 20.73917 | 44.60972 | 37.28705 | 142.6758 | 61.50535 | 144.473 | 86.55319 | 76.13264
137.5583 | 20.88151 | 44.77013 | 37.28705 | 142.6758 | 61.50535 | 144.473 | 86.55319 | 76.35089
137.5667 | 20.88151 | 44.77013 | 37.585 | 142.6758 | 61.30639 | 144.473 | 86.55319 | 76.78903
137.575 | 21.03039 | 44.9309 | 37.585 | 142.6758 | 61.30639 | 144.8248 | 86.75966 | 77.22935
137.5833 | 21.17342 | 45.09202 | 37.73446 | 142.9446 | 61.30639 | 144.8248 | 86.55319 | 77.45034
137.5917 | 21.31678 | 45.09202 | 37.88425 | 142.9446 | 61.30639 | 144.8248 | 86.75966 | 77.67187
137.6 | 21.46674 | 45.09202 | 37.88425 | 142.9446 | 61.50535 | 144.8248 | 86.75966 | 77.89396
137.6083 | 21.6108 | 45.24196 | 38.03436 | 142.9446 | 61.50535 | 144.8248 | 86.75966 | 78.33981
137.6167 | 21.7552 | 45.40377 | 38.1848 | 143.2139 | 61.50535 | 145.0598 | 86.75966 | 78.56358
137.625 | 21.89994 | 45.56595 | 38.33557 | 143.2139 | 61.30639 | 145.0598 | 86.9666 | 78.7879
137.6333 | 22.04503 | 45.56595 | 38.48667 | 143.2139 | 61.30639 | 145.0598 | 86.9666 | 79.01279
137.6417 | 22.1968 | 45.56595 | 38.48667 | 143.2139 | 61.50535 | 145.0598 | 86.9666 | 79.23825
137.65 | 22.1968 | 45.71687 | 38.63809 | 143.4838 | 61.50535 | 145.0598 | 87.2086 | 79.69087
137.6583 | 22.48874 | 45.87975 | 38.78985 | 143.2139 | 61.50535 | 145.4133 | 87.2086 | 79.91804
137.6667 | 22.48874 | 46.04299 | 38.78985 | 143.4838 | 61.50535 | 145.0598 | 87.41654 | 80.14578
137.675 | 22.78208 | 46.1949 | 38.78985 | 143.4838 | 61.75475 | 145.0598 | 87.62493 | 80.37411
137.6833 | 22.78208 | 46.1949 | 38.94195 | 143.4838 | 61.75475 | 145.0598 | 87.62493 | 80.60301
137.6917 | 23.07041 | 46.35885 | 39.09437 | 143.7544 | 61.75475 | 145.4133 | 87.86865 | 80.83249
137.7 | 23.07041 | 46.51141 | 39.23537 | 143.7544 | 62.00491 | 145.4133 | 87.86865 | 81.29321
137.7083 | 23.2183 | 46.51141 | 39.38844 | 143.7544 | 62.00491 | 145.4133 | 88.07805 | 81.52445
137.7167 | 23.36654 | 46.8293 | 39.54185 | 144.1613 | 62.00491 | 145.4133 | 87.86865 | 81.75628
137.725 | 23.36654 | 46.8293 | 39.69559 | 144.1613 | 62.00491 | 145.4133 | 88.07805 | 81.75628
137.7333 | 23.51515 | 46.99468 | 39.84968 | 143.7544 | 62.00491 | 145.7678 | 88.07805 | 82.22173
137.7417 | 23.51515 | 47.16042 | 39.99221 | 144.1613 | 62.00491 | 145.4133 | 88.07805 | 82.45535
137.75 | 23.65762 | 47.31467 | 39.99221 | 144.1613 | 62.00491 | 145.7678 | 88.07805 | 82.92438
137.7583 | 23.80693 | 47.31467 | 40.14695 | 144.1613 | 62.25584 | 145.7678 | 88.07805 | 83.15981
137.7667 | 23.9566 | 47.48114 | 40.14695 | 144.4334 | 62.25584 | 145.7678 | 88.32294 | 83.15981
137.775 | 24.25047 | 47.48114 | 40.30203 | 144.4334 | 62.25584 | 145.7678 | 88.32294 | 83.63248
137.7833 | 24.10009 | 47.63606 | 40.44549 | 144.706 | 62.25584 | 145.7678 | 88.07805 | 83.86973
137.7917 | 24.40121 | 47.63606 | 40.44549 | 144.706 | 62.25584 | 145.7678 | 88.07805 | 84.10759
137.8 | 24.40121 | 47.7913 | 40.60124 | 144.9793 | 62.50756 | 146.0047 | 88.07805 | 84.34607
137.8083 | 24.54574 | 47.7913 | 40.75733 | 144.9793 | 62.25584 | 146.0047 | 88.07805 | 84.34607
137.8167 | 24.6972 | 47.7913 | 40.90172 | 144.9793 | 62.50756 | 146.0047 | 88.07805 | 84.58517
137.825 | 24.6972 | 47.95885 | 41.05848 | 144.9793 | 62.50756 | 146.0047 | 88.32294 | 84.8249
137.8333 | 24.84242 | 47.95885 | 41.21558 | 144.9793 | 62.50756 | 146.0047 | 88.32294 | 85.30621
137.8417 | 24.98798 | 48.11477 | 41.21558 | 144.9793 | 62.50756 | 146.0047 | 88.53336 | 85.54781
137.85 | 25.14052 | 48.28306 | 41.21558 | 144.9793 | 62.50756 | 146.0047 | 88.74425 | 85.79004
137.8583 | 25.14052 | 48.43966 | 41.36092 | 145.2531 | 62.50756 | 146.0047 | 88.74425 | 86.0329
137.8667 | 25.28677 | 48.5966 | 41.36092 | 145.2531 | 62.50756 | 146.3608 | 88.99088 | 86.0329
137.875 | 25.587 | 48.76599 | 41.5187 | 145.2531 | 62.50756 | 146.3608 | 88.74425 | 86.2764
137.8833 | 25.587 | 48.92362 | 41.5187 | 145.2531 | 62.50756 | 146.3608 | 88.99088 | 86.76531
137.8917 | 25.88194 | 49.08158 | 41.67684 | 145.5276 | 62.50756 | 146.3608 | 88.99088 | 87.01074
137.9 | 25.88194 | 49.08158 | 41.82312 | 145.5276 | 62.50756 | 146.5989 | 88.99088 | 87.01074
137.9083 | 26.02994 | 49.08158 | 41.82312 | 145.5276 | 62.50756 | 146.5989 | 89.20279 | 87.2568
137.9167 | 26.18503 | 49.41073 | 41.98194 | 145.5276 | 62.7095 | 146.5989 | 89.20279 | 87.50352
137.925 | 26.18503 | 49.41073 | 42.12885 | 145.8027 | 62.7095 | 146.5989 | 89.20279 | 87.75088
137.9333 | 26.33374 | 49.56973 | 42.28836 | 145.8027 | 62.7095 | 146.5989 | 89.41518 | 88.24758
137.9417 | 26.48279 | 49.56973 | 42.43591 | 146.0784 | 62.7095 | 146.5989 | 89.41518 | 88.24758
137.95 | 26.6322 | 49.74134 | 42.5961 | 146.0784 | 62.7095 | 146.9568 | 89.66357 | 88.49691
137.9583 | 26.78197 | 49.90104 | 42.5961 | 146.0784 | 62.96262 | 146.9568 | 89.66357 | 88.74691
137.9667 | 26.93209 | 50.06109 | 42.74429 | 146.0784 | 62.96262 | 146.9568 | 89.87699 | 88.99757
137.975 | 26.93209 | 49.90104 | 42.74429 | 146.0784 | 62.96262 | 146.5989 | 89.87699 | 89.2489
137.9833 | 27.08256 | 49.90104 | 42.90518 | 146.0784 | 62.96262 | 146.9568 | 90.0909 | 89.50089
137.9917 | 27.08256 | 50.06109 | 42.90518 | 146.0784 | 62.96262 | 146.9568 | 90.0909 | 89.50089
138 | 27.23339 | 50.22148 | 42.74429 | 146.0784 | 62.96262 | 146.5989 | 90.0909 | 89.50089
138.0083 | 27.3777 | 50.22148 | 42.90518 | 146.3548 | 62.96262 | 146.5989 | 90.34107 | 89.75356
138.0167 | 27.52924 | 50.38221 | 42.90518 | 146.3548 | 62.96262 | 146.9568 | 90.34107 | 90.0069
138.025 | 27.68113 | 50.55569 | 43.05401 | 146.3548 | 62.96262 | 146.9568 | 90.34107 | 90.26092
138.0333 | 27.83339 | 50.71714 | 43.2156 | 146.6317 | 62.96262 | 146.9568 | 90.34107 | 90.51562
138.0417 | 27.83339 | 50.71714 | 43.36508 | 146.6317 | 62.96262 | 147.196 | 90.34107 | 90.51562
138.05 | 27.98601 | 50.87893 | 43.51487 | 146.6317 | 63.21654 | 146.9568 | 90.34107 | 90.771
138.0583 | 28.13203 | 50.87893 | 43.6775 | 146.6317 | 63.21654 | 147.196 | 90.34107 | 91.02707
138.0667 | 28.28537 | 50.87893 | 43.82795 | 146.6317 | 63.21654 | 147.196 | 90.0909 | 91.02707
138.075 | 28.28537 | 50.87893 | 43.99129 | 146.6317 | 63.21654 | 147.196 | 90.0909 | 91.28383
138.0833 | 28.43907 | 51.04107 | 43.99129 | 146.9093 | 63.47124 | 147.5556 | 90.0909 | 91.54128
138.0917 | 28.43907 | 51.04107 | 44.1424 | 146.6317 | 63.47124 | 147.5556 | 90.0909 | 91.79942
138.1 | 28.58613 | 51.20356 | 44.1424 | 146.9093 | 63.47124 | 147.5556 | 90.34107 | 91.79942
138.1083 | 28.74055 | 51.3664 | 44.29382 | 147.3269 | 63.47124 | 147.5556 | 90.34107 | 92.05826
138.1167 | 28.8883 | 51.3664 | 44.29382 | 147.3269 | 63.47124 | 147.5556 | 90.34107 | 92.3178
138.125 | 28.8883 | 51.52959 | 44.45822 | 147.3269 | 63.67558 | 147.796 | 90.55602 | 92.57804
138.1333 | 29.1919 | 51.69314 | 44.61031 | 147.3269 | 63.67558 | 147.796 | 90.55602 | 92.83898
138.1417 | 29.1919 | 51.69314 | 44.76272 | 147.606 | 63.67558 | 147.796 | 90.34107 | 92.83898
138.15 | 29.34779 | 51.85703 | 44.76272 | 147.3269 | 63.67558 | 147.796 | 90.55602 | 92.83898
138.1583 | 29.34779 | 51.85703 | 44.76272 | 147.3269 | 63.67558 | 147.796 | 90.55602 | 93.10064
138.1667 | 29.49694 | 52.02129 | 44.76272 | 147.606 | 63.93173 | 148.1573 | 90.77146 | 93.363
138.175 | 29.49694 | 52.02129 | 44.76272 | 147.606 | 63.93173 | 147.796 | 90.55602 | 93.62608
138.1833 | 29.64643 | 52.18589 | 44.76272 | 147.606 | 63.93173 | 147.796 | 90.77146 | 93.62608
138.1917 | 29.64643 | 52.18589 | 44.91545 | 147.606 | 63.93173 | 147.796 | 90.77146 | 93.88988
138.2 | 29.95361 | 52.18589 | 44.91545 | 147.8858 | 63.93173 | 147.796 | 90.98739 | 93.88988
138.2083 | 29.95361 | 52.18589 | 45.08127 | 147.8858 | 63.93173 | 147.796 | 91.23992 | 93.88988
138.2167 | 30.10416 | 52.35086 | 45.23467 | 147.8858 | 64.18867 | 147.796 | 91.23992 | 94.15439
138.225 | 30.26226 | 52.51618 | 45.3884 | 148.1662 | 64.18867 | 147.796 | 91.45691 | 94.41963
138.2333 | 30.41352 | 52.51618 | 45.3884 | 148.1662 | 64.18867 | 148.1573 | 91.67439 | 94.68559
138.2417 | 30.41352 | 52.68186 | 45.3884 | 148.1662 | 64.18867 | 148.1573 | 91.67439 | 94.95229
138.25 | 30.56514 | 52.8479 | 45.54246 | 148.1662 | 64.44643 | 148.3989 | 91.67439 | 95.21971
138.2583 | 30.71711 | 52.8479 | 45.54246 | 148.1662 | 64.18867 | 148.3989 | 91.45691 | 95.21971
138.2667 | 30.71711 | 53.01431 | 45.70972 | 148.1662 | 64.44643 | 148.3989 | 91.67439 | 95.21971
138.275 | 30.86944 | 53.01431 | 45.70972 | 148.1662 | 64.44643 | 148.762 | 91.67439 | 95.48787
138.2833 | 30.86944 | 53.01431 | 45.70972 | 148.4473 | 64.44643 | 148.762 | 91.67439 | 95.48787
138.2917 | 31.02212 | 53.01431 | 45.86445 | 148.4473 | 64.18867 | 148.762 | 91.92875 | 95.75677
138.3 | 31.17516 | 53.01431 | 46.01952 | 148.7289 | 64.18867 | 148.762 | 91.92875 | 96.0264
138.3083 | 31.17516 | 53.18107 | 46.17491 | 148.7289 | 64.18867 | 149.0047 | 91.92875 | 96.0264
138.3167 | 31.32855 | 53.01431 | 46.33064 | 149.0113 | 64.18867 | 149.0047 | 91.92875 | 96.29679
138.325 | 31.17516 | 53.18107 | 46.33064 | 149.0113 | 64.18867 | 149.0047 | 92.1473 | 96.29679
138.3333 | 31.32855 | 53.18107 | 46.33064 | 149.0113 | 64.44643 | 149.3696 | 92.1473 | 96.29679
138.3417 | 31.63642 | 53.3482 | 46.33064 | 149.0113 | 64.65321 | 149.3696 | 91.92875 | 96.29679
138.35 | 31.63642 | 53.3482 | 46.49972 | 149.2942 | 64.44643 | 149.6135 | 91.92875 | 96.56791
138.3583 | 31.63642 | 53.68356 | 46.49972 | 149.0113 | 64.65321 | 149.6135 | 91.92875 | 96.56791
138.3667 | 31.94574 | 53.5157 | 46.65614 | 149.2942 | 64.65321 | 149.6135 | 91.92875 | 96.83979
138.375 | 31.94574 | 53.68356 | 46.65614 | 149.2942 | 64.65321 | 149.6135 | 91.92875 | 97.11242
138.3833 | 32.10095 | 53.68356 | 46.81289 | 149.2942 | 64.91243 | 149.9802 | 91.92875 | 97.38581
138.3917 | 32.10095 | 53.85179 | 46.81289 | 149.2942 | 64.91243 | 149.9802 | 91.92875 | 97.38581
138.4 | 32.25652 | 53.85179 | 46.96998 | 149.5779 | 64.91243 | 149.9802 | 91.92875 | 97.38581
138.4083 | 32.41245 | 54.02039 | 46.96998 | 149.5779 | 64.91243 | 150.2253 | 91.92875 | 97.65996
138.4167 | 32.56131 | 54.02039 | 47.1274 | 149.5779 | 64.91243 | 149.9802 | 92.1473 | 97.65996
138.425 | 32.56131 | 54.02039 | 47.1274 | 149.8621 | 65.17246 | 150.2253 | 92.1473 | 97.93487
138.4333 | 32.71796 | 54.02039 | 47.28517 | 149.8621 | 65.17246 | 150.2253 | 92.1473 | 97.93487
138.4417 | 32.71796 | 54.02039 | 47.44327 | 149.8621 | 65.17246 | 150.2253 | 92.36636 | 98.21054
138.45 | 32.71796 | 54.02039 | 47.44327 | 150.147 | 65.17246 | 150.2253 | 92.36636 | 98.21054
138.4583 | 32.87499 | 54.18935 | 47.60171 | 150.147 | 65.17246 | 150.5938 | 92.58591 | 98.48699
138.4667 | 33.03239 | 54.34565 | 47.76049 | 150.4326 | 65.38107 | 150.5938 | 92.58591 | 98.48699
138.475 | 33.03239 | 54.34565 | 47.76049 | 150.4326 | 65.38107 | 150.5938 | 92.84269 | 98.7642
138.4833 | 33.03239 | 54.51533 | 47.91962 | 150.4326 | 65.38107 | 150.5938 | 93.06334 | 98.7642
138.4917 | 33.18264 | 54.51533 | 48.07909 | 150.4326 | 65.38107 | 150.5938 | 93.06334 | 99.0422
138.5 | 33.34077 | 54.68539 | 48.07909 | 150.7188 | 65.38107 | 150.5938 | 93.06334 | 99.32097
138.5083 | 33.34077 | 54.68539 | 48.2389 | 150.7188 | 65.38107 | 150.8401 | 93.06334 | 99.32097
138.5167 | 33.34077 | 54.68539 | 48.39906 | 150.7188 | 65.64259 | 150.5938 | 93.28449 | 99.32097
138.525 | 33.49172 | 54.68539 | 48.39906 | 151.0056 | 65.64259 | 150.5938 | 93.28449 | 99.60052
138.5333 | 33.49172 | 54.85582 | 48.39906 | 151.0056 | 65.64259 | 150.5938 | 93.28449 | 99.88086
138.5417 | 33.65058 | 55.02663 | 48.39906 | 151.0056 | 65.64259 | 150.5938 | 93.50614 | 99.88086
138.55 | 33.80983 | 55.02663 | 48.39906 | 151.0056 | 65.64259 | 150.8401 | 93.50614 | 100.162
138.5583 | 33.80983 | 55.18463 | 48.39906 | 151.2932 | 65.64259 | 150.5938 | 93.50614 | 100.4439
138.5667 | 33.96184 | 55.18463 | 48.55956 | 151.2932 | 65.64259 | 150.8401 | 93.50614 | 100.4439
138.575 | 34.12183 | 55.35616 | 48.55956 | 151.5813 | 65.64259 | 150.8401 | 93.50614 | 100.4439
138.5833 | 34.27455 | 55.35616 | 48.55956 | 151.5813 | 65.64259 | 150.8401 | 93.50614 | 100.4439
138.5917 | 34.42762 | 55.35616 | 48.72041 | 151.5813 | 65.64259 | 150.8401 | 93.76538 | 100.7266
138.6 | 34.42762 | 55.52808 | 48.88161 | 151.5813 | 65.64259 | 150.8401 | 93.98815 | 100.7266
138.6083 | 34.42762 | 55.6871 | 48.88161 | 151.5813 | 65.64259 | 150.8401 | 93.98815 | 101.0101
138.6167 | 34.58872 | 55.6871 | 48.88161 | 151.8702 | 65.64259 | 150.8401 | 93.98815 | 101.0101
138.625 | 34.58872 | 55.85975 | 48.88161 | 151.8702 | 65.64259 | 150.8401 | 93.98815 | 101.0101
138.6333 | 34.74251 | 55.85975 | 48.88161 | 151.8702 | 65.90493 | 150.8401 | 93.76538 | 101.5796
138.6417 | 34.89665 | 56.03278 | 49.04316 | 151.8702 | 65.90493 | 151.2105 | 93.98815 | 101.5796
138.65 | 35.05888 | 56.03278 | 49.20506 | 151.8702 | 65.90493 | 151.2105 | 93.98815 | 101.5796
138.6583 | 34.89665 | 56.03278 | 49.04316 | 152.1597 | 65.90493 | 151.2105 | 93.98815 | 101.5796
138.6667 | 35.21375 | 56.03278 | 49.20506 | 152.1597 | 66.1154 | 151.2105 | 93.98815 | 101.5796
138.675 | 35.05888 | 56.03278 | 49.36731 | 152.1597 | 66.1154 | 151.2105 | 93.98815 | 101.5796
138.6833 | 35.36897 | 56.19284 | 49.36731 | 152.1597 | 66.1154 | 151.458 | 94.21142 | 101.8655
138.6917 | 35.36897 | 56.19284 | 49.52992 | 152.4499 | 66.37925 | 151.458 | 93.98815 | 102.1522
138.7 | 35.52455 | 56.36661 | 49.69288 | 152.4499 | 66.37925 | 151.8301 | 93.98815 | 102.1522
138.7083 | 35.52455 | 56.36661 | 49.69288 | 152.4499 | 66.37925 | 151.8301 | 94.21142 | 102.1522
138.7167 | 35.52455 | 56.54077 | 49.69288 | 152.4499 | 66.64393 | 151.8301 | 94.21142 | 102.4398
138.725 | 35.68048 | 56.54077 | 49.84257 | 152.7407 | 66.64393 | 152.0788 | 94.21142 | 102.4398
138.7333 | 35.8446 | 56.54077 | 49.84257 | 152.7407 | 66.64393 | 151.8301 | 94.21142 | 102.4398
138.7417 | 35.68048 | 56.54077 | 49.84257 | 152.7407 | 66.64393 | 152.0788 | 94.43521 | 102.4398
138.75 | 35.8446 | 56.70187 | 49.84257 | 152.7407 | 66.85628 | 151.8301 | 94.43521 | 102.7282
138.7583 | 36.00128 | 56.54077 | 49.84257 | 152.7407 | 66.85628 | 151.8301 | 94.43521 | 102.7282
138.7667 | 36.00128 | 56.70187 | 49.84257 | 153.0322 | 66.85628 | 151.8301 | 94.43521 | 103.0174
138.775 | 36.00128 | 56.70187 | 50.00622 | 153.0322 | 66.85628 | 151.8301 | 94.43521 | 103.0174
138.7833 | 36.15832 | 56.87678 | 50.00622 | 153.3244 | 67.12248 | 152.0788 | 94.65951 | 103.0174
138.7917 | 36.15832 | 56.87678 | 50.00622 | 153.3244 | 67.12248 | 152.0788 | 94.65951 | 103.3074
138.8 | 36.15832 | 56.87678 | 50.17022 | 153.3244 | 67.12248 | 152.0788 | 94.65951 | 103.3074
138.8083 | 36.31571 | 57.05207 | 50.17022 | 153.3244 | 67.33606 | 152.0788 | 94.65951 | 103.3074
138.8167 | 36.31571 | 57.05207 | 50.17022 | 153.6173 | 67.33606 | 152.0788 | 94.65951 | 103.5982
138.825 | 36.47348 | 57.05207 | 50.17022 | 153.6173 | 67.12248 | 152.0788 | 94.65951 | 103.5982
138.8333 | 36.47348 | 57.21423 | 50.33458 | 153.6173 | 67.33606 | 152.4528 | 94.65951 | 103.5982
138.8417 | 36.63161 | 57.21423 | 50.33458 | 153.9108 | 67.33606 | 152.0788 | 94.43521 | 103.5982
138.85 | 36.7901 | 57.21423 | 50.33458 | 153.9108 | 67.33606 | 152.4528 | 94.65951 | 103.5982
138.8583 | 36.7901 | 57.39029 | 50.33458 | 153.9108 | 67.33606 | 152.4528 | 94.65951 | 103.5982
138.8667 | 36.94897 | 57.55315 | 50.4993 | 154.205 | 67.6038 | 152.4528 | 94.92186 | 103.8899
138.875 | 36.94897 | 57.55315 | 50.65061 | 154.205 | 67.6038 | 152.4528 | 94.92186 | 104.1825
138.8833 | 37.1082 | 57.55315 | 50.65061 | 154.205 | 67.6038 | 152.4528 | 94.92186 | 104.1825
138.8917 | 37.1082 | 57.55315 | 50.81602 | 154.205 | 67.6038 | 152.4528 | 94.92186 | 104.1825
138.9 | 37.41978 | 57.72996 | 50.81602 | 154.4999 | 67.6038 | 152.4528 | 95.14729 | 104.4758
138.9083 | 37.41978 | 57.72996 | 50.9818 | 154.4999 | 67.6038 | 152.4528 | 95.14729 | 104.4758
138.9167 | 37.41978 | 57.89352 | 51.14794 | 154.4999 | 67.6038 | 152.4528 | 95.37324 | 104.4758
138.925 | 37.41978 | 57.89352 | 51.14794 | 154.4999 | 67.6038 | 152.4528 | 95.37324 | 104.4758
138.9333 | 37.58011 | 57.89352 | 51.14794 | 154.7955 | 67.87239 | 152.7028 | 95.59972 | 104.77
138.9417 | 37.58011 | 57.89352 | 51.31445 | 154.7955 | 67.87239 | 152.4528 | 95.59972 | 105.0651
138.95 | 37.58011 | 58.0711 | 51.31445 | 154.7955 | 67.87239 | 152.4528 | 95.59972 | 105.0651
138.9583 | 37.74081 | 58.0711 | 51.46741 | 154.7955 | 67.87239 | 152.7028 | 95.59972 | 105.0651
138.9667 | 37.74081 | 58.0711 | 51.63462 | 155.0918 | 67.87239 | 152.7028 | 95.59972 | 105.361
138.975 | 37.90189 | 58.0711 | 51.63462 | 155.0918 | 68.08789 | 152.7028 | 95.59972 | 105.361
138.9833 | 37.90189 | 58.23537 | 51.63462 | 155.0918 | 68.08789 | 152.7028 | 95.82672 | 105.361
138.9917 | 37.90189 | 58.23537 | 51.63462 | 155.0918 | 68.08789 | 152.7028 | 95.82672 | 105.361
139 | 38.05527 | 58.23537 | 51.63462 | 155.3887 | 68.08789 | 152.7028 | 96.09222 | 105.361
139.0083 | 38.21709 | 58.41372 | 51.63462 | 155.3887 | 68.08789 | 152.7028 | 96.09222 | 105.361
139.0167 | 38.21709 | 58.41372 | 51.8022 | 155.3887 | 68.08789 | 152.7028 | 96.09222 | 105.6578
139.025 | 38.21709 | 58.5787 | 51.8022 | 155.3887 | 68.08789 | 152.9533 | 96.09222 | 105.6578
139.0333 | 38.21709 | 58.5787 | 51.8022 | 155.6864 | 68.35804 | 152.9533 | 96.09222 | 105.9554
139.0417 | 38.37929 | 58.41372 | 51.8022 | 155.3887 | 68.35804 | 152.9533 | 96.09222 | 105.9554
139.05 | 38.53373 | 58.5787 | 51.95615 | 155.6864 | 68.08789 | 153.3299 | 96.09222 | 105.9554
139.0583 | 38.69667 | 58.5787 | 51.95615 | 155.6864 | 68.08789 | 153.3299 | 96.09222 | 106.2539
139.0667 | 38.86 | 58.75783 | 52.12444 | 155.9848 | 68.35804 | 153.3299 | 96.32037 | 106.2539
139.075 | 38.86 | 58.92353 | 52.12444 | 155.9848 | 68.35804 | 153.3299 | 96.32037 | 106.2539
139.0833 | 38.86 | 59.08958 | 52.29311 | 155.9848 | 68.35804 | 153.3299 | 96.09222 | 106.5532
139.0917 | 39.01551 | 59.08958 | 52.29311 | 155.9848 | 68.35804 | 153.3299 | 96.09222 | 106.5532
139.1 | 39.01551 | 59.08958 | 52.44805 | 155.9848 | 68.35804 | 153.5816 | 96.09222 | 106.5532
139.1083 | 39.01551 | 59.08958 | 52.44805 | 156.2838 | 68.57479 | 153.5816 | 96.09222 | 106.5532
139.1167 | 39.01551 | 59.08958 | 52.61744 | 156.2838 | 68.35804 | 153.5816 | 96.09222 | 106.5532
139.125 | 39.01551 | 59.08958 | 52.61744 | 156.5835 | 68.57479 | 153.5816 | 96.32037 | 106.8534
139.1333 | 39.17959 | 59.26986 | 52.7872 | 156.5835 | 68.57479 | 153.5816 | 96.09222 | 106.8534
139.1417 | 39.17959 | 59.26986 | 52.94315 | 156.884 | 68.57479 | 153.96 | 96.32037 | 106.8534
139.15 | 39.33583 | 59.26986 | 52.94315 | 156.884 | 68.84651 | 153.96 | 96.32037 | 106.8534
139.1583 | 39.33583 | 59.43663 | 52.94315 | 156.884 | 68.84651 | 153.5816 | 96.32037 | 106.8534
139.1667 | 39.65762 | 59.43663 | 53.11364 | 156.884 | 68.84651 | 153.5816 | 96.32037 | 107.1545
139.175 | 39.50066 | 59.6177 | 53.11364 | 157.1852 | 68.84651 | 153.5816 | 96.32037 | 107.1545
139.1833 | 39.65762 | 59.6177 | 53.27025 | 157.1852 | 68.84651 | 153.5816 | 96.32037 | 107.1545
139.1917 | 39.82322 | 59.6177 | 53.11364 | 157.1852 | 68.84651 | 153.5816 | 96.54905 | 107.4565
139.2 | 39.82322 | 59.78521 | 53.27025 | 157.1852 | 69.06451 | 153.96 | 96.54905 | 107.4565
139.2083 | 39.9809 | 59.78521 | 53.27025 | 157.487 | 69.06451 | 153.96 | 96.77826 | 107.4565
139.2167 | 39.9809 | 59.95306 | 53.44147 | 157.1852 | 69.06451 | 153.96 | 96.77826 | 107.4565
139.225 | 40.13894 | 59.95306 | 53.44147 | 157.487 | 69.06451 | 153.96 | 97.008 | 107.4565
139.2333 | 40.13894 | 60.13531 | 53.44147 | 157.7896 | 69.06451 | 153.96 | 97.008 | 107.7594
139.2417 | 40.30568 | 60.13531 | 53.59876 | 157.7896 | 69.33782 | 154.213 | 97.008 | 107.7594
139.25 | 40.30568 | 60.13531 | 53.59876 | 157.7896 | 69.33782 | 153.96 | 97.23829 | 108.0631
139.2583 | 40.30568 | 60.13531 | 53.77072 | 157.7896 | 69.33782 | 153.96 | 97.50763 | 108.0631
139.2667 | 40.46445 | 60.3039 | 53.77072 | 157.7896 | 69.33782 | 153.96 | 97.50763 | 108.3677
139.275 | 40.46445 | 60.3039 | 53.77072 | 157.7896 | 69.33782 | 153.96 | 97.73909 | 108.3677
139.2833 | 40.62359 | 60.3039 | 53.77072 | 157.7896 | 69.33782 | 153.96 | 97.73909 | 108.3677
139.2917 | 40.62359 | 60.3039 | 53.77072 | 157.7896 | 69.33782 | 153.96 | 97.97109 | 108.3677
139.3 | 40.78308 | 60.47285 | 53.94306 | 157.7896 | 69.55709 | 154.213 | 97.97109 | 108.3677
139.3083 | 40.78308 | 60.3039 | 53.77072 | 158.0929 | 69.33782 | 154.213 | 97.73909 | 108.3677
139.3167 | 40.78308 | 60.47285 | 53.94306 | 158.0929 | 69.55709 | 154.213 | 97.97109 | 108.6733
139.325 | 40.95136 | 60.3039 | 53.94306 | 158.3969 | 69.55709 | 154.5933 | 97.97109 | 108.6733
139.3333 | 40.95136 | 60.3039 | 53.94306 | 158.3969 | 69.33782 | 154.213 | 97.73909 | 108.6733
139.3417 | 41.1116 | 60.3039 | 53.94306 | 158.3969 | 69.33782 | 154.5933 | 97.73909 | 108.6733
139.35 | 41.1116 | 60.47285 | 54.10138 | 158.3969 | 69.55709 | 154.5933 | 97.73909 | 108.9797
139.3583 | 41.1116 | 60.3039 | 54.10138 | 158.3969 | 69.55709 | 154.5933 | 97.73909 | 108.9797
139.3667 | 41.1116 | 60.47285 | 54.27446 | 158.7016 | 69.55709 | 154.5933 | 97.73909 | 108.9797
139.375 | 41.1116 | 60.47285 | 54.27446 | 158.7016 | 69.55709 | 154.5933 | 97.73909 | 109.287
139.3833 | 41.1116 | 60.47285 | 54.27446 | 158.7016 | 69.55709 | 154.5933 | 97.73909 | 109.287
139.3917 | 41.43317 | 60.64215 | 54.43346 | 158.7016 | 69.55709 | 154.5933 | 97.73909 | 109.287
139.4 | 41.2722 | 60.82597 | 54.43346 | 158.7016 | 69.55709 | 154.8476 | 97.97109 | 109.287
139.4083 | 41.43317 | 60.82597 | 54.60729 | 158.7016 | 69.55709 | 154.8476 | 97.97109 | 109.287
139.4167 | 41.59451 | 60.99602 | 54.60729 | 159.007 | 69.55709 | 154.8476 | 97.97109 | 109.287
139.425 | 41.59451 | 61.16643 | 54.76698 | 159.007 | 69.83199 | 154.8476 | 97.97109 | 109.287
139.4333 | 41.59451 | 61.16643 | 54.76698 | 159.007 | 69.83199 | 154.8476 | 97.97109 | 109.5952
139.4417 | 41.59451 | 61.16643 | 54.76698 | 159.007 | 69.83199 | 154.8476 | 97.97109 | 109.287
139.45 | 41.75622 | 61.16643 | 54.76698 | 159.007 | 70.05255 | 154.5933 | 97.97109 | 109.287
139.4583 | 41.91829 | 61.16643 | 54.927 | 159.3132 | 69.83199 | 154.5933 | 97.97109 | 109.287
139.4667 | 41.91829 | 61.3372 | 54.927 | 159.3132 | 70.05255 | 154.5933 | 97.97109 | 109.5952
139.475 | 41.91829 | 61.3372 | 55.10194 | 159.3132 | 70.05255 | 154.5933 | 97.97109 | 109.9044
139.4833 | 41.91829 | 61.3372 | 55.10194 | 159.3132 | 70.32906 | 154.5933 | 97.97109 | 109.9044
139.4917 | 42.08074 | 61.3372 | 55.10194 | 159.3132 | 70.32906 | 154.5933 | 97.97109 | 109.9044
139.5 | 42.08074 | 61.52262 | 54.927 | 159.62 | 70.32906 | 154.5933 | 97.97109 | 110.2144
139.5083 | 42.24356 | 61.52262 | 54.927 | 159.62 | 70.32906 | 154.5933 | 98.20363 | 110.2144
139.5167 | 42.40675 | 61.52262 | 55.10194 | 159.62 | 70.32906 | 154.8476 | 98.20363 | 110.2144
139.525 | 42.40675 | 61.52262 | 54.927 | 159.9276 | 70.32906 | 154.5933 | 98.20363 | 110.5254
139.5333 | 42.57032 | 61.69414 | 55.10194 | 159.9276 | 70.32906 | 154.5933 | 98.20363 | 110.2144
139.5417 | 42.57032 | 61.86604 | 55.10194 | 160.236 | 70.32906 | 154.5933 | 98.43672 | 110.5254
139.55 | 42.73426 | 61.86604 | 55.10194 | 160.236 | 70.32906 | 154.5933 | 98.43672 | 110.5254
139.5583 | 42.73426 | 62.0383 | 55.26265 | 160.236 | 70.32906 | 154.5933 | 98.67036 | 110.5254
139.5667 | 42.73426 | 61.86604 | 55.43835 | 160.5451 | 70.32906 | 154.5933 | 98.67036 | 110.5254
139.575 | 42.73426 | 61.86604 | 55.43835 | 160.236 | 70.32906 | 154.5933 | 98.43672 | 110.5254
139.5833 | 42.89858 | 61.86604 | 55.59976 | 160.5451 | 70.55092 | 154.8476 | 98.43672 | 110.5254
139.5917 | 42.89858 | 62.0383 | 55.59976 | 160.5451 | 70.55092 | 154.8476 | 98.43672 | 110.5254
139.6 | 43.06328 | 62.0383 | 55.43835 | 160.5451 | 70.55092 | 155.2298 | 98.43672 | 110.5254
139.6083 | 43.06328 | 62.21092 | 55.43835 | 160.5451 | 70.55092 | 154.8476 | 98.43672 | 110.5254
139.6167 | 43.06328 | 62.21092 | 55.59976 | 160.5451 | 70.82905 | 154.8476 | 98.43672 | 110.5254
139.625 | 43.06328 | 62.21092 | 55.59976 | 160.8549 | 70.82905 | 155.2298 | 98.20363 | 110.5254
139.6333 | 43.22836 | 62.21092 | 55.59976 | 160.8549 | 70.82905 | 154.8476 | 98.43672 | 110.5254
139.6417 | 43.22836 | 62.21092 | 55.77623 | 160.8549 | 70.82905 | 155.2298 | 98.67036 | 110.5254
139.65 | 43.22836 | 62.21092 | 55.77623 | 160.8549 | 70.82905 | 155.2298 | 98.67036 | 110.8373
139.6583 | 43.06328 | 62.21092 | 55.93835 | 160.8549 | 70.82905 | 154.8476 | 98.67036 | 110.8373
139.6667 | 43.22836 | 62.39835 | 56.1008 | 160.8549 | 70.82905 | 154.8476 | 98.67036 | 110.8373
139.675 | 43.22836 | 62.39835 | 56.2784 | 161.1654 | 70.82905 | 154.8476 | 98.67036 | 111.1501
139.6833 | 43.39382 | 62.39835 | 56.44156 | 161.1654 | 70.82905 | 154.8476 | 98.67036 | 111.1501
139.6917 | 43.55093 | 62.57174 | 56.44156 | 161.1654 | 70.82905 | 155.2298 | 98.90455 | 111.1501
139.7 | 43.71713 | 62.74551 | 56.44156 | 161.1654 | 70.82905 | 155.2298 | 98.67036 | 111.1501
139.7083 | 43.55093 | 62.74551 | 56.60506 | 161.3209 | 70.82905 | 155.2298 | 98.67036 | 111.4638
139.7167 | 43.71713 | 62.74551 | 56.60506 | 161.1654 | 70.82905 | 155.2298 | 98.90455 | 111.4638
139.725 | 43.71713 | 62.91965 | 56.44156 | 161.1654 | 70.82905 | 155.2298 | 98.90455 | 111.4638
139.7333 | 43.71713 | 62.91965 | 56.44156 | 161.1654 | 70.82905 | 155.4853 | 98.90455 | 111.4638
139.7417 | 43.88373 | 63.09416 | 56.44156 | 161.3209 | 71.05221 | 155.2298 | 98.90455 | 111.4638
139.75 | 44.05071 | 62.91965 | 56.44156 | 161.3209 | 71.05221 | 155.4853 | 99.17846 | 111.4638
139.7583 | 44.05071 | 62.91965 | 56.60506 | 161.3209 | 71.05221 | 155.4853 | 99.17846 | 111.7785
139.7667 | 44.20926 | 63.09416 | 56.60506 | 161.3209 | 71.05221 | 155.4853 | 99.17846 | 111.7785
139.775 | 44.20926 | 63.09416 | 56.60506 | 161.3209 | 71.27595 | 155.7413 | 99.41385 | 111.7785
139.7833 | 44.37699 | 63.09416 | 56.60506 | 161.3209 | 71.27595 | 155.7413 | 99.17846 | 112.0941
139.7917 | 44.37699 | 63.09416 | 56.60506 | 161.3209 | 71.27595 | 155.7413 | 99.41385 | 112.0941
139.8 | 44.37699 | 63.09416 | 56.78382 | 161.6326 | 71.55646 | 156.1263 | 99.41385 | 112.0941
139.8083 | 44.54512 | 63.09416 | 56.78382 | 161.6326 | 71.55646 | 156.1263 | 99.6498 | 112.0941
139.8167 | 44.37699 | 63.09416 | 56.78382 | 161.6326 | 71.55646 | 156.1263 | 99.41385 | 112.4107
139.825 | 44.54512 | 63.09416 | 56.78382 | 161.6326 | 71.78152 | 156.1263 | 99.6498 | 112.4107
139.8333 | 44.54512 | 63.09416 | 56.78382 | 161.945 | 71.55646 | 156.1263 | 99.6498 | 112.4107
139.8417 | 44.37699 | 63.26904 | 56.78382 | 161.945 | 71.55646 | 156.1263 | 99.6498 | 112.4107
139.85 | 44.37699 | 63.4443 | 56.94804 | 161.945 | 71.55646 | 156.1263 | 99.88631 | 112.4107
139.8583 | 44.54512 | 63.4443 | 57.1126 | 162.2581 | 71.55646 | 156.3836 | 99.88631 | 112.4107
139.8667 | 44.70476 | 63.61994 | 57.1126 | 162.2581 | 71.78152 | 156.3836 | 99.88631 | 112.4107
139.875 | 44.54512 | 63.61994 | 57.1126 | 162.2581 | 71.55646 | 156.3836 | 99.6498 | 112.4107
139.8833 | 44.70476 | 63.79595 | 57.1126 | 162.2581 | 71.78152 | 156.3836 | 99.6498 | 112.4107
139.8917 | 44.70476 | 63.79595 | 57.27751 | 162.572 | 71.78152 | 156.7705 | 99.6498 | 112.4107
139.9 | 44.87365 | 63.79595 | 57.27751 | 162.572 | 71.55646 | 156.7705 | 99.88631 | 112.4107
139.9083 | 44.87365 | 63.79595 | 57.27751 | 162.572 | 71.55646 | 156.7705 | 99.88631 | 112.4107
139.9167 | 45.03402 | 63.79595 | 57.45781 | 162.8867 | 71.78152 | 156.7705 | 99.88631 | 112.4107
139.925 | 45.03402 | 63.79595 | 57.45781 | 162.572 | 71.78152 | 156.3836 | 99.88631 | 112.4107
139.9333 | 45.20368 | 63.97234 | 57.62344 | 162.8867 | 71.78152 | 156.7705 | 99.6498 | 112.4107
139.9417 | 45.20368 | 63.97234 | 57.62344 | 162.8867 | 71.78152 | 156.3836 | 99.88631 | 112.4107
139.95 | 45.20368 | 63.97234 | 57.62344 | 162.8867 | 71.78152 | 156.7705 | 99.88631 | 112.4107
139.9583 | 45.20368 | 64.14912 | 57.62344 | 162.8867 | 71.78152 | 156.7705 | 99.88631 | 112.4107
139.9667 | 45.36478 | 64.14912 | 57.78942 | 163.2021 | 71.78152 | 156.7705 | 99.88631 | 112.7282
139.975 | 45.36478 | 64.14912 | 57.78942 | 162.8867 | 72.06369 | 156.7705 | 99.88631 | 112.7282
139.9833 | 45.53522 | 64.14912 | 57.78942 | 163.2021 | 72.06369 | 156.7705 | 100.1234 | 112.7282
139.9917 | 45.53522 | 64.14912 | 57.78942 | 163.2021 | 72.06369 | 156.7705 | 100.1234 | 113.0467
140 | 45.53522 | 63.97234 | 57.95576 | 163.2021 | 72.06369 | 157.029 | 100.1234 | 113.3661
140.0083 | 45.53522 | 64.14912 | 57.95576 | 163.5182 | 72.29009 | 157.029 | 100.361 | 113.3661
140.0167 | 45.69705 | 64.32627 | 57.95576 | 163.2021 | 72.29009 | 157.029 | 100.361 | 113.3661
140.025 | 45.69705 | 64.32627 | 57.78942 | 163.5182 | 72.29009 | 156.7705 | 100.361 | 113.3661
140.0333 | 45.69705 | 64.50381 | 57.95576 | 163.5182 | 72.29009 | 157.029 | 100.361 | 113.3661
140.0417 | 45.69705 | 64.68173 | 57.95576 | 163.5182 | 72.29009 | 157.029 | 100.361 | 113.3661
140.05 | 45.86827 | 64.68173 | 57.95576 | 163.5182 | 72.29009 | 157.029 | 100.361 | 113.3661
140.0583 | 46.03085 | 64.68173 | 57.95576 | 163.5182 | 72.29009 | 157.029 | 100.361 | 113.3661
140.0667 | 46.03085 | 64.68173 | 58.13761 | 163.8352 | 72.29009 | 157.029 | 100.361 | 113.3661
140.075 | 46.19379 | 64.68173 | 58.30468 | 163.8352 | 72.29009 | 157.029 | 100.5992 | 113.3661
140.0833 | 46.03085 | 64.68173 | 58.30468 | 163.8352 | 72.51708 | 157.029 | 100.5992 | 113.6864
140.0917 | 46.19379 | 64.68173 | 58.30468 | 164.1528 | 72.51708 | 157.029 | 100.5992 | 113.6864
140.1 | 46.19379 | 64.68173 | 58.4721 | 164.1528 | 72.51708 | 157.029 | 100.5992 | 113.6864
140.1083 | 46.36618 | 65.03873 | 58.4721 | 164.1528 | 72.51708 | 157.029 | 100.5992 | 113.6864
140.1167 | 46.52987 | 65.03873 | 58.63988 | 164.1528 | 72.51708 | 157.2881 | 100.5992 | 114.0078
140.125 | 46.52987 | 65.03873 | 58.63988 | 164.1528 | 72.80167 | 157.029 | 100.5992 | 114.0078
140.1333 | 46.52987 | 65.21782 | 58.63988 | 164.1528 | 72.51708 | 157.2881 | 100.5992 | 114.0078
140.1417 | 46.69392 | 65.21782 | 58.80801 | 164.1528 | 72.80167 | 157.029 | 100.5992 | 114.0078
140.15 | 46.86749 | 65.03873 | 58.80801 | 164.1528 | 72.80167 | 157.2881 | 100.5992 | 114.0078
140.1583 | 46.86749 | 64.86004 | 58.80801 | 164.1528 | 72.80167 | 157.2881 | 100.5992 | 114.0078
140.1667 | 46.86749 | 64.86004 | 58.99183 | 164.1528 | 72.51708 | 157.2881 | 100.838 | 114.3301
140.175 | 46.86749 | 64.86004 | 59.16071 | 164.1528 | 72.51708 | 157.2881 | 100.5992 | 114.3301
140.1833 | 46.86749 | 64.86004 | 59.16071 | 164.1528 | 72.51708 | 157.029 | 100.5992 | 114.3301
140.1917 | 46.86749 | 65.03873 | 59.32995 | 164.4713 | 72.51708 | 157.029 | 100.838 | 114.3301
140.2 | 46.86749 | 65.03873 | 59.32995 | 164.4713 | 72.80167 | 157.2881 | 100.838 | 114.3301
140.2083 | 46.86749 | 65.21782 | 59.32995 | 164.4713 | 72.80167 | 157.2881 | 100.838 | 114.3301
140.2167 | 47.03231 | 65.21782 | 59.32995 | 164.6308 | 72.80167 | 157.2881 | 100.838 | 114.3301
140.225 | 47.03231 | 65.21782 | 59.49955 | 164.6308 | 73.03002 | 157.2881 | 100.838 | 114.3301
140.2333 | 47.19749 | 65.39729 | 59.49955 | 164.6308 | 73.03002 | 157.2881 | 101.0773 | 114.3301
140.2417 | 47.03231 | 65.39729 | 59.49955 | 164.6308 | 73.03002 | 157.2881 | 101.0773 | 114.3301
140.25 | 47.19749 | 65.39729 | 59.49955 | 164.6308 | 73.3163 | 157.6778 | 101.0773 | 114.3301
140.2583 | 47.19749 | 65.57715 | 59.32995 | 164.6308 | 73.03002 | 157.6778 | 101.0773 | 114.3301
140.2667 | 47.19749 | 65.7574 | 59.32995 | 164.6308 | 73.3163 | 157.6778 | 101.0773 | 114.6533
140.275 | 47.36305 | 65.7574 | 59.49955 | 164.9504 | 73.3163 | 157.6778 | 101.0773 | 114.6533
140.2833 | 47.36305 | 65.7574 | 59.49955 | 164.9504 | 73.3163 | 157.2881 | 101.0773 | 114.6533
140.2917 | 47.36305 | 65.57715 | 59.49955 | 164.9504 | 73.3163 | 157.6778 | 101.0773 | 114.6533
140.3 | 47.36305 | 65.7574 | 59.49955 | 164.9504 | 73.54601 | 157.6778 | 101.3172 | 114.9776
140.3083 | 47.52897 | 65.7574 | 59.49955 | 164.9504 | 73.54601 | 157.2881 | 101.0773 | 114.6533
140.3167 | 47.52897 | 65.7574 | 59.49955 | 164.9504 | 73.54601 | 157.2881 | 101.3172 | 114.6533
140.325 | 47.36305 | 65.93805 | 59.66951 | 164.9504 | 73.54601 | 157.6778 | 101.0773 | 114.6533
140.3333 | 47.69528 | 65.7574 | 59.66951 | 164.9504 | 73.54601 | 157.2881 | 101.0773 | 114.6533
140.3417 | 47.69528 | 65.93805 | 59.49955 | 164.9504 | 73.3163 | 157.6778 | 101.3172 | 114.9776
140.35 | 47.69528 | 66.10398 | 59.66951 | 164.9504 | 73.3163 | 157.6778 | 101.3172 | 114.9776
140.3583 | 47.87123 | 65.93805 | 59.66951 | 165.2708 | 73.54601 | 157.6778 | 101.3172 | 114.9776
140.3667 | 47.87123 | 66.10398 | 59.66951 | 165.2708 | 73.54601 | 157.6778 | 101.5577 | 114.9776
140.375 | 48.0383 | 66.10398 | 59.66951 | 165.2708 | 73.54601 | 157.6778 | 101.5577 | 114.9776
140.3833 | 48.0383 | 66.28539 | 59.66951 | 165.2708 | 73.54601 | 157.6778 | 101.5577 | 115.3028
140.3917 | 48.20576 | 66.28539 | 59.66951 | 165.2708 | 73.54601 | 157.6778 | 101.3172 | 115.3028
140.4 | 48.20576 | 66.28539 | 59.66951 | 165.2708 | 73.77633 | 157.6778 | 101.5577 | 115.3028
140.4083 | 48.20576 | 66.46719 | 59.66951 | 165.2708 | 73.77633 | 157.6778 | 101.7987 | 115.3028
140.4167 | 48.20576 | 66.46719 | 59.83983 | 165.5919 | 73.77633 | 157.2881 | 101.7987 | 115.3028
140.425 | 48.20576 | 66.46719 | 60.01051 | 165.5919 | 73.77633 | 157.2881 | 101.7987 | 115.629
140.4333 | 48.37359 | 66.46719 | 60.18157 | 165.5919 | 74.06509 | 157.2881 | 101.7987 | 115.629
140.4417 | 48.20576 | 66.46719 | 60.18157 | 165.5919 | 74.06509 | 157.2881 | 101.7987 | 115.629
140.45 | 48.20576 | 66.64938 | 60.18157 | 165.5919 | 74.06509 | 157.6778 | 101.7987 | 115.629
140.4583 | 48.37359 | 66.64938 | 60.18157 | 165.5919 | 74.06509 | 157.6778 | 101.7987 | 115.629
140.4667 | 48.37359 | 66.46719 | 60.18157 | 165.5919 | 74.06509 | 157.6778 | 101.7987 | 115.629
140.475 | 48.5418 | 66.46719 | 60.35298 | 165.9139 | 74.06509 | 157.6778 | 101.7987 | 115.629
140.4833 | 48.37359 | 66.46719 | 60.52477 | 165.9139 | 74.06509 | 157.6778 | 102.0807 | 115.629
140.4917 | 48.5418 | 66.46719 | 60.52477 | 166.2366 | 74.06509 | 157.6778 | 102.323 | 115.629
140.5 | 48.5418 | 66.46719 | 60.52477 | 166.2366 | 74.06509 | 157.6778 | 102.5659 | 115.9563
140.5083 | 48.5418 | 66.46719 | 60.69692 | 166.2366 | 74.06509 | 157.6778 | 102.5659 | 115.9563
140.5167 | 48.5418 | 66.46719 | 60.86944 | 166.2366 | 74.06509 | 157.9382 | 102.8093 | 115.629
140.525 | 48.7104 | 66.64938 | 60.86944 | 166.2366 | 74.06509 | 157.6778 | 102.5659 | 115.9563
140.5333 | 48.7104 | 66.83198 | 60.86944 | 166.5601 | 74.06509 | 157.9382 | 102.8093 | 115.9563
140.5417 | 48.7104 | 66.99971 | 60.69692 | 166.5601 | 74.06509 | 157.9382 | 102.5659 | 115.9563
140.55 | 48.87938 | 66.99971 | 60.86944 | 166.5601 | 74.29679 | 157.9382 | 102.5659 | 115.9563
140.5583 | 48.7104 | 66.99971 | 60.86944 | 166.5601 | 74.29679 | 157.9382 | 102.5659 | 115.9563
140.5667 | 48.87938 | 67.18308 | 60.86944 | 166.5601 | 74.29679 | 157.9382 | 102.5659 | 115.9563
140.575 | 48.7104 | 67.18308 | 60.86944 | 166.5601 | 74.29679 | 157.9382 | 102.5659 | 115.9563
140.5833 | 48.87938 | 67.18308 | 61.05807 | 166.5601 | 74.52911 | 157.9382 | 102.8093 | 115.9563
140.5917 | 49.04874 | 67.36684 | 60.86944 | 166.5601 | 74.29679 | 158.3298 | 102.8093 | 115.9563
140.6 | 49.21849 | 67.18308 | 60.86944 | 166.8843 | 74.29679 | 158.3298 | 103.0534 | 115.9563
140.6083 | 49.21849 | 67.36684 | 60.86944 | 166.8843 | 74.29679 | 158.3298 | 103.0534 | 116.2845
140.6167 | 49.21849 | 67.36684 | 60.86944 | 167.2094 | 74.29679 | 158.3298 | 103.0534 | 116.2845
140.625 | 49.21849 | 67.55102 | 61.05807 | 167.2094 | 74.52911 | 158.3298 | 103.0534 | 116.6137
140.6333 | 49.37916 | 67.55102 | 61.05807 | 167.2094 | 74.52911 | 158.5915 | 103.0534 | 116.6137
140.6417 | 49.37916 | 67.55102 | 61.05807 | 167.2094 | 74.52911 | 158.5915 | 103.0534 | 116.6137
140.65 | 49.37916 | 67.73559 | 61.05807 | 167.2094 | 74.52911 | 158.3298 | 103.0534 | 116.6137
140.6583 | 49.37916 | 67.55102 | 61.05807 | 167.2094 | 74.52911 | 158.5915 | 103.0534 | 116.6137
140.6667 | 49.37916 | 67.55102 | 61.2156 | 167.2094 | 74.76205 | 158.5915 | 103.0534 | 116.9439
140.675 | 49.54966 | 67.55102 | 61.38924 | 167.2094 | 74.76205 | 158.5915 | 103.0534 | 116.9439
140.6833 | 49.54966 | 67.55102 | 61.38924 | 167.3723 | 74.76205 | 158.5915 | 103.0534 | 116.9439
140.6917 | 49.54966 | 67.55102 | 61.56325 | 167.3723 | 75.0541 | 158.3298 | 103.0534 | 116.9439
140.7 | 49.54966 | 67.73559 | 61.56325 | 167.3723 | 75.0541 | 158.5915 | 103.0534 | 116.9439
140.7083 | 49.72056 | 67.73559 | 61.56325 | 167.3723 | 75.0541 | 158.5915 | 102.8093 | 116.9439
140.7167 | 49.89184 | 67.90515 | 61.56325 | 167.3723 | 75.0541 | 158.5915 | 103.0534 | 116.9439
140.725 | 49.89184 | 67.90515 | 61.56325 | 167.3723 | 75.28844 | 158.5915 | 103.0534 | 116.9439
140.7333 | 50.06351 | 67.90515 | 61.73764 | 167.6985 | 75.28844 | 158.5915 | 103.0534 | 116.9439
140.7417 | 50.06351 | 67.90515 | 61.73764 | 167.6985 | 75.28844 | 158.5915 | 103.0534 | 116.6137
140.75 | 50.06351 | 67.73559 | 61.91241 | 167.6985 | 75.28844 | 158.5915 | 103.0534 | 116.6137
140.7583 | 50.06351 | 67.73559 | 61.91241 | 167.6985 | 75.28844 | 158.5915 | 103.0534 | 116.6137
140.7667 | 50.06351 | 67.73559 | 61.91241 | 167.6985 | 75.52341 | 158.8538 | 103.298 | 116.6137
140.775 | 50.22601 | 67.73559 | 61.91241 | 167.6985 | 75.28844 | 158.8538 | 103.298 | 116.9439
140.7833 | 50.22601 | 67.73559 | 62.08755 | 167.6985 | 75.28844 | 158.8538 | 103.298 | 116.9439
140.7917 | 50.22601 | 67.73559 | 62.08755 | 168.0256 | 75.0541 | 158.8538 | 103.5433 | 116.9439
140.8 | 50.22601 | 67.90515 | 62.08755 | 167.6985 | 75.28844 | 158.8538 | 103.5433 | 116.9439
140.8083 | 50.22601 | 67.90515 | 62.08755 | 167.6985 | 75.0541 | 158.8538 | 103.7891 | 116.9439
140.8167 | 50.22601 | 68.09051 | 62.08755 | 168.0256 | 75.28844 | 158.8538 | 103.7891 | 116.9439
140.825 | 50.22601 | 68.09051 | 62.08755 | 167.6985 | 75.28844 | 158.8538 | 103.7891 | 116.9439
140.8333 | 50.39846 | 68.09051 | 62.08755 | 168.0256 | 75.28844 | 158.5915 | 103.7891 | 116.9439
140.8417 | 50.39846 | 68.09051 | 62.26307 | 168.0256 | 75.28844 | 158.8538 | 104.0355 | 116.9439
140.85 | 50.57129 | 68.09051 | 62.26307 | 168.3534 | 75.28844 | 158.5915 | 104.2825 | 116.9439
140.8583 | 50.39846 | 68.09051 | 62.26307 | 168.0256 | 75.0541 | 158.8538 | 104.0355 | 117.2751
140.8667 | 50.39846 | 68.09051 | 62.26307 | 168.3534 | 75.28844 | 158.8538 | 104.0355 | 117.2751
140.875 | 50.39846 | 68.09051 | 62.26307 | 168.3534 | 75.28844 | 158.8538 | 104.2825 | 117.2751
140.8833 | 50.57129 | 68.09051 | 62.26307 | 168.3534 | 75.28844 | 158.8538 | 104.0355 | 117.2751
140.8917 | 50.74453 | 68.27628 | 62.26307 | 168.3534 | 75.28844 | 159.2482 | 104.0355 | 117.2751
140.9 | 50.57129 | 68.44693 | 62.43898 | 168.3534 | 75.52341 | 159.2482 | 103.7891 | 117.2751
140.9083 | 50.57129 | 68.27628 | 62.43898 | 168.3534 | 75.52341 | 158.8538 | 103.7891 | 117.2751
140.9167 | 50.57129 | 68.44693 | 62.43898 | 168.3534 | 75.52341 | 159.2482 | 104.0355 | 117.2751
140.925 | 50.57129 | 68.44693 | 62.61526 | 168.3534 | 75.52341 | 159.2482 | 103.7891 | 117.2751
140.9333 | 50.74453 | 68.63349 | 62.43898 | 168.3534 | 75.52341 | 159.2482 | 104.0355 | 117.2751
140.9417 | 50.90851 | 68.63349 | 62.43898 | 168.3534 | 75.52341 | 159.2482 | 104.0355 | 117.2751
140.95 | 50.90851 | 68.63349 | 62.61526 | 168.3534 | 75.52341 | 159.2482 | 104.2825 | 117.6073
140.9583 | 50.90851 | 68.63349 | 62.61526 | 168.3534 | 75.52341 | 159.2482 | 104.2825 | 117.6073
140.9667 | 51.08252 | 68.82046 | 62.61526 | 168.6821 | 75.52341 | 159.2482 | 104.2825 | 117.6073
140.975 | 51.08252 | 68.63349 | 62.61526 | 168.6821 | 75.81801 | 159.2482 | 104.2825 | 117.9405
140.9833 | 50.90851 | 68.82046 | 62.43898 | 168.6821 | 75.81801 | 159.5118 | 104.2825 | 117.9405
140.9917 | 51.08252 | 68.82046 | 62.61526 | 168.6821 | 75.81801 | 159.5118 | 104.2825 | 117.9405
141 | 51.25694 | 68.82046 | 62.61526 | 168.6821 | 75.81801 | 159.5118 | 104.2825 | 117.9405
141.0083 | 51.25694 | 68.82046 | 62.61526 | 168.6821 | 75.81801 | 159.5118 | 104.2825 | 117.9405
141.0167 | 51.42203 | 68.82046 | 62.79193 | 169.0116 | 76.05441 | 159.5118 | 104.0355 | 117.9405
141.025 | 51.42203 | 68.99222 | 62.96898 | 168.6821 | 76.05441 | 159.5118 | 104.0355 | 117.9405
141.0333 | 51.59723 | 68.99222 | 62.96898 | 168.6821 | 76.05441 | 159.7759 | 104.0355 | 117.9405
141.0417 | 51.42203 | 68.99222 | 62.96898 | 169.0116 | 76.05441 | 159.7759 | 104.0355 | 117.9405
141.05 | 51.59723 | 69.17998 | 62.96898 | 169.0116 | 76.05441 | 159.7759 | 104.0355 | 117.9405
141.0583 | 51.59723 | 69.17998 | 63.14642 | 169.0116 | 76.05441 | 160.1731 | 104.2825 | 117.9405
141.0667 | 51.59723 | 69.17998 | 63.14642 | 169.0116 | 76.29144 | 160.1731 | 104.2825 | 117.9405
141.075 | 51.59723 | 69.36817 | 63.32425 | 169.0116 | 76.05441 | 160.1731 | 104.2825 | 117.9405
141.0833 | 51.76307 | 69.36817 | 63.32425 | 169.0116 | 76.29144 | 160.1731 | 104.2825 | 117.9405
141.0917 | 51.76307 | 69.36817 | 63.32425 | 169.0116 | 76.29144 | 159.7759 | 104.2825 | 117.9405
141.1 | 51.76307 | 69.54104 | 63.32425 | 169.0116 | 76.29144 | 159.7759 | 104.5301 | 117.9405
141.1083 | 51.76307 | 69.54104 | 63.32425 | 169.0116 | 76.29144 | 159.7759 | 104.5301 | 117.9405
141.1167 | 51.76307 | 69.36817 | 63.32425 | 169.3418 | 76.29144 | 159.7759 | 104.7783 | 117.9405
141.125 | 51.76307 | 69.54104 | 63.32425 | 169.0116 | 76.29144 | 159.7759 | 105.0272 | 117.9405
141.1333 | 51.76307 | 69.54104 | 63.48624 | 169.3418 | 76.29144 | 159.7759 | 105.0272 | 117.9405
141.1417 | 52.10566 | 69.36817 | 63.48624 | 169.3418 | 76.29144 | 159.7759 | 105.0272 | 117.9405