## Sheet1
Unnamed: 0 | 1 | 2 | 3 | 4 | 5 | 6 | 7 | 8
56.63333 | 0.1330518 | -0.1988042 | 0.26158 | 0.3194956 | 0.1135652 | 0.2840315 | 0.1080491 | 0.04844496
56.64167 | -0.1579172 | -0.1965314 | 0.07288794 | 0.317248 | 0.1134634 | 0.2855803 | 0.1076148 | 0.04525572
56.65 | 0.1290708 | -0.1942586 | 0.2627121 | 0.3150003 | 0.1133616 | 0.2871291 | 0.2328928 | 0.04206649
56.65833 | 0.1270803 | -0.1919858 | 0.2632782 | 0.3127527 | 0.1132598 | 0.2886779 | 0.232458 | 0.03887726
56.66667 | 0.1250898 | -0.189713 | 0.2638443 | 0.3105051 | 0.113158 | 0.2902266 | 0.2320232 | 0.03568803
56.675 | 0.1230993 | -0.1874402 | 0.07514803 | 0.3082574 | 0.1130562 | 0.2917754 | 0.2315883 | 0.0324988
56.68333 | 0.1211088 | -0.1851674 | 0.2649765 | 0.3060098 | 0.1129544 | 0.2933242 | 0.2311535 | 0.02930957
56.69167 | -0.1698257 | -0.1828946 | 0.2655426 | 0.3037622 | 0.1128526 | 0.294873 | 0.1050092 | 0.02612033
56.7 | 0.1171278 | -0.04153837 | 0.2661087 | 0.3015145 | -0.01281078 | 0.2964218 | 0.1045749 | 0.0229311
56.70833 | 0.1151373 | -0.178349 | 0.2666748 | 0.2992669 | 0.233485 | 0.2979705 | 0.1041406 | 0.01974187
56.71667 | 0.1131468 | -0.1760761 | 0.2672409 | 0.4216893 | 0.1125472 | 0.2995193 | 0.1037063 | 0.3218801
56.725 | 0.1111563 | -0.1738033 | 0.267807 | 0.4194389 | 0.1124454 | 0.3010681 | -0.02212035 | 0.01336341
56.73333 | 0.1091658 | -0.03243447 | 0.07910319 | 0.4171884 | 0.1123436 | 0.3026169 | 0.1028378 | 0.01017418
56.74167 | 0.1071753 | -0.1692577 | 0.2689392 | 0.2902764 | 0.1122418 | 0.3041657 | 0.1024035 | 0.006984944
56.75 | 0.1051848 | -0.1669849 | 0.08023323 | 0.2880288 | 0.2329754 | 0.3057145 | 0.1019692 | 0.3090842
56.75833 | 0.1031943 | -0.1647121 | 0.2700713 | 0.2857811 | 0.2328735 | 0.1981545 | 0.101535 | 0.3058853
56.76667 | 0.1012038 | -0.1624393 | 0.2706374 | 0.4081868 | 0.2327716 | 0.1997016 | 0.2268053 | 0.3026863
56.775 | 0.09921335 | -0.1601665 | 0.0819283 | 0.4059363 | 0.2326696 | 0.08512385 | 0.3473438 | 0.2994873
56.78333 | 0.09722285 | -0.1578937 | 0.2717696 | 0.4036859 | 0.2325677 | 0.08666916 | 0.3469084 | 0.2962884
56.79167 | 0.09523235 | -0.1556209 | 0.2723357 | 0.4014355 | 0.2324658 | 0.08821446 | 0.4677377 | 0.2930894
56.8 | 0.09324185 | -0.1533481 | 0.2729018 | 0.274543 | 0.1115292 | 0.08975977 | 0.4673018 | -0.01533968
56.80833 | 0.09125135 | -0.1510752 | 0.08418839 | 0.3969346 | 0.2322619 | 0.2074371 | 0.4668659 | 0.2866915
56.81667 | 0.08926085 | -0.009674709 | 0.274034 | 0.3946842 | 0.23216 | 0.09285037 | 0.4664301 | 0.2834925
56.825 | 0.08727035 | -0.007398733 | 0.2746001 | 0.2678001 | 0.2320581 | 0.2105313 | 0.4659942 | -0.02490737
56.83333 | 0.08527985 | -0.1442568 | 0.2751662 | 0.2655525 | 0.111122 | 0.2120784 | 0.4655583 | -0.02809661
56.84167 | 0.08328935 | -0.002846782 | 0.2757322 | 0.2633048 | -0.01453922 | 0.2136255 | 0.4651225 | 0.2738956
56.85 | -0.2075361 | -0.0005708061 | 0.2762983 | 0.2610572 | 0.1109184 | 0.2151726 | 0.3434256 | 0.2706966
56.85833 | 0.07930835 | -0.1374384 | 0.2768644 | 0.2588096 | 0.1108166 | 0.3258486 | 0.3429903 | 0.2674976
56.86667 | 0.07731785 | 0.003981146 | 0.2774305 | 0.256562 | 0.1107148 | 0.3273974 | 0.342555 | -0.04085353
56.875 | 0.07532735 | 0.006257121 | 0.2779966 | 0.2543143 | 0.2314466 | 0.3289462 | 0.3421196 | 0.2610997
56.88333 | 0.07333685 | -0.13062 | 0.0892736 | 0.3766808 | 0.1105112 | 0.3304949 | 0.2207178 | 0.2579007
56.89167 | 0.07134635 | 0.01080907 | 0.2791288 | 0.3744304 | 0.2312427 | 0.3320437 | 0.220283 | 0.2547018
56.9 | 0.06935585 | 0.01308505 | 0.2796949 | 0.37218 | 0.2311408 | 0.3335925 | 0.09415226 | 0.2515028
56.90833 | 0.06736535 | -0.1238015 | 0.09096867 | 0.3699296 | 0.1102058 | 0.3351413 | 0.09371798 | 0.2483038
56.91667 | 0.06537485 | -0.1215287 | 0.2808271 | 0.3676791 | 0.110104 | 0.3366901 | 0.09328371 | 0.2451049
56.925 | 0.06338435 | -0.1192559 | 0.09209871 | 0.3654287 | 0.1100022 | 0.3382389 | 0.09284943 | 0.2419059
56.93333 | 0.06139385 | 0.02218895 | 0.2819593 | 0.3631783 | 0.2307331 | 0.3397876 | 0.09241515 | 0.2387069
56.94167 | 0.05940335 | -0.1147103 | 0.2825253 | 0.3609279 | 0.1097986 | 0.3413364 | 0.09198088 | 0.235508
56.95 | 0.05741285 | -0.1124375 | 0.2830914 | 0.3586774 | 0.1096968 | 0.3428852 | -0.03383113 | 0.232309
56.95833 | 0.05542235 | -0.1101647 | 0.2836575 | 0.356427 | 0.2304273 | 0.344434 | -0.03426486 | 0.22911
56.96667 | 0.05343185 | 0.03129286 | 0.2842236 | 0.3541766 | 0.1094932 | 0.3459828 | 0.09067805 | 0.2259111
56.975 | 0.05144135 | -0.1056191 | 0.2847897 | 0.3519262 | 0.2302235 | 0.3475315 | 0.09024377 | 0.2227121
56.98333 | 0.04945085 | 0.03584481 | 0.2853558 | 0.4693565 | 0.1092896 | 0.4657738 | 0.0898095 | 0.2195131
56.99167 | 0.04746035 | -0.1010734 | 0.2859219 | 0.3474253 | 0.2300196 | 0.3506291 | 0.08937522 | 0.2163142
57 | 0.04546985 | -0.09880064 | 0.286488 | 0.3451749 | 0.2299177 | 0.3521779 | 0.08894094 | 0.2131152
57.00833 | 0.04347935 | -0.09652783 | 0.2870541 | 0.3429245 | 0.1089842 | 0.4704255 | 0.08850667 | 0.2099162
57.01667 | 0.04148885 | -0.09425502 | 0.2876202 | 0.3406741 | 0.1088824 | 0.4719761 | 0.08807239 | 0.2067173
57.025 | 0.03949835 | -0.09198221 | 0.2881863 | 0.3384236 | 0.1087806 | 0.3568242 | 0.2133258 | 0.2035183
57.03333 | 0.03750785 | -0.0897094 | 0.2887523 | 0.3361732 | 0.22951 | 0.4750773 | 0.212891 | 0.2003193
57.04167 | 0.03551735 | 0.05177664 | 0.2893184 | 0.3339228 | 0.2294081 | 0.3599218 | 0.2124562 | 0.1971204
57.05 | 0.03352685 | 0.05405261 | 0.2898845 | 0.3316724 | 0.2293062 | 0.3614706 | 0.2120214 | 0.1939214
57.05833 | 0.03153635 | -0.08289098 | 0.2904506 | 0.3294219 | 0.2292042 | 0.3630194 | 0.2115865 | 0.1907224
57.06667 | 0.3199074 | 0.05860456 | 0.2910167 | 0.3271715 | 0.3502251 | 0.3645681 | 0.2111517 | 0.1875235
57.075 | 0.02755535 | -0.07834536 | 0.2915828 | 0.3249211 | 0.2290004 | 0.3661169 | 0.2107169 | 0.1843245
57.08333 | 0.02556485 | -0.07607255 | 0.2921489 | 0.3226707 | 0.2288985 | 0.3676657 | 0.2102821 | 0.4878919
57.09167 | 0.02357435 | 0.06543249 | 0.292715 | 0.3204203 | 0.2287965 | 0.3692145 | 0.2098473 | 0.1779266
57.1 | 0.02158385 | 0.06770847 | 0.2932811 | 0.3181698 | 0.1078644 | 0.3707633 | 0.2094124 | 0.1747276
57.10833 | 0.309926 | 0.06998444 | 0.2938472 | 0.3159194 | 0.2285927 | 0.372312 | 0.2089776 | 0.1715286
57.11667 | 0.01760285 | -0.06698131 | 0.2944133 | 0.313669 | 0.1076608 | 0.3738608 | 0.2085428 | 0.1683296
57.125 | 0.3059334 | -0.06470851 | 0.2949794 | 0.3114186 | 0.2283888 | 0.3754096 | 0.208108 | 0.1651307
57.13333 | 0.01362185 | -0.0624357 | 0.2955454 | 0.3091681 | 0.2282869 | 0.3769584 | 0.08199252 | 0.1619317
57.14167 | 0.01163135 | 0.07908835 | 0.2961115 | 0.3069177 | 0.1073554 | 0.3785072 | -0.04380697 | 0.1587327
57.15 | 0.009640847 | -0.05789008 | 0.2966776 | 0.3046673 | 0.2280831 | 0.3800559 | -0.0442407 | 0.1555338
57.15833 | 0.2979483 | -0.05561727 | 0.2972437 | 0.3024169 | 0.2279812 | 0.3816047 | -0.04467444 | 0.1523348
57.16667 | 0.005659847 | -0.05334446 | 0.2978098 | 0.3001664 | 0.10705 | 0.3831535 | -0.04510817 | 0.1491358
57.175 | 0.003669347 | -0.05107165 | 0.2983759 | 0.297916 | 0.1069482 | 0.3847023 | -0.0455419 | 0.1459369
57.18333 | 0.001678847 | -0.04879884 | 0.298942 | 0.2956656 | 0.2276754 | 0.3862511 | -0.04597563 | 0.1427379
57.19167 | 0.2899632 | -0.04652603 | 0.2995081 | 0.2934152 | 0.2275735 | 0.3877999 | -0.04640936 | 0.1395389
57.2 | -0.002302153 | -0.04425322 | 0.3000742 | 0.2911648 | 0.2274715 | 0.2801506 | -0.0468431 | 0.4429692
57.20833 | 0.2859706 | -0.04198042 | 0.3006403 | 0.2889143 | 0.2273696 | 0.3908974 | 0.07808403 | 0.133141
57.21667 | -0.006283153 | -0.03970761 | 0.3012064 | 0.4062695 | 0.1064392 | 0.3924462 | 0.07764976 | 0.129942
57.225 | 0.2819781 | -0.0374348 | 0.3017725 | 0.2844135 | 0.2272102 | 0.393995 | 0.2028901 | 0.1267431
57.23333 | 0.2799818 | -0.03516199 | 0.3023385 | 0.2821631 | 0.2272102 | 0.286339 | 0.2024553 | 0.1235441
57.24167 | -0.01225465 | -0.03288918 | 0.3029046 | 0.2799126 | 0.2272102 | 0.3970925 | 0.3229644 | 0.1203451
57.25 | 0.2759893 | -0.03061637 | 0.3034707 | 0.2776622 | 0.2272102 | 0.2894332 | 0.322529 | 0.1171462
57.25833 | -0.01623565 | -0.02834356 | 0.3040368 | 0.2754118 | 0.2272102 | 0.2909803 | 0.3220937 | 0.1139472
57.26667 | -0.01822615 | -0.02607075 | 0.3046029 | 0.2731614 | 0.2272102 | 0.2925274 | 0.3216583 | 0.1107482
57.275 | 0.2700004 | -0.02379794 | 0.305169 | 0.2709109 | 0.2272102 | 0.2940745 | 0.321223 | 0.1075493
57.28333 | 0.2680041 | -0.02152513 | 0.3057351 | 0.3882446 | 0.2272102 | 0.2956216 | 0.1998464 | 0.1043503
57.29167 | 0.2660079 | -0.01925233 | 0.3063012 | 0.2664101 | 0.2272102 | 0.2971687 | 0.1994115 | 0.1011513
57.3 | -0.02618815 | -0.01697952 | 0.3068673 | 0.2641597 | 0.2272102 | 0.2987158 | 0.07330699 | 0.09795236
57.30833 | -0.02817865 | -0.01470671 | 0.3074334 | 0.3814853 | 0.3483307 | 0.3002629 | 0.07287272 | 0.09475339
57.31667 | 0.2614597 | -0.0124339 | 0.3079995 | 0.3792322 | 0.3483307 | 0.30181 | 0.07243844 | 0.3980465
57.325 | -0.02873268 | -0.01016109 | 0.3085655 | 0.2574084 | 0.1063817 | 0.3033571 | 0.07200416 | 0.08835546
57.33333 | 0.2614597 | -0.007888281 | 0.3091316 | 0.255158 | 0.2272102 | 0.3049042 | 0.07156989 | 0.08515649
57.34167 | 0.2614597 | -0.005615472 | 0.3096977 | 0.2529076 | 0.2272102 | 0.4156779 | 0.1968026 | 0.08195752
57.35 | 0.2614597 | -0.003342663 | 0.3102638 | 0.3702198 | 0.2272102 | 0.3079984 | 0.1963678 | 0.07875855
57.35833 | 0.2614597 | -0.001069854 | 0.3108299 | 0.3679667 | 0.2272102 | 0.4187755 | 0.3168695 | 0.07555959
57.36667 | 0.2614597 | 0.001202955 | 0.311396 | 0.3657135 | 0.1063817 | 0.3110926 | 0.3164342 | 0.07236062
57.375 | 0.2614597 | -0.1316223 | 0.3119621 | 0.2439059 | 0.2272102 | 0.421873 | 0.3159988 | 0.06916165
57.38333 | -0.02873268 | -0.1293526 | 0.3125282 | 0.2416554 | 0.3483307 | 0.3141868 | 0.3155635 | 0.3723764
57.39167 | 0.2614597 | 0.008021382 | 0.3130943 | 0.239405 | 0.2272102 | 0.3157339 | 0.1941937 | 0.06276371
57.4 | 0.2614597 | -0.1248131 | 0.3136604 | 0.3567011 | 0.2272102 | 0.317281 | 0.1937588 | 0.3659589
57.40833 | 0.2614597 | 0.012567 | 0.3142265 | 0.354448 | 0.3483307 | 0.3188281 | 0.193324 | 0.3627501
57.41667 | 0.2614597 | 0.01483981 | 0.3147926 | 0.3521949 | 0.2272102 | 0.3203752 | 0.06722712 | 0.05316681
57.425 | 0.2614597 | 0.01711262 | 0.3153586 | 0.3499418 | 0.2272102 | 0.3219223 | 0.1924544 | 0.3563326
57.43333 | 0.541146 | 0.01938543 | 0.3159247 | 0.3476887 | 0.3483307 | 0.3234693 | 0.1920196 | 0.04676888
57.44167 | 0.541146 | -0.1134644 | 0.3164908 | 0.3454356 | 0.3483307 | 0.3250164 | 0.1915847 | 0.04356991
57.45 | 0.541146 | 0.02393105 | 0.3170569 | 0.3431825 | 0.3483307 | 0.3265635 | 0.1911499 | 0.3467063
57.45833 | 0.541146 | 0.02620385 | 0.317623 | 0.3409294 | 0.4748095 | 0.3281106 | 0.3116453 | 0.3434975
57.46667 | 0.541146 | -0.1066552 | 0.3181891 | 0.3386763 | 0.4748095 | 0.3290973 | 0.31121 | 0.03397301
57.475 | 0.8346611 | 0.03074947 | 0.3187552 | 0.3364232 | 0.3483307 | 0.3290973 | 0.3107747 | 0.33708
57.48333 | 0.8346611 | 0.03302228 | 0.3193213 | 0.33417 | 0.5965296 | 0.3290973 | 0.3103393 | 0.3338712
57.49167 | 0.8346611 | 0.03529509 | 0.3198874 | 0.3319169 | 0.5965296 | 0.2128242 | 0.309904 | 0.3306625
57.5 | 0.8346611 | 0.0375679 | 0.3204535 | 0.3296638 | 0.5965296 | 0.3290973 | 0.3094686 | 0.3274537
57.50833 | 0.8346611 | 0.03984071 | 0.3210196 | 0.4524228 | 0.5965296 | 0.3290973 | 0.3090333 | 0.3242449
57.51667 | 0.8346611 | 0.04211352 | 0.3215856 | 0.3251576 | 0.5965296 | 0.3290973 | 0.3085979 | 0.3210362
57.525 | 1.117559 | 0.04438633 | 0.3221517 | 0.3229045 | 0.4748095 | 0.3290973 | 0.3085656 | 0.3178274
57.53333 | 1.117559 | 0.04665914 | 0.3227178 | 0.4456551 | 0.7236352 | 0.3290973 | 0.3085656 | 0.3150102
57.54167 | 1.117559 | 0.04893194 | 0.3232839 | 0.4433992 | 0.7236352 | 0.3290973 | 0.3085656 | 0.3150102
57.55 | 1.402049 | 0.05120475 | 0.32385 | 0.4411432 | 0.8459593 | 0.3290973 | 0.1876391 | 0.3150102
57.55833 | 1.117559 | 0.05347756 | 0.3244161 | 0.4388873 | 0.7236352 | 0.3290973 | 0.1876391 | 0.3150102
57.56667 | 1.402049 | 0.05575037 | 0.3249822 | 0.4366314 | 0.7236352 | 0.3290973 | 0.0619836 | 0.3150102
57.575 | 1.402049 | 0.05789101 | 0.3253607 | 0.4343755 | 0.8459593 | 0.3290973 | 0.0619836 | 0.3150102
57.58333 | 1.402049 | 0.05789101 | 0.3253607 | 0.4322844 | 0.8459593 | 0.3290973 | 0.0619836 | 0.3150102
57.59167 | 1.402049 | 0.05789101 | 0.3253607 | 0.4322844 | 0.8459593 | 0.3290973 | 0.0619836 | 0.3150102
57.6 | 1.402049 | 0.05789101 | 0.3253607 | 0.4322844 | 0.9685808 | 0.3290973 | 0.0619836 | 0.3150102
57.60833 | 1.688144 | 0.05789101 | 0.3253607 | 0.4322844 | 0.9685808 | 0.3290973 | 0.0619836 | 0.3150102
57.61667 | 1.688144 | 0.05789101 | 0.3253607 | 0.5523562 | 1.091501 | 0.3290973 | 0.0619836 | 0.3150102
57.625 | 1.688144 | 0.05789101 | 0.3253607 | 0.4322844 | 1.091501 | 0.3290973 | 0.0619836 | 0.62313
57.63333 | 1.975858 | 0.05789101 | 0.3253607 | 0.4322844 | 1.214721 | 0.3290973 | 0.0619836 | 0.62313
57.64167 | 1.975858 | 0.05789101 | 0.3253607 | 0.4322844 | 1.343394 | 0.4383486 | 0.1876391 | 0.9331485
57.65 | 2.265205 | 0.05789101 | 0.3253607 | 0.5523562 | 1.214721 | 0.4383486 | 0.3085656 | 1.245083
57.65833 | 2.265205 | 0.05789101 | 0.3253607 | 0.4322844 | 1.343394 | 0.4383486 | 0.4297844 | 1.86346
57.66667 | 2.543512 | 0.05789101 | 0.3253607 | 0.4322844 | 1.214721 | 0.4383486 | 0.556366 | 2.18118
57.675 | 2.543512 | 0.05789101 | 0.3253607 | 0.5523562 | 1.343394 | 0.4383486 | 0.6781848 | 2.799558
57.68333 | 2.836093 | 0.1973067 | 0.3253607 | 0.5523562 | 1.467229 | 0.5551458 | 0.927817 | 3.425465
57.69167 | 3.117521 | 0.1973067 | 0.3253607 | 0.6727156 | 1.467229 | 0.5551458 | 1.050538 | 4.047238
57.7 | 3.413392 | 0.1973067 | 0.3253607 | 0.7986155 | 1.467229 | 0.5551458 | 1.296878 | 4.976019
57.70833 | 3.697992 | 0.3332228 | 0.3253607 | 0.9195654 | 1.467229 | 0.5551458 | 1.549591 | 5.909301
57.71667 | 3.984163 | 0.3332228 | 0.5154558 | 1.167629 | 1.591367 | 0.5551458 | 1.923221 | 6.859326
57.725 | 4.56127 | 0.4695081 | 0.3253607 | 1.411598 | 1.715809 | 0.5551458 | 2.168606 | 7.788537
57.73333 | 4.838972 | 0.4695081 | 0.3253607 | 1.903083 | 1.840556 | 0.5551458 | 2.420433 | 8.734051
57.74167 | 5.425633 | 0.6061641 | 0.5154558 | 2.399356 | 1.840556 | 0.5551458 | 2.673506 | 9.683182
57.75 | 6.005339 | 0.8805944 | 0.5154558 | 3.147394 | 1.96561 | 0.5551458 | 2.795213 | 10.30308
57.75833 | 6.290774 | 0.8805944 | 0.5154558 | 4.146992 | 2.211398 | 0.5551458 | 3.050143 | 11.25294
57.76667 | 6.866282 | 1.152574 | 0.5154558 | 5.908909 | 2.211398 | 0.5551458 | 3.172746 | 12.20556
57.775 | 7.156379 | 1.291095 | 0.5154558 | 8.08058 | 2.463643 | 0.6648902 | 3.424191 | 12.8405
57.78333 | 7.741324 | 1.426023 | 0.5154558 | 11.07179 | 2.590232 | 0.7822153 | 3.553062 | 13.79239
57.79167 | 8.318535 | 1.700955 | 0.5154558 | 14.65984 | 2.839045 | 0.7822153 | 3.676864 | 14.74612
57.8 | 8.901964 | 1.977382 | 0.5154558 | 18.88067 | 2.966564 | 0.7822153 | 3.800964 | 15.70137
57.80833 | 9.18885 | 2.114145 | 0.7062727 | 24.36041 | 3.217208 | 0.7822153 | 3.930776 | 16.65782
57.81667 | 9.477252 | 2.392826 | 0.7062727 | 30.77516 | 3.469075 | 0.7822153 | 4.055484 | 17.61514
57.825 | 10.05865 | 2.530707 | 0.7062727 | 37.76983 | 3.592777 | 0.7822153 | 4.180492 | 18.57296
57.83333 | 10.35167 | 2.66896 | 0.7062727 | 45.2381 | 4.095996 | 0.7822153 | 4.311256 | 19.85894
57.84167 | 10.64626 | 2.942493 | 0.7062727 | 52.36501 | 4.226654 | 0.8924562 | 4.311256 | 20.82198
57.85 | 11.22524 | 3.081859 | 0.8956592 | 59.26447 | 4.604128 | 0.8924562 | 4.562806 | 22.10869
57.85833 | 11.52452 | 3.221603 | 0.8956592 | 65.7322 | 4.8573 | 0.8924562 | 4.562806 | 23.07533
57.86667 | 11.81032 | 3.361727 | 0.8956592 | 71.85734 | 5.239365 | 0.8924562 | 4.689036 | 23.72275
57.875 | 12.0976 | 3.498094 | 0.8956592 | 77.61695 | 5.624223 | 0.8924562 | 4.815572 | 24.69827
57.88333 | 12.40159 | 3.638969 | 0.8956592 | 82.5447 | 5.876738 | 0.8924562 | 4.942414 | 25.67207
57.89167 | 12.98375 | 3.776069 | 1.085759 | 87.82661 | 6.391087 | 1.002938 | 4.942414 | 26.31237
57.9 | 13.27709 | 3.917703 | 1.085759 | 92.40364 | 6.77871 | 1.002938 | 5.069563 | 26.97681
57.90833 | 13.57196 | 4.055541 | 1.085759 | 96.24898 | 7.163405 | 1.002938 | 5.069563 | 27.61275
57.91667 | 13.86837 | 4.193746 | 1.085759 | 99.71363 | 7.423342 | 1.121053 | 5.197021 | 27.95096
57.925 | 14.15061 | 4.193746 | 1.085759 | 102.7913 | 7.812705 | 1.121053 | 5.197021 | 28.59673
57.93333 | 14.45006 | 4.336523 | 1.085759 | 105.484 | 8.199025 | 1.002938 | 5.324788 | 28.92206
57.94167 | 14.75107 | 4.336523 | 1.085759 | 107.9805 | 8.588124 | 1.121053 | 5.324788 | 29.90801
57.95 | 15.03771 | 4.475476 | 1.276577 | 110.4925 | 8.718447 | 1.121053 | 5.452867 | 30.24002
57.95833 | 15.63143 | 4.614799 | 1.276577 | 112.5977 | 8.980032 | 1.121053 | 5.452867 | 30.89048
57.96667 | 15.92249 | 4.754494 | 1.276577 | 114.6977 | 9.374779 | 1.121053 | 5.581257 | 31.54746
57.975 | 16.21502 | 4.754494 | 1.276577 | 116.3546 | 9.76635 | 1.121053 | 5.70996 | 32.21108
57.98333 | 16.50903 | 4.894563 | 1.468117 | 118.0372 | 10.02693 | 1.121053 | 5.70996 | 32.86217
57.99167 | 16.80453 | 4.894563 | 1.468117 | 119.472 | 10.29486 | 1.121053 | 5.838977 | 33.51972
58 | 17.10153 | 5.035007 | 1.468117 | 120.6738 | 10.55796 | 1.121053 | 5.838977 | 33.85093
58.00833 | 17.40005 | 5.175827 | 1.468117 | 121.4062 | 10.82232 | 1.232037 | 5.838977 | 34.51832
58.01667 | 17.98488 | 5.175827 | 1.468117 | 121.8888 | 11.21814 | 1.232037 | 5.96268 | 34.8347
58.025 | 18.28792 | 5.312742 | 1.468117 | 122.1436 | 11.48567 | 1.232037 | 6.092315 | 35.17248
58.03333 | 18.59252 | 5.312742 | 1.468117 | 122.1436 | 11.87997 | 1.232037 | 6.092315 | 35.83303
58.04167 | 18.88165 | 5.454308 | 1.468117 | 122.1436 | 12.28339 | 1.232037 | 6.222268 | 36.15563
58.05 | 19.17219 | 5.454308 | 1.468117 | 121.8888 | 12.68336 | 1.343265 | 6.352539 | 36.50007
58.05833 | 19.48137 | 5.596256 | 1.658193 | 121.6599 | 12.95159 | 1.343265 | 6.352539 | 36.82584
58.06667 | 19.77485 | 5.596256 | 1.658193 | 121.6599 | 13.21467 | 1.343265 | 6.477446 | 37.48208
58.075 | 20.06978 | 5.734268 | 1.658193 | 121.6599 | 13.48544 | 1.343265 | 6.477446 | 37.83328
58.08333 | 20.36616 | 5.876971 | 1.658193 | 121.4062 | 13.75751 | 1.343265 | 6.477446 | 38.16545
58.09167 | 20.66401 | 6.015718 | 1.658193 | 120.6738 | 13.88753 | 1.462177 | 6.477446 | 38.49924
58.1 | 21.26415 | 6.015718 | 1.848983 | 119.7213 | 14.16153 | 1.343265 | 6.608345 | 39.15055
58.10833 | 21.56647 | 6.159182 | 1.658193 | 118.2586 | 14.43029 | 1.343265 | 6.733853 | 39.48912
58.11667 | 21.85238 | 6.29867 | 1.848983 | 116.8396 | 14.56843 | 1.462177 | 6.733853 | 40.49325
58.125 | 22.46443 | 6.438525 | 1.848983 | 115.1753 | 14.83911 | 1.343265 | 6.865384 | 40.81677
58.13333 | 22.75459 | 6.438525 | 1.848983 | 113.7724 | 14.97161 | 1.462177 | 6.991499 | 41.49012
58.14167 | 23.04613 | 6.583137 | 1.848983 | 112.1314 | 14.83911 | 1.462177 | 6.991499 | 42.16994
58.15 | 23.3574 | 6.723742 | 1.848983 | 110.4925 | 15.10442 | 1.462177 | 6.991499 | 42.83408
58.15833 | 23.65181 | 6.723742 | 1.848983 | 108.9013 | 15.37763 | 1.462177 | 7.123665 | 43.50445
58.16667 | 23.94763 | 6.864719 | 1.848983 | 107.2896 | 15.51808 | 1.462177 | 7.123665 | 44.18115
58.175 | 24.24487 | 7.006068 | 1.848983 | 105.7025 | 15.51808 | 1.462177 | 7.250391 | 44.52189
58.18333 | 24.56225 | 7.006068 | 1.848983 | 104.5929 | 15.65215 | 1.462177 | 7.250391 | 44.84138
58.19167 | 25.16409 | 7.147792 | 1.848983 | 103.4739 | 15.78654 | 1.462177 | 7.250391 | 45.18526
58.2 | 25.44821 | 7.289892 | 1.848983 | 102.3458 | 15.92798 | 1.573912 | 7.383198 | 45.53077
58.20833 | 25.75269 | 7.43237 | 1.848983 | 101.6918 | 16.063 | 1.573912 | 7.383198 | 45.85474
58.21667 | 26.05866 | 7.43237 | 1.848983 | 101.0211 | 16.19835 | 1.573912 | 7.510539 | 46.20345
58.225 | 26.05866 | 7.570756 | 1.848983 | 100.5834 | 16.33401 | 1.573912 | 7.510539 | 46.53042
58.23333 | 26.65573 | 7.570756 | 1.848983 | 100.1476 | 16.46998 | 1.573912 | 7.510539 | 46.53042
58.24167 | 26.96611 | 7.713981 | 1.848983 | 99.92003 | 16.74289 | 1.573912 | 7.510539 | 46.88238
58.25 | 27.25848 | 7.857587 | 1.848983 | 99.71363 | 16.88668 | 1.573912 | 7.510539 | 47.2124
58.25833 | 27.25848 | 8.001578 | 1.848983 | 99.28157 | 17.16154 | 1.573912 | 7.638182 | 47.5439
58.26667 | 27.57183 | 8.001578 | 1.848983 | 98.83094 | 17.16154 | 1.573912 | 7.766129 | 48.23537
58.275 | 27.867 | 8.141435 | 1.848983 | 98.62678 | 17.43078 | 1.573912 | 7.766129 | 48.5715
58.28333 | 28.16354 | 8.141435 | 1.848983 | 98.1791 | 17.56934 | 1.573912 | 7.900217 | 48.90916
58.29167 | 28.48136 | 8.286185 | 1.848983 | 97.97628 | 17.70822 | 1.573912 | 8.028788 | 49.58912
58.3 | 28.78076 | 8.286185 | 2.040491 | 97.75365 | 17.84743 | 1.685892 | 8.157666 | 49.58912
58.30833 | 28.78076 | 8.426781 | 2.040491 | 97.53153 | 18.26002 | 1.685892 | 8.157666 | 50.2753
58.31667 | 29.08156 | 8.567742 | 2.040491 | 97.3099 | 18.40054 | 1.685892 | 8.286852 | 50.2753
58.325 | 29.38376 | 8.713636 | 2.040491 | 97.10885 | 18.54139 | 1.685892 | 8.157666 | 50.59604
58.33333 | 29.68738 | 8.713636 | 2.040491 | 96.88817 | 18.68258 | 1.685892 | 8.286852 | 50.94297
58.34167 | 29.99243 | 8.855345 | 2.040491 | 96.66798 | 18.95886 | 1.805611 | 8.286852 | 51.29151
58.35 | 30.29892 | 8.855345 | 2.040491 | 96.44828 | 19.37214 | 1.805611 | 8.416346 | 51.64167
58.35833 | 30.29892 | 8.997424 | 2.040491 | 96.24898 | 19.37214 | 1.805611 | 8.416346 | 51.96827
58.36667 | 30.60686 | 8.997424 | 2.040491 | 96.03022 | 19.65165 | 1.685892 | 8.416346 | 51.96827
58.375 | 30.89559 | 9.139874 | 2.040491 | 95.59416 | 19.93247 | 1.805611 | 8.416346 | 52.32156
58.38333 | 30.89559 | 9.287311 | 2.040491 | 95.37685 | 19.93247 | 1.805611 | 8.546151 | 52.32156
58.39167 | 31.20635 | 9.287311 | 2.040491 | 95.16003 | 20.21461 | 1.685892 | 8.546151 | 52.6511
58.4 | 31.5186 | 9.287311 | 2.040491 | 94.96334 | 20.49809 | 1.685892 | 8.676267 | 52.6511
58.40833 | 31.81138 | 9.43052 | 2.040491 | 94.532 | 20.49809 | 1.685892 | 8.806695 | 53.00758
58.41667 | 31.81138 | 9.574105 | 2.040491 | 94.31705 | 20.63667 | 1.685892 | 8.806695 | 53.3401
58.425 | 32.12651 | 9.574105 | 2.040491 | 93.88857 | 20.77558 | 1.685892 | 8.937436 | 53.3401
58.43333 | 32.422 | 9.718068 | 2.040491 | 93.67503 | 20.77558 | 1.573912 | 9.068492 | 53.67406
58.44167 | 32.422 | 9.718068 | 2.040491 | 93.24937 | 21.06171 | 1.685892 | 9.068492 | 53.67406
58.45 | 32.422 | 9.857747 | 2.040491 | 93.03724 | 21.06171 | 1.685892 | 9.068492 | 54.03534
58.45833 | 33.03832 | 9.857747 | 2.23272 | 92.61438 | 21.06171 | 1.685892 | 9.199864 | 54.03534
58.46667 | 33.03832 | 10.00246 | 2.23272 | 92.40364 | 21.2016 | 1.685892 | 9.199864 | 54.37234
58.475 | 33.3379 | 10.14755 | 2.040491 | 91.98355 | 21.34181 | 1.805611 | 9.199864 | 54.37234
58.48333 | 33.3379 | 10.14755 | 2.040491 | 91.56528 | 21.34181 | 1.805611 | 9.199864 | 54.37234
58.49167 | 33.66039 | 10.14755 | 2.23272 | 91.14884 | 21.62321 | 1.805611 | 9.199864 | 54.71082
58.5 | 33.96279 | 10.29302 | 2.23272 | 90.7342 | 21.76439 | 1.805611 | 9.331553 | 55.05079
58.50833 | 33.96279 | 10.29302 | 2.23272 | 90.52755 | 21.76439 | 1.805611 | 9.331553 | 55.05079
58.51667 | 34.26656 | 10.29302 | 2.23272 | 90.09692 | 21.90591 | 1.805611 | 9.331553 | 55.39225
58.525 | 34.26656 | 10.43417 | 2.23272 | 89.68682 | 22.04776 | 1.805611 | 9.331553 | 55.39225
58.53333 | 34.57171 | 10.43417 | 2.23272 | 89.05651 | 22.04776 | 1.805611 | 9.46356 | 55.73522
58.54167 | 34.57171 | 10.5804 | 2.23272 | 88.85348 | 22.18994 | 1.805611 | 9.46356 | 55.73522
58.55 | 34.87825 | 10.5804 | 2.23272 | 88.44873 | 22.18994 | 1.805611 | 9.46356 | 55.73522
58.55833 | 35.1862 | 10.72229 | 2.23272 | 88.02743 | 22.47529 | 1.805611 | 9.46356 | 56.07971
58.56667 | 35.1862 | 10.72229 | 2.23272 | 87.62621 | 22.47529 | 1.805611 | 9.46356 | 56.42573
58.575 | 35.49555 | 10.86929 | 2.23272 | 87.20858 | 22.47529 | 1.805611 | 9.46356 | 56.42573
58.58333 | 35.49555 | 10.86929 | 2.23272 | 87.0095 | 22.61846 | 1.918103 | 9.46356 | 56.42573
58.59167 | 35.49555 | 11.01191 | 2.23272 | 86.5946 | 22.76197 | 1.918103 | 9.46356 | 56.42573
58.6 | 35.80632 | 11.01191 | 2.23272 | 86.18154 | 22.76197 | 1.918103 | 9.595885 | 56.77328
58.60833 | 35.80632 | 11.15968 | 2.23272 | 85.98464 | 23.04241 | 1.918103 | 9.595885 | 56.77328
58.61667 | 36.09617 | 11.15968 | 2.23272 | 85.57427 | 22.90582 | 2.030844 | 9.46356 | 56.77328
58.625 | 36.09617 | 11.15968 | 2.23272 | 85.37865 | 23.04241 | 1.918103 | 9.595885 | 57.12238
58.63333 | 36.09617 | 11.15968 | 2.23272 | 85.16572 | 23.04241 | 1.918103 | 9.595885 | 57.12238
58.64167 | 36.4097 | 11.30306 | 2.23272 | 84.75895 | 23.18691 | 1.918103 | 9.595885 | 57.12238
58.65 | 36.4097 | 11.30306 | 2.23272 | 84.56504 | 23.18691 | 2.030844 | 9.595885 | 57.47304
58.65833 | 36.72468 | 11.4468 | 2.23272 | 84.35397 | 23.33176 | 2.030844 | 9.722495 | 57.47304
58.66667 | 36.72468 | 11.4468 | 2.23272 | 83.95076 | 23.33176 | 2.030844 | 9.722495 | 57.47304
58.675 | 36.72468 | 11.4468 | 2.23272 | 83.95076 | 23.33176 | 2.030844 | 9.855448 | 57.47304
58.68333 | 37.04112 | 11.59573 | 2.23272 | 83.75855 | 23.6148 | 2.030844 | 9.855448 | 57.79812
58.69167 | 37.04112 | 11.59573 | 2.23272 | 83.35794 | 23.47694 | 2.143835 | 9.988724 | 57.79812
58.7 | 37.33627 | 11.59573 | 2.423453 | 83.14961 | 23.6148 | 2.030844 | 9.988724 | 57.79812
58.70833 | 37.33627 | 11.74024 | 2.23272 | 82.95907 | 23.76066 | 2.143835 | 9.988724 | 58.1518
58.71667 | 37.33627 | 11.74024 | 2.423453 | 82.95907 | 23.76066 | 2.030844 | 9.988724 | 58.1518
58.725 | 37.65555 | 11.88512 | 2.23272 | 82.75165 | 23.76066 | 2.143835 | 9.988724 | 58.1518
58.73333 | 37.65555 | 11.88512 | 2.23272 | 82.5447 | 23.90685 | 2.143835 | 9.988724 | 58.50708
58.74167 | 37.95336 | 12.03037 | 2.23272 | 82.35541 | 23.90685 | 2.143835 | 10.11624 | 58.50708
58.75 | 37.95336 | 11.88512 | 2.423453 | 82.14936 | 23.90685 | 2.143835 | 9.988724 | 58.83644
58.75833 | 37.95336 | 12.03037 | 2.423453 | 81.94378 | 23.90685 | 2.257077 | 10.11624 | 58.83644
58.76667 | 38.27552 | 12.03037 | 2.23272 | 81.94378 | 24.04568 | 2.257077 | 10.11624 | 58.83644
58.775 | 38.27552 | 12.176 | 2.423453 | 81.75573 | 24.04568 | 2.143835 | 10.11624 | 58.83644
58.78333 | 38.57602 | 12.176 | 2.423453 | 81.55103 | 24.04568 | 2.143835 | 10.11624 | 59.1948
58.79167 | 38.57602 | 12.176 | 2.423453 | 81.34679 | 24.19255 | 2.143835 | 10.11624 | 59.1948
58.8 | 38.57602 | 12.32202 | 2.423453 | 81.15998 | 24.47957 | 2.143835 | 10.11624 | 59.1948
58.80833 | 38.87783 | 12.32202 | 2.423453 | 81.15998 | 24.33201 | 2.143835 | 10.11624 | 59.1948
58.81667 | 38.87783 | 12.32202 | 2.423453 | 80.95662 | 24.33201 | 2.143835 | 10.11624 | 59.1948
58.825 | 38.87783 | 12.46841 | 2.423453 | 80.75371 | 24.47957 | 2.257077 | 10.11624 | 59.52704
58.83333 | 39.20432 | 12.46841 | 2.423453 | 80.75371 | 24.47957 | 2.143835 | 10.11624 | 59.52704
58.84167 | 39.20432 | 12.46841 | 2.423453 | 80.55126 | 24.33201 | 2.257077 | 10.25015 | 59.52704
58.85 | 39.20432 | 12.46841 | 2.423453 | 80.55126 | 24.47957 | 2.257077 | 10.25015 | 59.88852
58.85833 | 39.50888 | 12.61518 | 2.423453 | 80.36608 | 24.33201 | 2.257077 | 10.38439 | 59.88852
58.86667 | 39.50888 | 12.61518 | 2.423453 | 80.1645 | 24.33201 | 2.257077 | 10.38439 | 59.88852
58.875 | 39.81477 | 12.61518 | 2.423453 | 79.96337 | 24.33201 | 2.257077 | 10.51283 | 60.22366
58.88333 | 39.81477 | 12.75743 | 2.423453 | 79.96337 | 24.47957 | 2.257077 | 10.51283 | 60.22366
58.89167 | 39.81477 | 12.75743 | 2.614898 | 79.76268 | 24.33201 | 2.37057 | 10.51283 | 60.22366
58.9 | 39.81477 | 12.75743 | 2.423453 | 79.76268 | 24.47957 | 2.37057 | 10.51283 | 60.22366
58.90833 | 39.81477 | 12.90496 | 2.423453 | 79.57912 | 24.61968 | 2.37057 | 10.6477 | 60.22366
58.91667 | 40.122 | 12.90496 | 2.423453 | 79.37929 | 24.47957 | 2.37057 | 10.6477 | 60.22366
58.925 | 40.122 | 12.90496 | 2.423453 | 79.1799 | 24.47957 | 2.37057 | 10.77676 | 60.56021
58.93333 | 40.43059 | 12.90496 | 2.423453 | 79.1799 | 24.61968 | 2.37057 | 10.77676 | 60.56021
58.94167 | 40.43059 | 12.90496 | 2.423453 | 78.98096 | 24.47957 | 2.37057 | 10.77676 | 60.56021
58.95 | 40.43059 | 12.90496 | 2.423453 | 78.78246 | 24.61968 | 2.37057 | 10.77676 | 60.9264
58.95833 | 40.43059 | 13.05288 | 2.423453 | 78.5844 | 24.47957 | 2.37057 | 10.77676 | 60.9264
58.96667 | 40.74053 | 13.19623 | 2.423453 | 78.78246 | 24.61968 | 2.37057 | 10.91228 | 60.9264
58.975 | 40.74053 | 13.19623 | 2.614898 | 78.5844 | 24.47957 | 2.37057 | 10.91228 | 61.2659
58.98333 | 40.74053 | 13.19623 | 2.614898 | 78.38678 | 24.61968 | 2.37057 | 10.91228 | 61.2659
58.99167 | 40.74053 | 13.19623 | 2.423453 | 78.20601 | 24.76791 | 2.37057 | 10.91228 | 61.2659
59 | 41.05185 | 13.34491 | 2.614898 | 78.20601 | 24.90867 | 2.37057 | 11.04195 | 61.2659
59.00833 | 41.05185 | 13.34491 | 2.614898 | 78.00922 | 24.76791 | 2.37057 | 11.04195 | 61.60685
59.01667 | 41.36455 | 13.34491 | 2.614898 | 78.00922 | 24.61968 | 2.491907 | 11.17812 | 61.60685
59.025 | 41.36455 | 13.34491 | 2.614898 | 77.81287 | 24.61968 | 2.37057 | 11.17812 | 61.60685
59.03333 | 41.36455 | 13.48901 | 2.614898 | 77.81287 | 24.61968 | 2.491907 | 11.30842 | 61.60685
59.04167 | 41.36455 | 13.48901 | 2.614898 | 77.61695 | 24.76791 | 2.491907 | 11.30842 | 61.94923
59.05 | 41.36455 | 13.48901 | 2.614898 | 77.61695 | 24.76791 | 2.37057 | 11.30842 | 61.94923
59.05833 | 41.67864 | 13.48901 | 2.423453 | 77.42146 | 24.76791 | 2.491907 | 11.43902 | 61.94923
59.06667 | 41.67864 | 13.63846 | 2.423453 | 77.42146 | 24.90867 | 2.37057 | 11.30842 | 62.32179
59.075 | 41.99413 | 13.63846 | 2.614898 | 77.42146 | 24.90867 | 2.37057 | 11.43902 | 62.32179
59.08333 | 41.99413 | 13.63846 | 2.614898 | 77.22641 | 24.76791 | 2.37057 | 11.57616 | 62.32179
59.09167 | 41.99413 | 13.63846 | 2.614898 | 77.22641 | 24.76791 | 2.37057 | 11.57616 | 62.66722
59.1 | 42.31103 | 13.78331 | 2.614898 | 77.22641 | 25.0576 | 2.37057 | 11.70739 | 62.66722
59.10833 | 42.31103 | 13.78331 | 2.614898 | 77.03178 | 25.0576 | 2.491907 | 11.70739 | 62.32179
59.11667 | 42.31103 | 13.78331 | 2.614898 | 77.03178 | 24.90867 | 2.491907 | 11.70739 | 62.66722
59.125 | 42.60481 | 13.78331 | 2.614898 | 77.03178 | 24.90867 | 2.491907 | 11.70739 | 62.66722
59.13333 | 42.60481 | 13.93354 | 2.614898 | 76.83757 | 24.90867 | 2.491907 | 11.70739 | 63.01412
59.14167 | 42.60481 | 13.93354 | 2.614898 | 76.83757 | 24.90867 | 2.491907 | 11.70739 | 63.01412
59.15 | 42.60481 | 13.93354 | 2.614898 | 76.83757 | 25.0576 | 2.491907 | 11.70739 | 63.01412
59.15833 | 42.60481 | 13.93354 | 2.614898 | 76.6438 | 25.0576 | 2.491907 | 11.70739 | 63.01412
59.16667 | 42.92444 | 14.07914 | 2.614898 | 76.6438 | 25.19901 | 2.491907 | 11.70739 | 63.3625
59.175 | 42.92444 | 14.07914 | 2.614898 | 76.6438 | 25.0576 | 2.491907 | 11.70739 | 63.3625
59.18333 | 42.92444 | 14.07914 | 2.614898 | 76.6438 | 25.0576 | 2.491907 | 11.70739 | 63.3625
59.19167 | 43.24551 | 14.07914 | 2.614898 | 76.6438 | 25.0576 | 2.605922 | 11.83893 | 63.3625
59.2 | 42.92444 | 14.22511 | 2.614898 | 76.45045 | 25.0576 | 2.605922 | 11.83893 | 63.3625
59.20833 | 43.24551 | 14.22511 | 2.614898 | 76.45045 | 25.0576 | 2.491907 | 11.83893 | 63.71238
59.21667 | 43.24551 | 14.22511 | 2.614898 | 76.45045 | 25.0576 | 2.605922 | 11.83893 | 63.71238
59.225 | 43.24551 | 14.37145 | 2.614898 | 76.45045 | 25.19901 | 2.605922 | 11.83893 | 63.71238
59.23333 | 43.54316 | 14.22511 | 2.614898 | 76.45045 | 25.19901 | 2.605922 | 11.83893 | 63.71238
59.24167 | 43.54316 | 14.22511 | 2.614898 | 76.45045 | 25.19901 | 2.605922 | 11.83893 | 64.06375
59.25 | 43.54316 | 14.37145 | 2.614898 | 76.25752 | 25.19901 | 2.605922 | 11.83893 | 64.06375
59.25833 | 43.54316 | 14.37145 | 2.614898 | 76.25752 | 25.34863 | 2.605922 | 11.83893 | 64.06375
59.26667 | 43.86702 | 14.37145 | 2.807061 | 76.25752 | 25.19901 | 2.605922 | 11.83893 | 64.06375
59.275 | 43.86702 | 14.51817 | 2.614898 | 76.25752 | 25.34863 | 2.605922 | 11.83893 | 64.41664
59.28333 | 43.86702 | 14.51817 | 2.807061 | 76.25752 | 25.19901 | 2.605922 | 11.83893 | 64.41664
59.29167 | 44.16726 | 14.51817 | 2.614898 | 76.25752 | 25.0576 | 2.605922 | 11.83893 | 64.41664
59.3 | 44.16726 | 14.66527 | 2.614898 | 76.06501 | 25.19901 | 2.605922 | 11.83893 | 64.41664
59.30833 | 44.16726 | 14.51817 | 2.807061 | 76.06501 | 25.19901 | 2.605922 | 11.83893 | 64.41664
59.31667 | 44.16726 | 14.66527 | 2.614898 | 76.25752 | 25.34863 | 2.720191 | 11.70739 | 64.74146
59.325 | 44.16726 | 14.66527 | 2.807061 | 76.06501 | 25.19901 | 2.605922 | 11.70739 | 64.74146
59.33333 | 44.49394 | 14.66527 | 2.807061 | 76.06501 | 25.34863 | 2.605922 | 11.70739 | 64.74146
59.34167 | 44.49394 | 14.66527 | 2.807061 | 76.06501 | 25.34863 | 2.605922 | 11.57616 | 64.74146
59.35 | 44.49394 | 14.66527 | 2.807061 | 76.06501 | 25.0576 | 2.605922 | 11.70739 | 64.74146
59.35833 | 44.49394 | 14.81784 | 2.807061 | 76.06501 | 25.34863 | 2.605922 | 11.70739 | 64.74146
59.36667 | 44.79681 | 14.81784 | 2.807061 | 76.06501 | 25.19901 | 2.605922 | 11.70739 | 65.09727
59.375 | 44.79681 | 14.81784 | 2.807061 | 75.87292 | 25.34863 | 2.720191 | 11.70739 | 65.09727
59.38333 | 44.79681 | 14.96571 | 2.807061 | 75.87292 | 25.34863 | 2.720191 | 11.83893 | 65.09727
59.39167 | 45.10095 | 14.96571 | 2.807061 | 75.87292 | 25.34863 | 2.720191 | 11.83893 | 65.45463
59.4 | 44.79681 | 14.96571 | 2.807061 | 75.87292 | 25.4907 | 2.720191 | 11.97078 | 65.45463
59.40833 | 44.79681 | 14.96571 | 2.807061 | 75.87292 | 25.34863 | 2.720191 | 11.97078 | 65.45463
59.41667 | 45.10095 | 14.96571 | 2.807061 | 75.87292 | 25.4907 | 2.720191 | 12.10294 | 65.45463
59.425 | 45.10095 | 15.10884 | 2.807061 | 75.87292 | 25.34863 | 2.605922 | 12.24173 | 65.45463
59.43333 | 45.10095 | 14.96571 | 2.807061 | 75.87292 | 25.34863 | 2.720191 | 12.37453 | 65.45463
59.44167 | 45.43189 | 15.10884 | 2.807061 | 75.87292 | 25.4907 | 2.720191 | 12.37453 | 65.45463
59.45 | 45.43189 | 14.96571 | 2.807061 | 75.87292 | 25.4907 | 2.720191 | 12.37453 | 65.45463
59.45833 | 45.43189 | 15.10884 | 2.807061 | 75.68125 | 25.4907 | 2.720191 | 12.37453 | 65.81353
59.46667 | 45.43189 | 15.10884 | 2.807061 | 75.87292 | 25.4907 | 2.720191 | 12.37453 | 65.81353
59.475 | 45.43189 | 15.10884 | 2.807061 | 75.68125 | 25.4907 | 2.720191 | 12.24173 | 65.81353
59.48333 | 45.43189 | 15.10884 | 2.807061 | 75.87292 | 25.6331 | 2.720191 | 12.24173 | 65.81353
59.49167 | 45.7387 | 15.25746 | 2.997698 | 75.68125 | 25.4907 | 2.834715 | 12.24173 | 65.81353
59.5 | 45.7387 | 15.25746 | 2.997698 | 75.68125 | 25.6331 | 2.834715 | 12.37453 | 65.81353
59.50833 | 45.7387 | 15.25746 | 2.807061 | 75.68125 | 25.6331 | 2.834715 | 12.24173 | 66.1439
59.51667 | 45.7387 | 15.25746 | 2.807061 | 75.87292 | 25.6331 | 2.834715 | 12.24173 | 66.1439
59.525 | 45.7387 | 15.25746 | 2.997698 | 75.87292 | 25.4907 | 2.834715 | 12.24173 | 66.1439
59.53333 | 46.04682 | 15.40646 | 2.807061 | 75.87292 | 25.4907 | 2.720191 | 12.37453 | 66.1439
59.54167 | 46.04682 | 15.40646 | 2.997698 | 75.68125 | 25.6331 | 2.720191 | 12.37453 | 66.1439
59.55 | 46.04682 | 15.40646 | 2.807061 | 75.87292 | 25.6331 | 2.720191 | 12.37453 | 66.5058
59.55833 | 46.04682 | 15.40646 | 2.807061 | 75.68125 | 25.6331 | 2.720191 | 12.37453 | 66.5058
59.56667 | 46.35624 | 15.55585 | 2.807061 | 75.68125 | 25.6331 | 2.720191 | 12.37453 | 66.5058
59.575 | 46.35624 | 15.40646 | 2.997698 | 75.68125 | 25.6331 | 2.720191 | 12.37453 | 66.5058
59.58333 | 46.35624 | 15.55585 | 2.997698 | 75.68125 | 25.6331 | 2.834715 | 12.37453 | 66.83893
59.59167 | 46.35624 | 15.55585 | 2.997698 | 75.68125 | 25.6331 | 2.834715 | 12.37453 | 66.83893
59.6 | 46.35624 | 15.55585 | 2.997698 | 75.87292 | 25.6331 | 2.834715 | 12.24173 | 66.83893
59.60833 | 46.35624 | 15.55585 | 2.997698 | 75.87292 | 25.6331 | 2.834715 | 12.37453 | 66.83893
59.61667 | 46.69293 | 15.55585 | 2.997698 | 75.87292 | 25.6331 | 2.834715 | 12.37453 | 66.83893
59.625 | 46.35624 | 15.55585 | 2.997698 | 75.87292 | 25.6331 | 2.834715 | 12.37453 | 66.83893
59.63333 | 46.69293 | 15.70563 | 2.997698 | 75.87292 | 25.78376 | 2.834715 | 12.37453 | 66.83893
59.64167 | 46.69293 | 15.70563 | 2.997698 | 75.68125 | 25.6331 | 2.720191 | 12.37453 | 66.83893
59.65 | 46.69293 | 15.70563 | 2.997698 | 75.68125 | 25.4907 | 2.834715 | 12.37453 | 67.20387
59.65833 | 46.69293 | 15.70563 | 2.997698 | 75.68125 | 25.6331 | 2.834715 | 12.37453 | 67.20387
59.66667 | 47.0051 | 15.70563 | 2.997698 | 75.87292 | 25.6331 | 2.834715 | 12.50764 | 66.83893
59.675 | 47.0051 | 15.70563 | 2.997698 | 75.68125 | 25.78376 | 2.834715 | 12.50764 | 67.20387
59.68333 | 47.0051 | 15.85061 | 2.997698 | 75.68125 | 25.78376 | 2.834715 | 12.50764 | 67.20387
59.69167 | 47.0051 | 15.85061 | 2.997698 | 75.68125 | 25.78376 | 2.834715 | 12.50764 | 67.20387
59.7 | 47.0051 | 15.85061 | 2.997698 | 75.87292 | 25.78376 | 2.834715 | 12.50764 | 67.20387
59.70833 | 47.0051 | 16.00116 | 2.997698 | 75.87292 | 25.78376 | 2.834715 | 12.50764 | 67.20387
59.71667 | 47.3186 | 16.00116 | 2.997698 | 75.87292 | 25.78376 | 2.834715 | 12.50764 | 67.57042
59.725 | 47.3186 | 16.00116 | 2.997698 | 75.87292 | 25.92682 | 2.949494 | 12.50764 | 67.57042
59.73333 | 47.3186 | 16.00116 | 2.997698 | 75.87292 | 25.78376 | 2.834715 | 12.50764 | 67.57042
59.74167 | 47.3186 | 16.00116 | 2.997698 | 75.87292 | 25.78376 | 2.834715 | 12.50764 | 67.57042
59.75 | 47.3186 | 16.00116 | 2.997698 | 75.68125 | 25.92682 | 2.834715 | 12.50764 | 67.57042
59.75833 | 47.3186 | 16.00116 | 2.997698 | 75.87292 | 25.92682 | 2.834715 | 12.50764 | 67.57042
59.76667 | 47.63344 | 16.00116 | 2.997698 | 75.68125 | 25.92682 | 2.834715 | 12.50764 | 67.57042
59.775 | 47.63344 | 16.00116 | 2.997698 | 75.87292 | 25.92682 | 2.834715 | 12.50764 | 67.90783
59.78333 | 47.63344 | 16.00116 | 2.997698 | 75.87292 | 25.78376 | 2.834715 | 12.64108 | 67.90783
59.79167 | 47.63344 | 16.15209 | 2.997698 | 75.87292 | 26.07021 | 2.834715 | 12.64108 | 67.90783
59.8 | 47.63344 | 16.15209 | 2.997698 | 75.68125 | 25.92682 | 2.834715 | 12.77482 | 67.90783
59.80833 | 47.63344 | 16.15209 | 2.997698 | 75.87292 | 25.92682 | 2.834715 | 12.90889 | 67.90783
59.81667 | 47.63344 | 16.15209 | 2.997698 | 75.87292 | 25.92682 | 2.834715 | 12.90889 | 67.90783
59.825 | 47.94962 | 16.15209 | 2.997698 | 75.87292 | 25.92682 | 2.834715 | 13.04327 | 67.90783
59.83333 | 47.94962 | 16.15209 | 2.997698 | 75.87292 | 25.92682 | 2.834715 | 13.04327 | 67.90783
59.84167 | 47.94962 | 16.29819 | 3.191298 | 75.68125 | 25.92682 | 2.834715 | 13.04327 | 68.2466
59.85 | 47.94962 | 16.29819 | 2.997698 | 75.87292 | 25.78376 | 2.834715 | 13.04327 | 68.2466
59.85833 | 47.94962 | 16.29819 | 2.997698 | 75.68125 | 26.07021 | 2.834715 | 13.04327 | 68.2466
59.86667 | 47.94962 | 16.29819 | 2.997698 | 75.87292 | 26.07021 | 2.834715 | 12.90889 | 68.2466
59.875 | 48.26717 | 16.29819 | 2.997698 | 75.68125 | 25.92682 | 2.834715 | 12.90889 | 68.2466
59.88333 | 48.26717 | 16.29819 | 2.997698 | 75.87292 | 25.92682 | 2.834715 | 12.90889 | 68.2466
59.89167 | 48.26717 | 16.4499 | 3.191298 | 75.87292 | 26.07021 | 2.949494 | 13.04327 | 68.2466
59.9 | 48.26717 | 16.4499 | 2.997698 | 75.68125 | 26.07021 | 2.949494 | 13.04327 | 68.61773
59.90833 | 48.26717 | 16.4499 | 3.191298 | 75.87292 | 26.07021 | 3.06453 | 13.17798 | 68.61773
59.91667 | 48.26717 | 16.4499 | 3.191298 | 75.68125 | 26.21392 | 3.06453 | 13.17798 | 68.61773
59.925 | 48.26717 | 16.4499 | 3.191298 | 75.68125 | 26.07021 | 2.949494 | 13.17798 | 68.61773
59.93333 | 48.58608 | 16.4499 | 2.997698 | 75.87292 | 26.21392 | 3.06453 | 13.17798 | 68.61773
59.94167 | 48.58608 | 16.4499 | 2.997698 | 75.68125 | 26.07021 | 3.06453 | 13.30657 | 68.61773
59.95 | 48.58608 | 16.4499 | 3.191298 | 75.68125 | 26.07021 | 2.949494 | 13.30657 | 68.61773
59.95833 | 48.58608 | 16.59676 | 3.191298 | 75.87292 | 26.21392 | 2.949494 | 13.30657 | 68.61773
59.96667 | 48.58608 | 16.59676 | 3.191298 | 75.87292 | 26.21392 | 3.06453 | 13.30657 | 68.95938
59.975 | 48.58608 | 16.59676 | 3.191298 | 75.87292 | 26.07021 | 2.949494 | 13.17798 | 68.61773
59.98333 | 48.58608 | 16.59676 | 3.191298 | 75.87292 | 26.21392 | 3.06453 | 13.17798 | 68.61773
59.99167 | 48.58608 | 16.59676 | 3.191298 | 75.87292 | 26.07021 | 3.06453 | 13.04327 | 68.61773
60 | 48.87962 | 16.59676 | 3.191298 | 75.87292 | 26.21392 | 3.06453 | 13.04327 | 68.95938
60.00833 | 48.87962 | 16.59676 | 3.191298 | 75.87292 | 26.21392 | 3.06453 | 13.04327 | 68.95938
60.01667 | 48.87962 | 16.59676 | 3.191298 | 75.87292 | 26.07021 | 3.06453 | 13.04327 | 68.95938
60.025 | 48.87962 | 16.59676 | 3.191298 | 75.87292 | 26.21392 | 3.06453 | 13.17798 | 68.95938
60.03333 | 48.87962 | 16.74398 | 3.191298 | 75.87292 | 26.07021 | 3.06453 | 13.17798 | 68.95938
60.04167 | 48.87962 | 16.74398 | 3.191298 | 75.87292 | 26.21392 | 3.06453 | 13.17798 | 68.95938
60.05 | 49.20118 | 16.59676 | 3.191298 | 75.87292 | 26.07021 | 2.949494 | 13.17798 | 68.95938
60.05833 | 48.87962 | 16.74398 | 3.191298 | 75.87292 | 26.21392 | 3.06453 | 13.17798 | 68.95938
60.06667 | 49.20118 | 16.74398 | 3.191298 | 75.87292 | 26.21392 | 3.06453 | 13.17798 | 68.95938
60.075 | 49.20118 | 16.74398 | 3.191298 | 75.87292 | 26.36598 | 3.06453 | 13.17798 | 68.95938
60.08333 | 49.20118 | 16.74398 | 3.191298 | 75.87292 | 26.36598 | 3.06453 | 13.17798 | 68.95938
60.09167 | 49.20118 | 16.74398 | 3.191298 | 75.87292 | 26.36598 | 3.06453 | 13.17798 | 68.95938
60.1 | 49.20118 | 16.89686 | 3.191298 | 75.87292 | 26.21392 | 3.06453 | 13.17798 | 68.95938
60.10833 | 49.20118 | 16.89686 | 3.191298 | 75.87292 | 26.36598 | 2.949494 | 13.30657 | 69.30241
60.11667 | 49.20118 | 16.89686 | 3.191298 | 75.87292 | 26.21392 | 3.06453 | 13.30657 | 69.30241
60.125 | 49.20118 | 16.89686 | 3.191298 | 76.06501 | 26.36598 | 2.949494 | 13.30657 | 68.95938
60.13333 | 49.20118 | 16.89686 | 3.191298 | 75.87292 | 26.21392 | 2.949494 | 13.30657 | 69.30241
60.14167 | 49.52412 | 16.89686 | 3.191298 | 76.06501 | 26.36598 | 3.06453 | 13.30657 | 69.30241
60.15 | 49.52412 | 16.89686 | 3.191298 | 76.06501 | 26.51037 | 2.949494 | 13.30657 | 68.95938
60.15833 | 49.52412 | 16.89686 | 3.191298 | 76.06501 | 26.36598 | 3.06453 | 13.30657 | 69.30241
60.16667 | 49.52412 | 17.04484 | 3.191298 | 76.06501 | 26.36598 | 3.06453 | 13.30657 | 69.30241
60.175 | 49.52412 | 17.04484 | 3.191298 | 76.06501 | 26.51037 | 3.06453 | 13.30657 | 69.30241
60.18333 | 49.52412 | 17.04484 | 3.191298 | 75.87292 | 26.36598 | 3.06453 | 13.30657 | 68.95938
60.19167 | 49.52412 | 16.89686 | 3.383364 | 76.06501 | 26.36598 | 3.179823 | 13.17798 | 69.30241
60.2 | 49.52412 | 17.04484 | 3.191298 | 76.06501 | 26.36598 | 3.06453 | 13.30657 | 69.30241
60.20833 | 49.52412 | 17.04484 | 3.383364 | 76.06501 | 26.36598 | 3.06453 | 13.17798 | 69.30241
60.21667 | 49.52412 | 17.04484 | 3.383364 | 76.06501 | 26.51037 | 3.179823 | 13.30657 | 69.30241
60.225 | 49.84847 | 17.04484 | 3.383364 | 76.06501 | 26.51037 | 3.179823 | 13.30657 | 69.30241
60.23333 | 49.84847 | 17.04484 | 3.383364 | 76.06501 | 26.51037 | 3.179823 | 13.30657 | 69.30241
60.24167 | 49.84847 | 17.04484 | 3.383364 | 76.06501 | 26.51037 | 3.179823 | 13.4419 | 69.67822
60.25 | 49.84847 | 17.04484 | 3.383364 | 76.06501 | 26.51037 | 3.179823 | 13.4419 | 69.67822
60.25833 | 49.84847 | 17.04484 | 3.191298 | 76.06501 | 26.51037 | 3.179823 | 13.4419 | 69.67822
60.26667 | 49.84847 | 17.1932 | 3.191298 | 76.06501 | 26.80014 | 3.179823 | 13.4419 | 69.67822
60.275 | 49.84847 | 17.1932 | 3.383364 | 76.06501 | 26.51037 | 3.179823 | 13.30657 | 69.67822
60.28333 | 49.84847 | 17.04484 | 3.191298 | 76.06501 | 26.51037 | 3.179823 | 13.30657 | 69.67822
60.29167 | 49.84847 | 17.1932 | 3.383364 | 76.06501 | 26.51037 | 3.179823 | 13.30657 | 69.67822
60.3 | 49.84847 | 17.1932 | 3.383364 | 76.06501 | 26.65509 | 3.179823 | 13.30657 | 69.67822
60.30833 | 50.14703 | 17.1932 | 3.383364 | 76.06501 | 26.65509 | 3.179823 | 13.30657 | 69.67822
60.31667 | 50.14703 | 17.1932 | 3.383364 | 76.06501 | 26.65509 | 3.179823 | 13.30657 | 69.67822
60.325 | 50.14703 | 17.1932 | 3.383364 | 76.06501 | 26.51037 | 3.179823 | 13.4419 | 69.67822
60.33333 | 50.14703 | 17.1932 | 3.383364 | 76.25752 | 26.65509 | 3.179823 | 13.4419 | 70.02418
60.34167 | 50.14703 | 17.1932 | 3.383364 | 76.06501 | 26.51037 | 3.295375 | 13.4419 | 69.67822
60.35 | 50.14703 | 17.34194 | 3.383364 | 76.06501 | 26.51037 | 3.295375 | 13.4419 | 69.67822
60.35833 | 50.14703 | 17.1932 | 3.383364 | 76.06501 | 26.51037 | 3.179823 | 13.30657 | 69.67822
60.36667 | 50.14703 | 17.34194 | 3.383364 | 76.06501 | 26.65509 | 3.179823 | 13.30657 | 70.02418
60.375 | 50.14703 | 17.34194 | 3.383364 | 76.06501 | 26.80014 | 3.179823 | 13.30657 | 69.67822
60.38333 | 50.14703 | 17.34194 | 3.383364 | 76.06501 | 26.65509 | 3.295375 | 13.4419 | 69.67822
60.39167 | 50.14703 | 17.34194 | 3.383364 | 76.06501 | 26.51037 | 3.295375 | 13.4419 | 70.02418
60.4 | 50.14703 | 17.34194 | 3.383364 | 76.06501 | 26.65509 | 3.295375 | 13.57756 | 70.02418
60.40833 | 50.14703 | 17.34194 | 3.383364 | 76.06501 | 26.65509 | 3.295375 | 13.57756 | 70.02418
60.41667 | 50.47409 | 17.34194 | 3.383364 | 76.06501 | 26.65509 | 3.295375 | 13.71354 | 70.02418
60.425 | 50.47409 | 17.34194 | 3.383364 | 76.25752 | 26.65509 | 3.295375 | 13.84985 | 70.02418
60.43333 | 50.47409 | 17.49105 | 3.383364 | 76.25752 | 26.80014 | 3.295375 | 13.84985 | 70.02418
60.44167 | 50.47409 | 17.34194 | 3.383364 | 76.06501 | 26.80014 | 3.295375 | 13.97997 | 70.02418
60.45 | 50.47409 | 17.49105 | 3.383364 | 76.06501 | 26.80014 | 3.295375 | 13.97997 | 70.02418
60.45833 | 50.47409 | 17.49105 | 3.383364 | 76.06501 | 26.80014 | 3.295375 | 13.97997 | 70.02418
60.46667 | 50.47409 | 17.49105 | 3.383364 | 76.06501 | 26.65509 | 3.295375 | 13.97997 | 70.02418
60.475 | 50.77515 | 17.49105 | 3.383364 | 76.25752 | 26.80014 | 3.295375 | 13.84985 | 70.02418
60.48333 | 50.47409 | 17.49105 | 3.383364 | 76.06501 | 26.80014 | 3.295375 | 13.84985 | 70.02418
60.49167 | 50.77515 | 17.49105 | 3.383364 | 76.06501 | 26.80014 | 3.295375 | 13.84985 | 70.02418
60.5 | 50.77515 | 17.49105 | 3.383364 | 76.06501 | 26.80014 | 3.295375 | 13.84985 | 70.02418
60.50833 | 50.77515 | 17.49105 | 3.383364 | 76.06501 | 26.80014 | 3.295375 | 13.84985 | 70.02418
60.51667 | 50.77515 | 17.49105 | 3.383364 | 76.25752 | 26.80014 | 3.295375 | 13.84985 | 70.02418
60.525 | 50.77515 | 17.49105 | 3.383364 | 76.25752 | 26.80014 | 3.295375 | 13.84985 | 70.02418
60.53333 | 50.77515 | 17.64589 | 3.573874 | 76.25752 | 26.80014 | 3.411186 | 13.97997 | 70.02418
60.54167 | 50.77515 | 17.64589 | 3.573874 | 76.06501 | 26.80014 | 3.411186 | 13.97997 | 70.02418
60.55 | 50.77515 | 17.64589 | 3.383364 | 76.06501 | 26.65509 | 3.411186 | 14.11692 | 70.37156
60.55833 | 50.77515 | 17.64589 | 3.383364 | 76.06501 | 26.80014 | 3.411186 | 14.11692 | 70.37156
60.56667 | 51.10495 | 17.64589 | 3.383364 | 76.25752 | 26.80014 | 3.295375 | 14.11692 | 70.37156
60.575 | 50.77515 | 17.64589 | 3.573874 | 76.25752 | 26.94553 | 3.295375 | 14.11692 | 70.02418
60.58333 | 51.10495 | 17.64589 | 3.383364 | 76.06501 | 26.94553 | 3.295375 | 13.97997 | 70.37156
60.59167 | 51.10495 | 17.64589 | 3.383364 | 76.25752 | 26.94553 | 3.411186 | 13.97997 | 70.37156
60.6 | 51.10495 | 17.64589 | 3.383364 | 76.25752 | 26.94553 | 3.295375 | 13.97997 | 70.37156
60.60833 | 51.10495 | 17.64589 | 3.573874 | 76.25752 | 26.94553 | 3.411186 | 13.97997 | 70.37156
60.61667 | 51.10495 | 17.79578 | 3.573874 | 76.25752 | 26.94553 | 3.295375 | 14.11692 | 70.37156
60.625 | 51.10495 | 17.79578 | 3.573874 | 76.25752 | 26.94553 | 3.295375 | 14.11692 | 70.37156
60.63333 | 51.10495 | 17.64589 | 3.573874 | 76.25752 | 26.94553 | 3.295375 | 14.2542 | 70.37156
60.64167 | 51.10495 | 17.79578 | 3.573874 | 76.25752 | 27.09125 | 3.295375 | 14.2542 | 70.37156
60.65 | 51.4362 | 17.79578 | 3.573874 | 76.25752 | 27.09125 | 3.295375 | 14.2542 | 70.37156
60.65833 | 51.10495 | 17.79578 | 3.383364 | 76.25752 | 26.94553 | 3.295375 | 14.2542 | 70.37156
60.66667 | 51.10495 | 17.79578 | 3.573874 | 76.06501 | 26.94553 | 3.295375 | 14.11692 | 70.37156
60.675 | 51.10495 | 17.79578 | 3.573874 | 76.25752 | 26.80014 | 3.411186 | 14.11692 | 70.37156
60.68333 | 51.10495 | 17.79578 | 3.573874 | 76.25752 | 26.94553 | 3.411186 | 13.97997 | 70.37156
60.69167 | 51.4362 | 17.79578 | 3.573874 | 76.25752 | 27.09125 | 3.411186 | 14.11692 | 70.37156
60.7 | 51.4362 | 17.79578 | 3.573874 | 76.25752 | 27.09125 | 3.295375 | 13.97997 | 70.37156
60.70833 | 51.10495 | 17.94605 | 3.573874 | 76.25752 | 26.94553 | 3.295375 | 13.97997 | 70.37156
60.71667 | 51.4362 | 17.94605 | 3.573874 | 76.25752 | 26.80014 | 3.411186 | 13.97997 | 70.37156
60.725 | 51.4362 | 17.79578 | 3.573874 | 76.25752 | 27.09125 | 3.411186 | 13.84985 | 70.37156
60.73333 | 51.4362 | 17.94605 | 3.573874 | 76.45045 | 26.94553 | 3.411186 | 13.97997 | 70.72035
60.74167 | 51.4362 | 17.79578 | 3.573874 | 76.45045 | 26.94553 | 3.411186 | 13.97997 | 70.72035
60.75 | 51.4362 | 17.94605 | 3.573874 | 76.45045 | 27.2373 | 3.411186 | 14.11692 | 70.37156
60.75833 | 51.4362 | 17.94605 | 3.573874 | 76.25752 | 27.09125 | 3.295375 | 14.11692 | 70.72035
60.76667 | 51.4362 | 17.94605 | 3.573874 | 76.25752 | 26.94553 | 3.295375 | 14.2542 | 70.72035
60.775 | 51.4362 | 17.94605 | 3.573874 | 76.25752 | 27.2373 | 3.295375 | 14.38525 | 70.72035
60.78333 | 51.4362 | 17.94605 | 3.573874 | 76.45045 | 27.09125 | 3.295375 | 14.52317 | 70.72035
60.79167 | 51.4362 | 17.94605 | 3.573874 | 76.45045 | 27.09125 | 3.295375 | 14.52317 | 70.72035
60.8 | 51.4362 | 17.94605 | 3.573874 | 76.45045 | 27.2373 | 3.295375 | 14.52317 | 70.72035
60.80833 | 51.4362 | 17.94605 | 3.573874 | 76.45045 | 27.09125 | 3.295375 | 14.52317 | 70.72035
60.81667 | 51.4362 | 18.09132 | 3.573874 | 76.45045 | 27.09125 | 3.411186 | 14.52317 | 70.72035
60.825 | 51.74112 | 18.09132 | 3.573874 | 76.45045 | 27.09125 | 3.295375 | 14.52317 | 70.72035
60.83333 | 51.74112 | 17.94605 | 3.573874 | 76.45045 | 27.38369 | 3.411186 | 14.52317 | 70.72035
60.84167 | 51.74112 | 18.09132 | 3.573874 | 76.45045 | 27.2373 | 3.411186 | 14.52317 | 70.72035
60.85 | 51.74112 | 18.09132 | 3.573874 | 76.45045 | 27.09125 | 3.295375 | 14.52317 | 70.72035
60.85833 | 51.74112 | 18.09132 | 3.573874 | 76.45045 | 27.2373 | 3.411186 | 14.52317 | 70.72035
60.86667 | 51.74112 | 18.09132 | 3.573874 | 76.45045 | 27.38369 | 3.411186 | 14.52317 | 70.72035
60.875 | 51.74112 | 18.09132 | 3.573874 | 76.45045 | 27.2373 | 3.411186 | 14.52317 | 70.72035
60.88333 | 51.74112 | 18.09132 | 3.573874 | 76.45045 | 27.2373 | 3.411186 | 14.66143 | 70.72035
60.89167 | 51.74112 | 18.09132 | 3.573874 | 76.45045 | 27.2373 | 3.411186 | 14.66143 | 70.72035
60.9 | 51.74112 | 18.09132 | 3.573874 | 76.45045 | 27.38369 | 3.411186 | 14.66143 | 70.72035
60.90833 | 51.74112 | 18.09132 | 3.573874 | 76.45045 | 27.38369 | 3.411186 | 14.66143 | 70.72035
60.91667 | 51.74112 | 18.09132 | 3.573874 | 76.45045 | 27.38369 | 3.411186 | 14.66143 | 70.72035
60.925 | 51.74112 | 18.09132 | 3.573874 | 76.45045 | 27.53042 | 3.411186 | 14.66143 | 70.72035
60.93333 | 52.04728 | 18.09132 | 3.573874 | 76.6438 | 27.38369 | 3.411186 | 14.66143 | 71.07058
60.94167 | 52.04728 | 18.09132 | 3.573874 | 76.45045 | 27.38369 | 3.411186 | 14.66143 | 71.07058
60.95 | 52.04728 | 18.24234 | 3.767368 | 76.45045 | 27.38369 | 3.411186 | 14.52317 | 70.72035
60.95833 | 52.04728 | 18.24234 | 3.767368 | 76.45045 | 27.38369 | 3.411186 | 14.52317 | 70.72035
60.96667 | 52.04728 | 18.09132 | 3.573874 | 76.6438 | 27.53042 | 3.411186 | 14.52317 | 71.07058
60.975 | 52.04728 | 18.24234 | 3.767368 | 76.45045 | 27.38369 | 3.411186 | 14.52317 | 70.72035
60.98333 | 52.04728 | 18.24234 | 3.573874 | 76.45045 | 27.2373 | 3.411186 | 14.52317 | 71.07058
60.99167 | 52.04728 | 18.24234 | 3.573874 | 76.45045 | 27.38369 | 3.411186 | 14.52317 | 70.72035
61 | 52.04728 | 18.24234 | 3.573874 | 76.6438 | 27.53042 | 3.411186 | 14.52317 | 71.07058
61.00833 | 52.04728 | 18.24234 | 3.573874 | 76.6438 | 27.38369 | 3.411186 | 14.52317 | 71.07058
61.01667 | 52.04728 | 18.24234 | 3.767368 | 76.6438 | 27.53042 | 3.527256 | 14.52317 | 71.07058
61.025 | 52.04728 | 18.24234 | 3.767368 | 76.45045 | 27.38369 | 3.527256 | 14.52317 | 71.07058
61.03333 | 52.04728 | 18.24234 | 3.573874 | 76.6438 | 27.38369 | 3.527256 | 14.52317 | 71.07058
61.04167 | 52.04728 | 18.24234 | 3.573874 | 76.6438 | 27.38369 | 3.527256 | 14.52317 | 71.07058
61.05 | 52.38267 | 18.39375 | 3.573874 | 76.6438 | 27.38369 | 3.527256 | 14.52317 | 71.07058
61.05833 | 52.04728 | 18.39375 | 3.573874 | 76.6438 | 27.2373 | 3.643588 | 14.52317 | 71.07058
61.06667 | 52.38267 | 18.24234 | 3.767368 | 76.45045 | 27.2373 | 3.643588 | 14.52317 | 71.07058
61.075 | 52.38267 | 18.39375 | 3.573874 | 76.6438 | 27.38369 | 3.643588 | 14.52317 | 71.07058
61.08333 | 52.38267 | 18.39375 | 3.767368 | 76.6438 | 27.38369 | 3.527256 | 14.52317 | 71.07058
61.09167 | 52.38267 | 18.39375 | 3.767368 | 76.6438 | 27.38369 | 3.527256 | 14.52317 | 71.07058
61.1 | 52.04728 | 18.39375 | 3.573874 | 76.6438 | 27.53042 | 3.643588 | 14.52317 | 71.07058
61.10833 | 52.04728 | 18.39375 | 3.573874 | 76.6438 | 27.53042 | 3.527256 | 14.66143 | 71.07058
61.11667 | 52.38267 | 18.39375 | 3.767368 | 76.83757 | 27.67748 | 3.527256 | 14.66143 | 71.42225
61.125 | 52.38267 | 18.39375 | 3.767368 | 76.6438 | 27.53042 | 3.527256 | 14.66143 | 71.07058
61.13333 | 52.38267 | 18.39375 | 3.767368 | 76.6438 | 27.67748 | 3.643588 | 14.66143 | 71.07058
61.14167 | 52.38267 | 18.39375 | 3.767368 | 76.6438 | 27.67748 | 3.643588 | 14.66143 | 71.07058
61.15 | 52.38267 | 18.54555 | 3.573874 | 76.6438 | 27.53042 | 3.643588 | 14.52317 | 71.07058
61.15833 | 52.38267 | 18.54555 | 3.767368 | 76.6438 | 27.53042 | 3.643588 | 14.52317 | 71.07058
61.16667 | 52.38267 | 18.39375 | 3.767368 | 76.6438 | 27.67748 | 3.527256 | 14.38525 | 71.07058
61.175 | 52.38267 | 18.54555 | 3.767368 | 76.6438 | 27.53042 | 3.527256 | 14.38525 | 71.07058
61.18333 | 52.38267 | 18.54555 | 3.767368 | 76.6438 | 27.38369 | 3.527256 | 14.38525 | 71.07058
61.19167 | 52.69143 | 18.54555 | 3.767368 | 76.6438 | 27.53042 | 3.527256 | 14.38525 | 71.07058
61.2 | 52.38267 | 18.54555 | 3.767368 | 76.6438 | 27.53042 | 3.643588 | 14.52317 | 71.07058
61.20833 | 52.38267 | 18.54555 | 3.767368 | 76.6438 | 27.53042 | 3.643588 | 14.52317 | 71.42225
61.21667 | 52.69143 | 18.54555 | 3.767368 | 76.6438 | 27.53042 | 3.643588 | 14.66143 | 71.07058
61.225 | 52.69143 | 18.54555 | 3.767368 | 76.6438 | 27.53042 | 3.643588 | 14.66143 | 71.07058
61.23333 | 52.38267 | 18.54555 | 3.767368 | 76.6438 | 27.53042 | 3.643588 | 14.79341 | 71.07058
61.24167 | 52.69143 | 18.54555 | 3.767368 | 76.6438 | 27.53042 | 3.527256 | 14.79341 | 71.07058
61.25 | 52.69143 | 18.54555 | 3.767368 | 76.6438 | 27.67748 | 3.527256 | 14.79341 | 71.07058
61.25833 | 52.38267 | 18.69774 | 3.767368 | 76.6438 | 27.53042 | 3.527256 | 14.79341 | 71.42225
61.26667 | 52.69143 | 18.54555 | 3.767368 | 76.83757 | 27.53042 | 3.527256 | 14.79341 | 71.07058
61.275 | 52.69143 | 18.69774 | 3.767368 | 76.83757 | 27.67748 | 3.643588 | 14.79341 | 71.07058
61.28333 | 52.69143 | 18.54555 | 3.767368 | 76.6438 | 27.82489 | 3.643588 | 14.79341 | 71.42225
61.29167 | 52.69143 | 18.54555 | 3.767368 | 76.6438 | 27.82489 | 3.643588 | 14.66143 | 71.07058
61.3 | 52.69143 | 18.69774 | 3.767368 | 76.83757 | 27.67748 | 3.643588 | 14.66143 | 71.07058
61.30833 | 52.69143 | 18.69774 | 3.767368 | 76.6438 | 27.82489 | 3.643588 | 14.66143 | 71.42225
61.31667 | 52.69143 | 18.69774 | 3.767368 | 76.83757 | 27.67748 | 3.643588 | 14.66143 | 71.42225
61.325 | 52.69143 | 18.69774 | 3.767368 | 76.83757 | 27.53042 | 3.643588 | 14.66143 | 71.42225
61.33333 | 52.69143 | 18.69774 | 3.767368 | 76.83757 | 27.82489 | 3.643588 | 14.52317 | 71.42225
61.34167 | 52.69143 | 18.69774 | 3.767368 | 76.83757 | 27.82489 | 3.643588 | 14.66143 | 71.42225
61.35 | 52.69143 | 18.69774 | 3.767368 | 76.83757 | 27.82489 | 3.760181 | 14.66143 | 71.42225
61.35833 | 52.69143 | 18.69774 | 3.767368 | 76.83757 | 27.82489 | 3.760181 | 14.66143 | 71.42225
61.36667 | 52.69143 | 18.69774 | 3.767368 | 76.83757 | 27.82489 | 3.760181 | 14.79341 | 71.42225
61.375 | 52.69143 | 18.69774 | 3.767368 | 76.83757 | 27.82489 | 3.760181 | 14.66143 | 71.42225
61.38333 | 53.00143 | 18.69774 | 3.767368 | 76.83757 | 27.82489 | 3.760181 | 14.66143 | 71.42225
61.39167 | 53.00143 | 18.69774 | 3.767368 | 76.83757 | 27.82489 | 3.760181 | 14.66143 | 71.42225
61.4 | 52.69143 | 18.84487 | 3.767368 | 76.83757 | 27.67748 | 3.760181 | 14.66143 | 71.42225
61.40833 | 53.00143 | 18.84487 | 3.767368 | 76.83757 | 27.82489 | 3.760181 | 14.66143 | 71.42225
61.41667 | 53.00143 | 18.84487 | 3.767368 | 76.83757 | 27.67748 | 3.760181 | 14.66143 | 71.42225
61.425 | 53.00143 | 18.84487 | 3.767368 | 76.83757 | 27.67748 | 3.760181 | 14.66143 | 71.42225
61.43333 | 53.00143 | 18.84487 | 3.767368 | 76.83757 | 27.82489 | 3.760181 | 14.79341 | 71.42225
61.44167 | 53.00143 | 18.84487 | 3.767368 | 76.83757 | 27.97264 | 3.760181 | 14.79341 | 71.42225
61.45 | 53.00143 | 18.84487 | 3.959297 | 76.83757 | 27.97264 | 3.760181 | 14.79341 | 71.77537
61.45833 | 53.00143 | 18.84487 | 3.767368 | 76.83757 | 27.97264 | 3.760181 | 14.93232 | 71.42225
61.46667 | 53.34106 | 18.84487 | 3.959297 | 76.83757 | 27.97264 | 3.760181 | 14.93232 | 71.77537
61.475 | 53.34106 | 18.84487 | 3.767368 | 76.83757 | 27.97264 | 3.760181 | 14.79341 | 71.77537
61.48333 | 53.00143 | 18.84487 | 3.767368 | 76.83757 | 27.97264 | 3.760181 | 14.79341 | 71.42225
61.49167 | 53.00143 | 18.99783 | 3.959297 | 76.83757 | 28.12072 | 3.760181 | 14.79341 | 71.42225
61.5 | 53.34106 | 18.84487 | 3.959297 | 76.6438 | 27.97264 | 3.760181 | 14.66143 | 71.77537
61.50833 | 53.34106 | 18.84487 | 3.959297 | 76.83757 | 28.12072 | 3.760181 | 14.79341 | 71.42225
61.51667 | 53.34106 | 18.99783 | 3.959297 | 76.83757 | 28.12072 | 3.760181 | 14.79341 | 71.77537
61.525 | 53.34106 | 18.99783 | 3.959297 | 76.83757 | 27.82489 | 3.760181 | 14.93232 | 71.77537
61.53333 | 53.34106 | 18.99783 | 3.959297 | 76.83757 | 27.82489 | 3.760181 | 14.93232 | 71.42225
61.54167 | 53.34106 | 18.99783 | 3.767368 | 76.83757 | 27.82489 | 3.877037 | 14.93232 | 71.42225
61.55 | 53.34106 | 18.99783 | 3.959297 | 77.03178 | 27.97264 | 3.877037 | 14.93232 | 71.77537
61.55833 | 53.34106 | 18.99783 | 3.959297 | 76.83757 | 27.97264 | 3.760181 | 14.93232 | 71.42225
61.56667 | 53.34106 | 18.99783 | 3.959297 | 76.83757 | 27.97264 | 3.760181 | 14.93232 | 71.77537
61.575 | 53.34106 | 18.99783 | 3.959297 | 76.83757 | 27.97264 | 3.760181 | 14.93232 | 71.77537
61.58333 | 53.34106 | 18.99783 | 3.959297 | 76.83757 | 28.12072 | 3.643588 | 15.06493 | 71.42225
61.59167 | 53.34106 | 18.99783 | 3.959297 | 76.83757 | 27.97264 | 3.760181 | 15.06493 | 71.77537
61.6 | 53.34106 | 18.99783 | 3.959297 | 76.83757 | 28.12072 | 3.643588 | 15.19785 | 71.77537
61.60833 | 53.34106 | 18.99783 | 3.959297 | 77.03178 | 27.97264 | 3.760181 | 15.19785 | 71.42225
61.61667 | 53.34106 | 18.99783 | 3.959297 | 76.83757 | 27.97264 | 3.760181 | 15.06493 | 71.77537
61.625 | 53.34106 | 18.99783 | 3.959297 | 76.83757 | 28.12072 | 3.760181 | 15.06493 | 71.77537
61.63333 | 53.65371 | 18.99783 | 3.959297 | 77.03178 | 28.12072 | 3.760181 | 15.06493 | 71.77537
61.64167 | 53.34106 | 18.99783 | 3.959297 | 76.83757 | 27.97264 | 3.760181 | 14.93232 | 71.77537
61.65 | 53.65371 | 19.15119 | 3.959297 | 76.83757 | 28.12072 | 3.760181 | 14.93232 | 71.77537
61.65833 | 53.65371 | 19.15119 | 3.959297 | 76.83757 | 27.97264 | 3.877037 | 14.79341 | 71.77537
61.66667 | 53.65371 | 18.99783 | 3.959297 | 77.03178 | 28.12072 | 3.760181 | 14.79341 | 71.77537
61.675 | 53.65371 | 19.15119 | 3.959297 | 77.03178 | 28.26915 | 3.760181 | 14.66143 | 71.77537
61.68333 | 53.65371 | 19.15119 | 3.959297 | 77.03178 | 28.26915 | 3.877037 | 14.66143 | 71.77537
61.69167 | 53.65371 | 19.15119 | 3.959297 | 77.03178 | 28.26915 | 3.877037 | 14.79341 | 71.77537
61.7 | 53.65371 | 19.15119 | 3.959297 | 77.03178 | 28.26915 | 3.760181 | 14.79341 | 71.77537
61.70833 | 53.65371 | 19.15119 | 3.959297 | 77.03178 | 28.26915 | 3.760181 | 14.79341 | 71.77537
61.71667 | 53.65371 | 19.15119 | 3.959297 | 77.03178 | 28.26915 | 3.877037 | 14.93232 | 71.77537
61.725 | 53.65371 | 19.15119 | 3.959297 | 76.83757 | 28.26915 | 3.760181 | 14.93232 | 71.77537
61.73333 | 53.65371 | 19.29944 | 3.959297 | 77.03178 | 28.26915 | 3.760181 | 14.93232 | 71.77537
61.74167 | 53.65371 | 19.29944 | 3.959297 | 77.03178 | 28.26915 | 3.643588 | 14.93232 | 71.77537
61.75 | 53.65371 | 19.29944 | 3.959297 | 77.03178 | 28.26915 | 3.760181 | 14.93232 | 71.77537
61.75833 | 53.65371 | 19.29944 | 3.959297 | 77.03178 | 28.12072 | 3.643588 | 14.93232 | 71.77537
61.76667 | 53.65371 | 19.29944 | 3.959297 | 77.03178 | 28.26915 | 3.643588 | 14.79341 | 71.77537
61.775 | 53.65371 | 19.29944 | 3.959297 | 77.03178 | 28.26915 | 3.643588 | 14.79341 | 71.77537
61.78333 | 53.65371 | 19.29944 | 3.959297 | 77.03178 | 28.41793 | 3.643588 | 14.79341 | 71.77537
61.79167 | 53.65371 | 19.29944 | 3.959297 | 77.22641 | 28.41793 | 3.643588 | 14.79341 | 71.77537
61.8 | 53.65371 | 19.29944 | 3.959297 | 77.03178 | 28.26915 | 3.643588 | 14.79341 | 71.77537
61.80833 | 53.65371 | 19.29944 | 3.959297 | 77.03178 | 28.41793 | 3.643588 | 14.79341 | 71.77537
61.81667 | 53.65371 | 19.29944 | 3.959297 | 77.03178 | 28.26915 | 3.643588 | 14.79341 | 71.77537
61.825 | 53.65371 | 19.29944 | 3.959297 | 77.03178 | 28.26915 | 3.643588 | 14.79341 | 71.77537
61.83333 | 53.65371 | 19.29944 | 3.959297 | 77.03178 | 28.41793 | 3.643588 | 14.79341 | 71.77537
61.84167 | 53.65371 | 19.29944 | 3.959297 | 77.03178 | 28.41793 | 3.643588 | 14.79341 | 71.77537
61.85 | 53.65371 | 19.29944 | 3.959297 | 77.03178 | 28.26915 | 3.643588 | 14.93232 | 71.77537
61.85833 | 53.65371 | 19.29944 | 4.151937 | 77.03178 | 28.26915 | 3.760181 | 14.93232 | 71.77537
61.86667 | 53.65371 | 19.29944 | 4.151937 | 77.03178 | 28.41793 | 3.760181 | 14.93232 | 71.77537
61.875 | 53.65371 | 19.29944 | 4.151937 | 77.03178 | 28.41793 | 3.760181 | 14.93232 | 71.77537
61.88333 | 53.65371 | 19.29944 | 4.151937 | 77.03178 | 28.56705 | 3.760181 | 14.93232 | 71.77537
61.89167 | 53.96764 | 19.29944 | 4.151937 | 77.03178 | 28.41793 | 3.760181 | 14.79341 | 71.77537
61.9 | 53.96764 | 19.29944 | 4.151937 | 77.03178 | 28.56705 | 3.760181 | 14.79341 | 71.77537
61.90833 | 53.96764 | 19.45357 | 4.151937 | 77.22641 | 28.41793 | 3.760181 | 14.79341 | 71.77537
61.91667 | 53.96764 | 19.45357 | 3.959297 | 77.22641 | 28.41793 | 3.760181 | 14.79341 | 71.77537
61.925 | 53.65371 | 19.45357 | 4.151937 | 77.22641 | 28.41793 | 3.877037 | 14.93232 | 72.12994
61.93333 | 53.96764 | 19.45357 | 4.151937 | 77.03178 | 28.41793 | 3.877037 | 14.93232 | 71.77537
61.94167 | 53.96764 | 19.45357 | 4.151937 | 77.22641 | 28.41793 | 3.877037 | 14.93232 | 72.12994
61.95 | 53.96764 | 19.45357 | 4.151937 | 77.22641 | 28.56705 | 3.877037 | 15.06493 | 72.12994
61.95833 | 53.96764 | 19.45357 | 4.151937 | 77.22641 | 28.41793 | 3.877037 | 14.93232 | 72.12994
61.96667 | 53.96764 | 19.45357 | 4.151937 | 77.22641 | 28.41793 | 3.877037 | 14.93232 | 72.12994
61.975 | 53.96764 | 19.45357 | 4.151937 | 77.03178 | 28.56705 | 3.877037 | 14.93232 | 72.12994
61.98333 | 53.96764 | 19.45357 | 4.151937 | 77.22641 | 28.70821 | 3.877037 | 14.93232 | 72.12994
61.99167 | 53.96764 | 19.45357 | 4.151937 | 77.22641 | 28.56705 | 3.760181 | 14.93232 | 72.12994
62 | 53.96764 | 19.45357 | 4.151937 | 77.03178 | 28.56705 | 3.877037 | 14.93232 | 72.12994
62.00833 | 53.96764 | 19.45357 | 4.151937 | 77.22641 | 28.56705 | 3.877037 | 14.93232 | 72.12994
62.01667 | 53.96764 | 19.45357 | 4.151937 | 77.22641 | 28.56705 | 3.877037 | 15.06493 | 72.12994
62.025 | 53.96764 | 19.60258 | 4.151937 | 77.22641 | 28.56705 | 3.877037 | 15.06493 | 72.12994
62.03333 | 54.28285 | 19.60258 | 4.151937 | 77.22641 | 28.56705 | 3.877037 | 15.06493 | 72.12994
62.04167 | 54.28285 | 19.60258 | 4.151937 | 77.22641 | 28.70821 | 3.877037 | 15.06493 | 72.12994
62.05 | 53.96764 | 19.60258 | 4.151937 | 77.22641 | 28.56705 | 3.877037 | 15.06493 | 72.12994
62.05833 | 53.96764 | 19.60258 | 4.151937 | 77.22641 | 28.56705 | 3.877037 | 15.06493 | 72.12994
62.06667 | 54.28285 | 19.60258 | 4.151937 | 77.22641 | 28.56705 | 3.877037 | 15.19785 | 72.12994
62.075 | 54.28285 | 19.60258 | 4.151937 | 77.22641 | 28.70821 | 3.877037 | 15.06493 | 72.12994
62.08333 | 54.28285 | 19.60258 | 4.151937 | 77.22641 | 28.56705 | 3.877037 | 15.19785 | 72.12994
62.09167 | 53.96764 | 19.60258 | 4.151937 | 77.22641 | 28.70821 | 3.877037 | 15.06493 | 72.12994
62.1 | 54.28285 | 19.60258 | 4.151937 | 77.22641 | 28.70821 | 3.994156 | 15.06493 | 72.12994
62.10833 | 53.96764 | 19.60258 | 4.151937 | 77.22641 | 28.70821 | 3.994156 | 15.19785 | 72.12994
62.11667 | 54.28285 | 19.60258 | 4.151937 | 77.22641 | 28.56705 | 3.994156 | 15.06493 | 72.12994
62.125 | 54.28285 | 19.60258 | 4.151937 | 77.22641 | 28.56705 | 3.994156 | 15.06493 | 72.12994
62.13333 | 54.28285 | 19.60258 | 4.151937 | 77.22641 | 28.70821 | 3.994156 | 15.06493 | 72.12994
62.14167 | 54.28285 | 19.60258 | 4.151937 | 77.22641 | 28.56705 | 3.994156 | 15.06493 | 72.12994
62.15 | 54.28285 | 19.60258 | 4.151937 | 77.22641 | 28.56705 | 3.994156 | 15.06493 | 72.12994
62.15833 | 54.28285 | 19.75196 | 4.151937 | 77.22641 | 28.70821 | 3.994156 | 14.93232 | 72.12994
62.16667 | 54.28285 | 19.75196 | 4.151937 | 77.22641 | 28.70821 | 3.994156 | 15.06493 | 72.12994
62.175 | 54.28285 | 19.75196 | 4.151937 | 77.22641 | 28.858 | 3.994156 | 15.06493 | 72.12994
62.18333 | 54.28285 | 19.60258 | 4.151937 | 77.42146 | 28.70821 | 3.994156 | 15.06493 | 72.48598
62.19167 | 54.28285 | 19.75196 | 4.151937 | 77.22641 | 28.70821 | 3.877037 | 15.06493 | 72.12994
62.2 | 54.28285 | 19.75196 | 4.151937 | 77.22641 | 28.70821 | 3.994156 | 15.06493 | 72.12994
62.20833 | 54.28285 | 19.75196 | 4.151937 | 77.42146 | 28.858 | 3.994156 | 15.06493 | 72.12994
62.21667 | 54.28285 | 19.75196 | 4.151937 | 77.22641 | 28.858 | 3.994156 | 15.06493 | 72.12994
62.225 | 54.28285 | 19.75196 | 4.151937 | 77.22641 | 28.858 | 3.994156 | 14.93232 | 72.12994
62.23333 | 54.28285 | 19.75196 | 4.151937 | 77.42146 | 28.70821 | 4.103706 | 14.93232 | 72.12994
62.24167 | 54.28285 | 19.75196 | 4.151937 | 77.22641 | 28.70821 | 3.994156 | 14.93232 | 72.48598
62.25 | 54.28285 | 19.75196 | 4.151937 | 77.22641 | 28.70821 | 3.994156 | 14.93232 | 72.48598
62.25833 | 54.28285 | 19.90726 | 4.151937 | 77.22641 | 28.56705 | 4.103706 | 14.93232 | 72.12994
62.26667 | 54.28285 | 19.90726 | 4.345293 | 77.42146 | 28.70821 | 3.994156 | 14.93232 | 72.12994
62.275 | 54.28285 | 19.75196 | 4.151937 | 77.42146 | 28.56705 | 3.994156 | 14.93232 | 72.12994
62.28333 | 54.59936 | 19.90726 | 4.151937 | 77.22641 | 28.70821 | 3.994156 | 14.93232 | 72.12994
62.29167 | 54.59936 | 19.90726 | 4.151937 | 77.22641 | 28.70821 | 3.994156 | 15.06493 | 72.12994
62.3 | 54.59936 | 19.90726 | 4.345293 | 77.42146 | 28.70821 | 4.103706 | 15.06493 | 72.12994
62.30833 | 54.59936 | 19.90726 | 4.345293 | 77.42146 | 28.858 | 4.103706 | 15.19785 | 72.12994
62.31667 | 54.59936 | 19.90726 | 4.345293 | 77.42146 | 28.70821 | 3.994156 | 15.19785 | 72.12994
62.325 | 54.59936 | 19.90726 | 4.345293 | 77.42146 | 29.00815 | 4.103706 | 15.33774 | 72.12994
62.33333 | 54.59936 | 19.90726 | 4.151937 | 77.42146 | 29.00815 | 4.103706 | 15.47129 | 72.48598
62.34167 | 54.59936 | 19.90726 | 4.345293 | 77.42146 | 29.00815 | 4.103706 | 15.47129 | 72.48598
62.35 | 54.59936 | 19.90726 | 4.345293 | 77.42146 | 29.00815 | 4.221337 | 15.61184 | 72.12994
62.35833 | 54.59936 | 19.90726 | 4.151937 | 77.42146 | 28.858 | 4.103706 | 15.74603 | 72.12994
62.36667 | 54.59936 | 19.90726 | 4.151937 | 77.42146 | 29.00815 | 4.103706 | 15.61184 | 72.48598
62.375 | 54.59936 | 19.90726 | 4.345293 | 77.42146 | 28.858 | 4.221337 | 15.61184 | 72.48598
62.38333 | 54.59936 | 19.90726 | 4.345293 | 77.42146 | 29.15864 | 4.103706 | 15.47129 | 72.48598
62.39167 | 54.59936 | 19.90726 | 4.345293 | 77.42146 | 29.15864 | 4.103706 | 15.47129 | 72.48598
62.4 | 54.59936 | 19.90726 | 4.345293 | 77.42146 | 29.00815 | 4.103706 | 15.47129 | 72.12994
62.40833 | 54.59936 | 19.90726 | 4.345293 | 77.42146 | 29.15864 | 4.221337 | 15.33774 | 72.48598
62.41667 | 54.59936 | 19.90726 | 4.345293 | 77.42146 | 29.15864 | 4.221337 | 15.47129 | 72.48598
62.425 | 54.59936 | 19.90726 | 4.151937 | 77.42146 | 29.15864 | 4.221337 | 15.47129 | 72.48598
62.43333 | 54.59936 | 19.90726 | 4.345293 | 77.42146 | 29.15864 | 4.221337 | 15.47129 | 72.12994
62.44167 | 54.59936 | 19.90726 | 4.345293 | 77.42146 | 29.3011 | 4.221337 | 15.61184 | 72.48598
62.45 | 54.59936 | 20.0574 | 4.345293 | 77.42146 | 29.15864 | 4.221337 | 15.61184 | 72.48598
62.45833 | 54.59936 | 20.0574 | 4.345293 | 77.42146 | 29.15864 | 4.221337 | 15.61184 | 72.48598