## Sheet1
Unnamed: 0 | 1 | 2 | 3 | 4 | 5 | 6 | 7 | 8
356.225 | -0.09915497 | -0.03490594 | 0.1419579 | -0.06269365 | 0.171775 | 0.01503441 | 0.6436619 | -0.07243795
356.2333 | -0.09821064 | -0.02596155 | 0.1451099 | -0.0522985 | 0.05646897 | 0.01936546 | 0.6489059 | -0.06451418
356.2417 | 0.2005241 | -0.01701716 | 0.1482619 | -0.04190336 | -0.05275627 | 0.02369651 | 0.65415 | -0.0565904
356.25 | -0.09632197 | -0.008072776 | 0.1514139 | -0.03150821 | -0.04585283 | 0.02802755 | 0.5381508 | -0.1561296
356.2583 | -0.09537764 | 0.0008716127 | 0.1545659 | -0.02111306 | 0.1994546 | 0.0323586 | 0.5433885 | -0.1482144
356.2667 | -0.09443331 | 0.009816001 | 0.1577179 | -0.01071792 | 0.08411482 | 0.03668964 | 0.5486263 | -0.1402991
356.275 | 0.2043127 | -0.1147976 | 0.1608699 | -0.0003227728 | -0.0251425 | 0.04102069 | 0.4328936 | -0.1323839
356.2833 | 0.2052599 | -0.1058652 | 0.1640219 | -0.119269 | -0.01823906 | 0.04535173 | 0.438125 | -0.1244686
356.2917 | -0.09160031 | -0.09693273 | 0.1671738 | -0.1088873 | 0.1048492 | 0.04968278 | 0.4433565 | -0.1165533
356.3 | -0.09065597 | -0.08800029 | 0.1703258 | -0.09850558 | 0.1117607 | 0.05401382 | 0.4485879 | -0.1086381
356.3083 | 0.2081013 | -0.07906784 | 0.1734778 | -0.08812387 | 0.1186721 | 0.05834487 | 0.3331145 | -0.1007228
356.3167 | 0.2090485 | -0.0701354 | 0.003714655 | -0.07774217 | 0.009374705 | 0.06267591 | 0.4590507 | -0.09280758
356.325 | 0.2099956 | -0.06120295 | 0.1797818 | -0.06736047 | 0.01627815 | 0.06700696 | 0.4642821 | -0.08489232
356.3333 | -0.08687864 | -0.05227051 | 0.1829338 | -0.05697877 | 0.02318159 | 0.07133801 | 0.4695136 | -0.07697707
356.3417 | -0.08593431 | -0.04333806 | 0.1860858 | -0.04659707 | 0.03008503 | 0.07566905 | 0.474745 | -0.06906181
356.35 | -0.08498998 | -0.03440562 | 0.1892378 | -0.1694893 | -0.078983 | 0.0800001 | 0.4799764 | -0.06114655
356.3583 | -0.08404564 | -0.02547317 | 0.1923898 | -0.02583366 | 0.04389191 | 0.08433114 | 0.4852078 | -0.0532313
356.3667 | 0.2147313 | -0.01654073 | 0.02259324 | -0.1487536 | -0.06519212 | 0.08866219 | 0.4904392 | -0.1526672
356.375 | -0.08215698 | -0.140953 | 0.1986937 | -0.1383857 | -0.05829668 | 0.09299323 | 0.6167166 | -0.1447605
356.3833 | -0.08121264 | 0.001324164 | 0.0288861 | -0.1280179 | -0.05140125 | 0.09732428 | 0.5009021 | -0.1368537
356.3917 | -0.08026831 | 0.01025661 | 0.03203253 | -0.11765 | 0.07150568 | -0.00861156 | 0.5061335 | -0.128947
356.4 | -0.07932398 | 0.01918905 | 0.03517897 | -0.240284 | -0.1591417 | 0.1059864 | 0.5113649 | -0.1210402
356.4083 | -0.07837964 | -0.1052709 | 0.0383254 | -0.22993 | -0.03071493 | 4.098966e-05 | 0.5165963 | -0.1131334
356.4167 | -0.07743531 | 0.03705394 | 0.04147183 | -0.08654642 | -0.02381949 | 0.004367264 | 0.4010412 | 0.002175491
356.425 | -0.07649098 | 0.04598639 | 0.04461826 | -0.2092218 | -0.01692405 | 0.1189795 | 0.4062664 | -0.09731994
356.4333 | -0.07554665 | 0.05491883 | 0.04776469 | -0.1988678 | -0.01002862 | 0.1233106 | 0.2909824 | -0.08941319
356.4417 | -0.07460231 | -0.06958876 | 0.05091112 | -0.1885137 | -0.003133178 | 0.01734609 | 0.2962013 | -0.08150643
356.45 | -0.07365798 | -0.06066822 | 0.05405755 | -0.3108904 | 0.00376226 | 0.02167236 | 0.3014201 | -0.07359968
356.4583 | -0.07271365 | -0.05174769 | 0.05720398 | -0.3005502 | -0.1109323 | 0.02599864 | 0.306639 | -0.06569292
356.4667 | -0.07176931 | -0.04282716 | 0.06035041 | -0.2902099 | -0.1040452 | 0.03032491 | 0.4323921 | -0.05778617
356.475 | -0.07082498 | -0.03390662 | 0.06349685 | -0.2798696 | -0.09715818 | 0.03465119 | 0.3170767 | -0.04987941
356.4833 | -0.06988065 | -0.02498609 | 0.06664328 | -0.2695293 | -0.09027112 | 0.03897746 | 0.3222956 | -0.04197266
356.4917 | -0.06893631 | -0.01606556 | 0.06978971 | -0.259189 | -0.08338407 | 0.04330374 | 0.3275144 | -0.0340659
356.5 | -0.06799198 | -0.007145025 | 0.07293614 | -0.2488487 | 0.04513489 | 0.04763001 | 0.3327333 | -0.02615915
356.5083 | -0.06704765 | 0.001775508 | 0.07608257 | -0.1056813 | 0.05203033 | 0.05195629 | 0.3379522 | -0.01825239
356.5167 | -0.06610332 | 0.01069604 | 0.079229 | -0.09532722 | -0.0627229 | 0.05628256 | 0.343171 | -0.01034564
356.525 | -0.06515898 | 0.01961657 | 0.08237543 | -0.2178278 | -0.05583585 | 0.06060883 | 0.3483899 | -0.002438883
356.5333 | -0.06421465 | 0.02853711 | 0.08552186 | -0.07461911 | -0.04894879 | 0.06493511 | 0.3536087 | 0.005467872
356.5417 | -0.06327032 | -0.09576953 | 0.08866829 | -0.1971473 | -0.04206174 | 0.06926138 | 0.3588276 | 0.01337463
356.55 | -0.06232598 | -0.08686088 | -0.0806614 | -0.186807 | -0.1507877 | -0.04340113 | 0.2437387 | 0.02128138
356.5583 | -0.06138165 | -0.07795223 | 0.09496116 | -0.04355694 | -0.02828763 | -0.03907992 | 0.3692653 | -0.08884674
356.5667 | -0.06043732 | -0.06904357 | 0.09810759 | -0.1661264 | -0.02140057 | -0.0347587 | 0.2541639 | -0.08094931
356.575 | -0.05949298 | -0.06013492 | 0.101254 | -0.02284882 | -0.2512817 | -0.03043748 | 0.2593765 | -0.07305189
356.5833 | -0.05854865 | -0.05122627 | -0.06809783 | -0.1454458 | -0.1232714 | -0.02611626 | 0.3849219 | -0.06515446
356.5917 | -0.3419355 | -0.04231761 | 0.1075469 | -0.1351055 | -0.1163923 | 0.09521903 | 0.2698017 | -0.05725704
356.6 | -0.05665998 | -0.1663647 | -0.06181604 | -0.1247652 | -0.2306695 | 0.09954531 | 0.3953596 | -0.04935961
356.6083 | -0.3400522 | -0.02450031 | -0.05867515 | 0.0185674 | -0.1026341 | -0.01315261 | 0.2802269 | -0.04146219
356.6167 | -0.3391105 | -0.1485711 | 0.1169862 | 0.02892146 | -0.09575502 | 0.1081979 | 0.4057974 | -0.03356476
356.625 | -0.05382699 | -0.006683003 | 0.1201326 | 0.03927552 | -0.08887593 | -0.004510179 | 0.4110162 | -0.02566734
356.6333 | -0.05288265 | 0.00222565 | -0.04925248 | -0.08340409 | -0.2031865 | -0.0001889615 | 0.4162351 | -0.01776991
356.6417 | -0.3362856 | 0.0111343 | -0.04611158 | -0.0730638 | -0.1963158 | -0.1057775 | 0.421454 | -0.009872488
356.65 | -0.05099399 | -0.1129839 | 0.1295719 | -0.06272351 | -0.189445 | -0.101461 | 0.4266728 | -0.001975063
356.6583 | -0.3344023 | 0.02895161 | 0.1327183 | -0.05238322 | -0.2977438 | -0.09714456 | 0.4318917 | 0.005922362
356.6667 | -0.3334606 | 0.03786026 | -0.03668891 | -0.04204293 | -0.405793 | -0.09282809 | 0.4371106 | -0.09335319
356.675 | -0.332519 | -0.08629345 | -0.03354802 | -0.03170265 | -0.2840182 | -0.08851162 | 0.4423294 | -0.08546423
356.6833 | -0.3315773 | -0.07739665 | -0.03040712 | -0.02136236 | -0.161962 | -0.08419515 | 0.4475483 | 0.02961464
356.6917 | -0.3306357 | -0.06849984 | -0.02726623 | -0.1396546 | -0.2702925 | -0.07987869 | 0.332353 | -0.0696863
356.7 | -0.3296941 | -0.05960304 | -0.02412534 | -0.1293276 | -0.2634297 | -0.07556222 | 0.3375656 | -0.06179734
356.7083 | -0.04438365 | -0.05070623 | 0.1515969 | 0.00965851 | -0.1413498 | -0.07124575 | 0.2226399 | -0.05390838
356.7167 | -0.04343932 | -0.04180943 | -0.01784356 | 0.0199988 | -0.2497041 | -0.06692928 | 0.2278463 | -0.04601942
356.725 | -0.3268691 | -0.03291262 | -0.01470267 | -0.09834666 | -0.2428412 | -0.06261281 | 0.1131892 | -0.03813045
356.7333 | -0.3259275 | -0.02401582 | -0.01156177 | -0.08801967 | -0.2359784 | -0.05829635 | 0.1183894 | -0.03024149
356.7417 | -0.3249858 | -0.01511901 | -0.008420881 | -0.07769269 | -0.2291156 | -0.05397988 | 0.2434654 | -0.1293721
356.75 | -0.03966199 | -0.00622221 | -0.005279989 | -0.0673657 | 0.01431042 | -0.04966341 | 0.1287897 | -0.1214915
356.7583 | -0.03871766 | 0.002674594 | -0.002139097 | -0.05703872 | -0.1001253 | -0.04534694 | 0.2538781 | -0.113611
356.7667 | -0.03777332 | 0.0115714 | 0.001001794 | -0.04671173 | -0.2085272 | -0.04103048 | 0.2590845 | 0.001314356
356.775 | -0.03682899 | 0.0204682 | 0.004142686 | -0.168957 | -0.2016643 | -0.03671401 | 0.2642908 | -0.09784999
356.7833 | -0.03588466 | 0.02936501 | 0.007283578 | -0.1586437 | -0.07951308 | -0.03239754 | 0.2694972 | -0.08996948
356.7917 | -0.03494032 | 0.03826181 | 0.01042447 | -0.1483304 | -0.1841797 | -0.02808107 | 0.2747036 | -0.08208896
356.8 | -0.03399599 | 0.04715862 | -0.1584848 | -0.1380171 | -0.1722138 | -0.0237646 | 0.2799099 | -0.07420844
356.8083 | -0.03305166 | 0.05605542 | 0.01670625 | -0.2599795 | -0.1602479 | -0.01944814 | 0.2851163 | -0.06632792
356.8167 | -0.03210732 | -0.07197961 | 0.01984715 | -0.2496799 | -0.2633582 | -0.1317521 | 0.2903227 | -0.1653139
356.825 | -0.03116299 | -0.06309498 | 0.02298804 | -0.2393803 | -0.136316 | -0.1274407 | 0.295529 | -0.05056689
356.8333 | -0.03021866 | 0.08274583 | 0.02612893 | -0.3610473 | -0.12435 | -0.1231292 | 0.3007354 | -0.04268637
356.8417 | -0.02927433 | -0.04532572 | -0.1428079 | -0.218781 | 0.002999534 | -0.1188178 | 0.4261799 | -0.03480585
356.85 | -0.02832999 | -0.03644109 | 0.03241071 | -0.3404753 | -0.1004182 | -0.1145064 | 0.4313925 | -0.1338255
356.8583 | -0.02738566 | -0.02755646 | 0.03555161 | -0.3301893 | -0.08845222 | -0.1101949 | 0.4366051 | -0.1259535
356.8667 | -0.02644133 | -0.01867183 | -0.1334018 | -0.3199033 | -0.07648628 | -0.1058835 | 0.4418177 | -0.1180814
356.875 | -0.02549699 | -0.009787202 | 0.04183339 | -0.3096173 | -0.06452034 | -0.1015721 | 0.4470303 | -0.1102093
356.8833 | -0.02455266 | -0.0009025724 | 0.04497428 | -0.2993313 | 0.06289835 | -0.09726063 | 0.452243 | -0.1023372
356.8917 | -0.02360833 | 0.007982057 | 0.04811517 | -0.2890452 | -0.1557889 | -0.0929492 | 0.4574556 | -0.09446509
356.9 | -0.02266399 | 0.01686669 | -0.1208603 | -0.2787592 | -0.1438367 | -0.08863777 | 0.4626682 | -0.086593
356.9083 | -0.02171966 | 0.02575132 | -0.1177249 | -0.2684732 | -0.1318846 | -0.08432633 | 0.4678808 | -0.07872091
356.9167 | -0.02077533 | 0.03463595 | -0.1145895 | -0.2581872 | -0.1199324 | 0.03666595 | 0.3527991 | -0.07084882
356.925 | -0.01983099 | 0.04352058 | -0.1114542 | -0.2479012 | -0.2287131 | 0.04098241 | 0.3580054 | -0.06297673
356.9333 | -0.01888666 | 0.05240521 | -0.1083188 | -0.2376152 | -0.09602814 | 0.04529888 | 0.3632118 | -0.05510464
356.9417 | -0.01794233 | 0.06128984 | -0.1051834 | -0.2273292 | -0.08407599 | 0.04961535 | 0.2483929 | -0.04723255
356.95 | -0.016998 | 0.07017447 | -0.1020481 | -0.2170432 | -0.07212384 | 0.05393182 | 0.253593 | -0.03936045
356.9583 | -0.01605366 | 0.0790591 | -0.09891269 | -0.2067572 | -0.06017169 | 0.05824829 | 0.1390422 | -0.03148836
356.9667 | -0.01510933 | -0.04481491 | -0.09577731 | -0.1964712 | -0.1690246 | 0.06256475 | 0.1442361 | -0.02361627
356.975 | -0.014165 | -0.03594207 | -0.09264194 | -0.1861852 | -0.1570869 | -0.04983487 | 0.02995237 | -0.01574418
356.9833 | -0.01322066 | 0.105713 | -0.08950657 | -0.1758992 | -0.1451492 | -0.04552343 | 0.03514011 | -0.007872091
356.9917 | -0.01227633 | -0.01819638 | -0.0863712 | -0.1656131 | -0.2480339 | -0.041212 | 0.04032784 | 0
357 | -0.05614019 | 0.1379654 | -0.2680695 | 0.02802819 | 0.03990752 | 0.05157892 | 0.1482726 | 0.1409243
357.0083 | -0.05614019 | 0.1439328 | -0.2695015 | 0.02876846 | 0.1668053 | -0.0701504 | 0.1482726 | 0.01434168
357.0167 | -0.05614019 | 0.006398568 | -0.2709335 | 0.02950873 | 0.05011381 | -0.06945508 | 0.1482726 | 0.01434168
357.025 | -0.05614019 | 0.0123582 | -0.2723547 | 0.030249 | 0.05521696 | -0.06875976 | 0.1482726 | 0.01434168
357.0333 | -0.05614019 | 0.161835 | -0.2736014 | 0.03098927 | 0.1821317 | -0.06806445 | 0.1482726 | 0.01434168
357.0417 | -0.05614019 | 0.1678024 | -0.2748482 | 0.03172954 | 0.06542325 | -0.06736913 | 0.1482726 | 0.01434168
357.05 | -0.05614019 | 0.03023708 | -0.276095 | 0.03246981 | 0.0705264 | -0.06667382 | 0.2782334 | 0.1409243
357.0583 | -0.05614019 | 0.03619671 | -0.2773417 | 0.03321008 | -0.05307207 | -0.0659785 | 0.2782334 | 0.01434168
357.0667 | -0.05614019 | 0.1857046 | -0.2785885 | 0.03395035 | 0.08073269 | -0.06574786 | 0.2782334 | 0.01434168
357.075 | -0.05614019 | 0.04811596 | -0.2792095 | 0.03469062 | -0.04287772 | -0.06574786 | 0.2782334 | 0.01434168
357.0833 | -0.05614019 | 0.05407559 | -0.279102 | 0.03543089 | 0.09093898 | -0.06574786 | 0.2782334 | 0.01434168
357.0917 | -0.05614019 | 0.06003522 | -0.2789944 | 0.03617117 | 0.09604212 | -0.06574786 | 0.2782334 | 0.01434168
357.1 | -0.05614019 | 0.06599484 | -0.2788869 | 0.03651966 | 0.223002 | -0.06574786 | 0.2782334 | 0.1409243
357.1083 | -0.05614019 | 0.07195447 | -0.2787794 | 0.03651966 | 0.1062484 | 0.05668244 | 0.2782334 | 0.1409243
357.1167 | -0.05614019 | 0.0779141 | -0.2786719 | 0.03651966 | 0.1113516 | 0.05668244 | 0.1482726 | 0.1409243
357.125 | -0.05614019 | 0.08352729 | -0.2785643 | 0.03651966 | 0.1164547 | 0.05668244 | 0.2782334 | 0.1409243
357.1333 | -0.05614019 | 0.2271296 | -0.2784568 | 0.03651966 | 0.1215578 | -0.06574786 | 0.2782334 | 0.1409243
357.1417 | -0.05614019 | 0.08352729 | -0.2783493 | 0.03651966 | 0.248546 | 0.05668244 | 0.2782334 | 0.1409243
357.15 | 0.2262499 | 0.08352729 | -0.2782417 | 0.03651966 | 0.1317641 | -0.06574786 | 0.2782334 | 0.1409243
357.1583 | -0.05614019 | 0.08352729 | -0.2781342 | 0.03651966 | 0.1368673 | -0.06574786 | 0.4085012 | 0.1409243
357.1667 | -0.05614019 | 0.08352729 | -0.2780267 | 0.03651966 | 0.1419704 | 0.05668244 | 0.6699624 | 0.2536869
357.175 | -0.05614019 | 0.08352729 | -0.2779191 | 0.03651966 | 0.01828843 | 0.05668244 | 0.8011579 | 0.3808212
357.1833 | 0.2262499 | 0.2271296 | -0.2778116 | 0.03651966 | 0.1521767 | 0.05668244 | 0.926082 | 0.5082491
357.1917 | 0.2262499 | 0.08352729 | -0.2777041 | 0.03651966 | 0.1572799 | 0.05668244 | 1.057886 | 0.7497506
357.2 | 0.5100943 | 0.08352729 | -0.2775965 | 0.03651966 | 0.2843075 | 0.1793857 | 1.190003 | 0.9923099
357.2083 | 0.7795151 | 0.2271296 | -0.277489 | 0.03651966 | 0.1674862 | 0.302363 | 1.448538 | 1.495058
357.2167 | 1.338363 | 0.366136 | -0.2773815 | 0.03651966 | 0.1725893 | 0.302363 | 1.708279 | 2.36759
357.225 | 2.440402 | 0.6501995 | -0.2772739 | 0.03651966 | 0.1776924 | 0.425615 | 1.969232 | 3.747334
357.2333 | 3.832237 | 1.071495 | -0.2771664 | 0.03651966 | 0.1827956 | 0.5491428 | 2.231408 | 6.595251
357.2417 | 5.777212 | 2.067105 | -0.09814932 | 0.1746336 | 0.1878987 | 0.6729473 | 2.630375 | 11.40957
357.25 | 8.023768 | 3.35273 | -0.09804179 | 0.1746336 | 0.188314 | 0.6729473 | 3.025354 | 18.77762
357.2583 | 10.56587 | 5.375456 | 0.07851098 | 0.3073185 | 0.188314 | 0.7970294 | 3.554023 | 28.28609
357.2667 | 13.39705 | 8.157062 | 0.07861851 | 0.4403234 | 0.3102672 | 0.92139 | 3.948573 | 40.61579
357.275 | 17.70137 | 11.72566 | 0.2587941 | 0.5736494 | 0.692213 | 1.04603 | 4.612283 | 54.56969
357.2833 | 22.88587 | 15.83236 | 0.6146522 | 0.8412695 | 0.8152848 | 1.04603 | 5.148844 | 69.40906
357.2917 | 30.8067 | 21.13177 | 0.9728071 | 0.975566 | 1.069532 | 1.04603 | 5.948786 | 85.80052
357.3 | 40.08074 | 26.91247 | 1.511214 | 1.110188 | 1.324948 | 1.170951 | 6.759921 | 102.4069
357.3083 | 51.06455 | 33.20959 | 2.048541 | 1.516022 | 1.7066 | 1.170951 | 7.841917 | 119.1892
357.3167 | 63.9004 | 40.41798 | 2.949163 | 1.918885 | 2.090877 | 1.296153 | 9.072956 | 136.8545
357.325 | 78.08511 | 48.4417 | 3.672345 | 2.733407 | 2.477808 | 1.421637 | 10.59392 | 154.2706
357.3333 | 93.38746 | 56.80004 | 4.576182 | 3.823707 | 2.995379 | 1.539011 | 12.2581 | 170.6262
357.3417 | 110.2011 | 66.102 | 5.669101 | 5.338033 | 3.51013 | 1.665044 | 14.23249 | 185.7509
357.35 | 127.9746 | 76.0496 | 6.947803 | 7.703049 | 4.160201 | 1.791362 | 16.51955 | 199.2327
357.3583 | 146.0376 | 86.25655 | 8.416927 | 11.53278 | 5.075095 | 2.044857 | 18.99022 | 210.9845
357.3667 | 163.6329 | 96.94699 | 9.894418 | 18.41507 | 6.515315 | 2.290997 | 21.6427 | 222.3774
357.375 | 180.1824 | 107.4707 | 11.75092 | 30.96956 | 8.24731 | 2.546766 | 24.63889 | 233.236
357.3833 | 194.7201 | 117.9709 | 14.00094 | 52.27462 | 10.1337 | 2.795119 | 27.7036 | 243.3726
357.3917 | 207.2343 | 127.6779 | 16.26731 | 80.47461 | 12.31921 | 3.044571 | 30.97484 | 252.7462
357.4 | 218.2897 | 137.2215 | 18.9387 | 115.9868 | 14.81515 | 3.425163 | 34.31609 | 262.6308
357.4083 | 227.4686 | 146.3242 | 21.82998 | 154.2892 | 17.63583 | 3.677412 | 37.88974 | 270.8675
357.4167 | 234.8507 | 154.9145 | 25.14657 | 195.3557 | 21.24444 | 4.185292 | 41.54652 | 278.5982
357.425 | 240.1657 | 162.2733 | 28.10495 | 230.1113 | 24.64445 | 4.573617 | 44.75837 | 283.5689
357.4333 | 244.1795 | 169.2546 | 31.70296 | 270.3302 | 29.04199 | 5.080619 | 48.21636 | 287.3811
357.4417 | 247.4575 | 175.7679 | 35.14302 | 310.5728 | 33.40802 | 5.592128 | 51.91653 | 289.5929
357.45 | 249.6208 | 180.8557 | 38.8317 | 351.3774 | 38.2255 | 6.108205 | 55.70573 | 290.3356
357.4583 | 250.1238 | 185.3784 | 42.57195 | 389.7981 | 43.03158 | 6.757519 | 59.56879 | 290.3356
357.4667 | 250.6282 | 189.0188 | 46.15492 | 427.1365 | 47.80625 | 7.274799 | 63.1499 | 290.3356
357.475 | 249.6208 | 191.6692 | 49.99334 | 462.9261 | 52.54468 | 7.796683 | 66.98602 | 289.5929
357.4833 | 248.7857 | 193.6881 | 53.88989 | 497.1035 | 57.60963 | 8.323232 | 70.716 | 288.8529
357.4917 | 247.4575 | 195.3532 | 57.62018 | 528.7657 | 62.26166 | 8.844982 | 74.11566 | 288.8529
357.5 | 245.6471 | 196.0396 | 61.61994 | 560.9074 | 67.04971 | 9.380966 | 77.57037 | 289.5929
357.5083 | 244.1795 | 196.0396 | 65.22734 | 591.048 | 71.97462 | 9.902407 | 80.26222 | 291.0811
357.5167 | 242.4022 | 195.3532 | 68.64436 | 624.7922 | 76.41938 | 10.30137 | 82.77368 | 291.8294
357.525 | 241.1207 | 194.7077 | 71.649 | 658.2893 | 80.54945 | 10.70299 | 84.68093 | 294.0911
357.5333 | 239.6902 | 193.6881 | 74.91053 | 689.1841 | 85.00123 | 11.10731 | 86.39907 | 295.6131
357.5417 | 238.9004 | 192.3392 | 77.97146 | 709.389 | 89.1263 | 11.51434 | 87.91703 | 297.1466
357.55 | 237.9575 | 191.0023 | 80.83329 | 727.6339 | 93.137 | 11.91409 | 89.2248 | 298.6918
357.5583 | 237.4879 | 189.6771 | 83.4731 | 746.7097 | 96.98335 | 12.18542 | 90.09916 | 301.0316
357.5667 | 237.4879 | 188.6908 | 85.89762 | 764.8543 | 100.9256 | 12.45795 | 91.19754 | 302.6065
357.575 | 237.4879 | 188.0369 | 88.0977 | 781.8921 | 103.9891 | 12.86394 | 92.08933 | 304.1934
357.5833 | 238.4283 | 187.3498 | 90.05613 | 796.4755 | 107.5611 | 13.12928 | 92.96703 | 305.7926
357.5917 | 239.6902 | 186.7017 | 92.04336 | 811.1409 | 111.2254 | 13.40605 | 94.32029 | 307.4042
357.6 | 242.0809 | 186.3787 | 93.78878 | 827.956 | 115.4645 | 13.81836 | 95.44305 | 309.0284
357.6083 | 244.1795 | 186.3787 | 95.28938 | 843.6664 | 120.0564 | 14.22303 | 97.01288 | 310.6652
357.6167 | 246.9619 | 186.7017 | 96.29857 | 855.9098 | 125.2959 | 14.64084 | 98.63017 | 311.4884
357.625 | 250.6282 | 187.0254 | 97.55514 | 868.9262 | 130.6769 | 15.05091 | 99.77739 | 313.9775
357.6333 | 254.7146 | 187.3498 | 98.82709 | 879.9667 | 136.9921 | 15.46369 | 101.1517 | 316.4962
357.6417 | 258.8947 | 188.3635 | 99.83826 | 885.5809 | 142.9659 | 16.01832 | 102.5442 | 319.045
357.65 | 263.8943 | 189.3476 | 100.8593 | 887.4665 | 149.1169 | 16.43752 | 103.9552 | 321.6244
357.6583 | 269.0312 | 190.3382 | 101.8902 | 887.4665 | 154.8274 | 16.85952 | 105.385 | 324.0163
357.6667 | 273.7385 | 191.3354 | 102.6588 | 883.7024 | 160.7087 | 17.27341 | 106.8089 | 327.5431
357.675 | 278.5642 | 192.6753 | 103.4329 | 878.1094 | 166.4055 | 17.8442 | 108.2518 | 330.226
357.6833 | 283.3124 | 194.0272 | 104.4661 | 868.9262 | 172.3002 | 18.26455 | 109.9466 | 332.9421
357.6917 | 287.1545 | 195.3532 | 104.9865 | 858.1292 | 177.6194 | 18.68769 | 111.6417 | 335.4614
357.7 | 291.0725 | 197.0751 | 105.7544 | 845.3964 | 183.4475 | 19.11362 | 113.3632 | 339.1774
357.7083 | 294.0092 | 198.7776 | 106.5394 | 831.3088 | 188.6719 | 19.67837 | 115.0844 | 342.718
357.7167 | 297.4185 | 200.4992 | 107.3184 | 815.9996 | 194.7969 | 20.24809 | 117.0805 | 345.5909
357.725 | 300.0136 | 201.8823 | 108.1029 | 801.1804 | 200.6648 | 20.82283 | 118.8597 | 349.2336
357.7333 | 301.9816 | 203.2778 | 108.6292 | 789.8929 | 205.9362 | 21.26304 | 120.6387 | 353.184
357.7417 | 303.9687 | 205.0096 | 109.1579 | 775.5188 | 212.1228 | 21.83506 | 122.7059 | 356.9498
357.75 | 305.975 | 206.4333 | 109.9437 | 763.4035 | 218.4291 | 22.42393 | 124.7515 | 360.0067
357.7583 | 307.549 | 208.2001 | 110.4667 | 752.6737 | 224.1285 | 23.00614 | 126.5936 | 364.9296
357.7667 | 308.9076 | 209.6112 | 111.0044 | 743.5856 | 230.3024 | 23.5935 | 128.7085 | 368.8896
357.775 | 310.5038 | 211.0349 | 111.7911 | 733.6721 | 235.8595 | 24.17392 | 130.8305 | 372.9161
357.7833 | 312.1123 | 212.4713 | 112.3229 | 724.9779 | 241.0911 | 24.77166 | 132.7381 | 377.2864
357.7917 | 313.5009 | 213.9206 | 112.8572 | 716.461 | 245.8844 | 25.21422 | 134.6442 | 380.3371
357.8 | 315.1324 | 214.9946 | 113.3941 | 708.1162 | 249.9672 | 25.95831 | 136.5479 | 383.4263
357.8083 | 317.0125 | 216.4667 | 113.921 | 701.1857 | 254.0665 | 26.55951 | 138.2175 | 387.7021
357.8167 | 318.6712 | 217.9084 | 114.4504 | 695.9102 | 258.2603 | 27.00124 | 139.8765 | 391.1764
357.825 | 320.1033 | 219.4071 | 114.995 | 690.7028 | 261.9793 | 27.61172 | 141.829 | 394.4042
357.8333 | 321.7862 | 220.5178 | 115.262 | 687.9732 | 265.8575 | 28.0603 | 143.5367 | 397.6737
357.8417 | 323.7257 | 221.9956 | 115.7977 | 684.063 | 269.2224 | 28.6673 | 145.2678 | 400.9859
357.85 | 326.4212 | 223.4866 | 116.336 | 681.3784 | 272.6481 | 29.27966 | 146.9874 | 403.4221
357.8583 | 328.9009 | 224.991 | 116.864 | 677.5324 | 275.0831 | 29.88426 | 148.4441 | 408.0531
357.8667 | 331.1568 | 226.0937 | 117.1354 | 674.8916 | 278.0819 | 30.50744 | 149.8813 | 410.2429
357.875 | 333.6907 | 227.6218 | 117.6801 | 672.2685 | 280.6769 | 30.96172 | 151.6638 | 413.7218
357.8833 | 336.7701 | 229.1639 | 118.2144 | 668.5104 | 283.2155 | 31.58104 | 153.1372 | 417.5703
357.8917 | 339.3691 | 230.6728 | 118.489 | 665.9297 | 285.2334 | 32.36971 | 154.3278 | 422.1324
357.9 | 342.5282 | 231.8133 | 119.0271 | 663.3661 | 287.8318 | 32.83614 | 155.7936 | 425.7726
357.9083 | 344.659 | 233.0094 | 119.3037 | 660.8193 | 289.8975 | 33.45819 | 157.0085 | 428.4514
357.9167 | 347.3508 | 234.5528 | 119.8456 | 660.8193 | 291.5085 | 34.08568 | 158.5428 | 432.1789
357.925 | 350.0748 | 235.7194 | 120.3901 | 659.6928 | 293.6126 | 34.71868 | 160.0558 | 433.5472
357.9333 | 352.2774 | 236.894 | 120.6566 | 658.2893 | 295.1568 | 35.35727 | 161.586 | 435.9584
357.9417 | 355.0605 | 238.0766 | 121.2049 | 658.2893 | 296.8105 | 36.15988 | 163.1336 | 438.391
357.95 | 356.7466 | 239.6161 | 121.4868 | 659.6928 | 298.3793 | 36.79674 | 164.3764 | 441.1979
357.9583 | 358.7291 | 240.416 | 122.0256 | 659.6928 | 300.0595 | 37.60066 | 165.6305 | 442.2579
357.9667 | 359.8696 | 241.6228 | 122.5804 | 660.8193 | 301.154 | 38.08726 | 166.8962 | 443.6776
357.975 | 361.0156 | 242.7871 | 122.8521 | 660.8193 | 302.2544 | 38.74107 | 168.1322 | 445.1046
357.9833 | 362.7451 | 244.0103 | 123.3972 | 662.2321 | 303.8656 | 39.23522 | 169.0872 | 446.1797
357.9917 | 363.6147 | 244.8305 | 123.6708 | 663.3661 | 305.4894 | 39.88407 | 170.0489 | 446.1797
358 | 363.6147 | 246.0162 | 123.945 | 664.7882 | 307.2287 | 40.38586 | 171.0172 | 447.6196
358.0083 | 364.1962 | 246.8457 | 124.509 | 665.9297 | 307.743 | 40.87567 | 171.9922 | 449.067
358.0167 | 364.7791 | 247.2098 | 124.7852 | 667.0746 | 308.879 | 41.36868 | 172.9312 | 449.067
358.025 | 365.3634 | 248.4639 | 125.3256 | 668.5104 | 310.5425 | 41.86492 | 173.9196 | 450.1575
358.0333 | 365.9492 | 249.2522 | 125.6037 | 668.5104 | 312.2192 | 42.36442 | 175.2192 | 450.1575
358.0417 | 366.5364 | 250.0969 | 125.8824 | 668.5104 | 313.3797 | 42.86722 | 176.2236 | 451.6182
358.05 | 367.1251 | 250.8924 | 126.1619 | 668.5104 | 313.3797 | 43.37335 | 177.191 | 451.6182
358.0583 | 367.7152 | 251.7448 | 126.7226 | 668.5104 | 314.5467 | 43.88285 | 177.8544 | 451.6182
358.0667 | 367.7152 | 252.119 | 126.9899 | 665.9297 | 316.2555 | 44.37966 | 178.8329 | 451.6182
358.075 | 368.3068 | 252.9772 | 127.272 | 665.9297 | 316.7924 | 44.89587 | 180.1779 | 451.6182
358.0833 | 368.6032 | 253.354 | 127.5547 | 664.7882 | 317.9782 | 45.57866 | 181.1723 | 451.6182
358.0917 | 369.197 | 253.7855 | 127.8381 | 664.7882 | 318.5194 | 45.92232 | 182.1735 | 451.6182
358.1 | 369.197 | 254.5974 | 128.1079 | 663.3661 | 319.062 | 46.59766 | 183.1817 | 451.6182
358.1083 | 369.197 | 255.0319 | 128.6637 | 662.2321 | 320.2605 | 47.11218 | 184.1968 | 451.6182
358.1167 | 369.197 | 255.4675 | 128.6638 | 660.8193 | 320.8075 | 47.46266 | 185.2189 | 452.7187
358.125 | 369.197 | 255.8494 | 128.9498 | 660.8193 | 322.0157 | 47.98289 | 186.2482 | 452.7187
358.1333 | 369.197 | 256.2869 | 129.2222 | 658.2893 | 322.0157 | 48.50657 | 187.2847 | 452.7187
358.1417 | 369.197 | 256.7254 | 129.5096 | 657.1701 | 322.5672 | 48.84628 | 188.3285 | 454.1927
358.15 | 369.7923 | 257.11 | 129.7832 | 656.0542 | 323.2308 | 49.37571 | 189.3317 | 454.1927
358.1583 | 369.7923 | 257.11 | 130.0719 | 654.6639 | 323.7854 | 49.71915 | 190.3899 | 454.1927
358.1667 | 370.389 | 257.9368 | 130.3469 | 653.5553 | 324.3414 | 50.25443 | 191.4556 | 454.1927
358.175 | 370.389 | 257.9368 | 130.637 | 651.0727 | 324.8988 | 50.77586 | 192.1378 | 455.6745
358.1833 | 370.9873 | 258.3793 | 130.9132 | 649.7004 | 325.5696 | 51.3007 | 193.216 | 455.6745
358.1917 | 370.9873 | 258.8229 | 131.1901 | 647.2427 | 325.5696 | 51.67013 | 194.2523 | 455.6745
358.2 | 370.9873 | 258.8229 | 131.1902 | 646.1555 | 325.5696 | 52.02355 | 194.9472 | 455.6745
358.2083 | 370.9873 | 259.2119 | 131.4823 | 643.7206 | 325.5696 | 52.55658 | 196.0456 | 455.6745
358.2167 | 370.9873 | 259.6575 | 131.7605 | 642.3747 | 326.6922 | 52.91389 | 196.7487 | 455.6745
358.225 | 371.587 | 259.6575 | 132.0393 | 641.3014 | 326.6922 | 53.27277 | 197.455 | 455.6745
358.2333 | 371.587 | 260.0482 | 132.0394 | 638.8977 | 327.3685 | 53.81406 | 198.5206 | 456.791
358.2417 | 371.587 | 260.4958 | 132.6136 | 637.5689 | 326.6922 | 54.15874 | 199.2351 | 456.791
358.25 | 371.587 | 260.8883 | 132.6137 | 636.5093 | 327.3685 | 54.52314 | 199.953 | 458.2865
358.2583 | 371.587 | 260.8883 | 132.8945 | 635.189 | 327.9338 | 55.07277 | 200.6741 | 458.2865
358.2667 | 370.9873 | 261.338 | 133.1759 | 634.1361 | 327.9338 | 55.44123 | 201.8142 | 458.2865
358.275 | 371.587 | 261.7887 | 133.1761 | 634.1361 | 327.9338 | 55.7928 | 202.9103 | 458.2865
358.2833 | 371.587 | 261.7887 | 133.4581 | 632.8241 | 327.9338 | 56.35097 | 203.5927 | 459.7899
358.2917 | 371.587 | 262.184 | 133.7409 | 631.7779 | 328.5004 | 56.70642 | 204.331 | 460.9227
358.3 | 372.1882 | 262.184 | 134.0243 | 631.7779 | 328.5004 | 57.08222 | 205.4449 | 460.9227
358.3083 | 372.1882 | 262.6368 | 134.0244 | 630.4742 | 329.0686 | 57.44081 | 206.5667 | 462.4401
358.3167 | 372.1882 | 263.0338 | 134.3084 | 629.4346 | 329.0686 | 57.81993 | 207.319 | 462.4401
358.325 | 372.4894 | 263.0338 | 134.5932 | 628.1392 | 329.0686 | 58.37272 | 208.4542 | 463.9656
358.3333 | 372.4894 | 263.4887 | 134.8785 | 628.1392 | 329.0686 | 58.73688 | 209.1611 | 463.9656
358.3417 | 372.4894 | 263.4887 | 134.8786 | 627.1061 | 329.0686 | 59.10261 | 209.9258 | 465.115
358.35 | 372.4894 | 263.8876 | 135.1647 | 627.1061 | 329.0686 | 59.4893 | 211.0798 | 465.115
358.3583 | 373.0929 | 264.3445 | 135.4514 | 627.1061 | 329.0686 | 60.03366 | 211.7983 | 465.115
358.3667 | 372.4894 | 264.7453 | 135.4515 | 625.8188 | 328.5004 | 60.42463 | 212.9658 | 466.6548
358.375 | 373.0929 | 265.2043 | 135.7389 | 625.8188 | 329.0686 | 60.60116 | 213.7489 | 466.6548
358.3833 | 373.6979 | 265.2043 | 136.0269 | 624.7922 | 329.0686 | 61.17245 | 214.4795 | 466.6548
358.3917 | 373.6979 | 265.6069 | 136.027 | 624.7922 | 329.7523 | 61.54883 | 215.2699 | 467.8151
358.4 | 373.6979 | 266.068 | 136.3158 | 623.5129 | 329.0686 | 61.92687 | 216.0074 | 467.8151
358.4083 | 374.3044 | 266.4725 | 136.5899 | 623.5129 | 329.0686 | 62.30657 | 216.8053 | 467.8151
358.4167 | 374.3044 | 266.4725 | 136.59 | 622.4928 | 329.7523 | 62.68796 | 217.5497 | 469.3694
358.425 | 374.9125 | 266.9358 | 136.8801 | 622.4928 | 329.0686 | 63.07104 | 218.3552 | 469.3694
358.4333 | 374.9125 | 267.3421 | 137.1708 | 621.2215 | 329.0686 | 63.45582 | 219.1067 | 469.3694
358.4417 | 375.522 | 267.3421 | 137.1709 | 621.2215 | 330.3237 | 63.82193 | 219.5128 | 469.3694
358.45 | 375.522 | 267.7492 | 137.4623 | 620.2077 | 329.7523 | 64.21007 | 220.328 | 470.9321
358.4583 | 375.522 | 268.2157 | 137.7391 | 620.2077 | 329.7523 | 64.59994 | 221.0886 | 470.9321
358.4667 | 375.522 | 268.2157 | 137.7392 | 620.2077 | 330.3237 | 64.99155 | 221.8527 | 472.1097
358.475 | 376.1331 | 268.6247 | 138.0319 | 620.2077 | 330.3237 | 65.36419 | 222.2656 | 473.6872
358.4833 | 376.1331 | 269.0933 | 138.032 | 618.9443 | 330.3237 | 65.57189 | 223.0352 | 473.6872
358.4917 | 376.1331 | 269.0933 | 138.3255 | 618.9443 | 330.8966 | 66.15609 | 223.451 | 474.876
358.5 | 376.1331 | 269.5043 | 138.6041 | 618.9443 | 330.8966 | 66.34469 | 224.2261 | 476.4686
358.5083 | 376.4393 | 269.5043 | 138.6042 | 617.6854 | 330.8966 | 66.72311 | 225.0648 | 476.4686
358.5167 | 376.4393 | 269.9751 | 138.899 | 617.6854 | 330.8966 | 67.12432 | 225.8473 | 478.0698
358.525 | 376.4393 | 269.9751 | 138.8991 | 616.6813 | 330.8966 | 67.31501 | 226.2703 | 478.0698
358.5333 | 377.0527 | 270.388 | 139.1791 | 616.6813 | 331.471 | 67.91088 | 227.0585 | 479.2765
358.5417 | 377.0527 | 270.388 | 139.4752 | 616.6813 | 331.471 | 68.10326 | 227.8504 | 479.2765
358.55 | 377.0527 | 270.8018 | 139.4754 | 616.6813 | 331.471 | 68.48928 | 228.6461 | 479.2765
358.5583 | 377.0527 | 270.8018 | 139.7566 | 616.6813 | 331.471 | 68.89856 | 229.5071 | 479.2765
358.5667 | 377.0527 | 271.2758 | 139.7567 | 616.6813 | 332.1622 | 69.09308 | 229.8775 | 479.2765
358.575 | 377.6677 | 271.2758 | 140.0542 | 615.4302 | 331.471 | 69.48341 | 230.6828 | 480.8932
358.5833 | 377.6677 | 271.2758 | 140.0543 | 616.6813 | 331.471 | 69.87543 | 231.1179 | 480.8932
358.5917 | 377.6677 | 271.6915 | 140.3369 | 615.4302 | 332.1622 | 70.07209 | 231.9291 | 480.8932
358.6 | 377.0527 | 271.6915 | 140.337 | 615.4302 | 332.1622 | 70.68667 | 232.3675 | 480.8932
358.6083 | 377.6677 | 272.1677 | 140.6359 | 615.4302 | 332.1622 | 70.88511 | 232.7441 | 480.8932
358.6167 | 377.6677 | 272.1677 | 140.636 | 615.4302 | 332.7399 | 71.28329 | 233.563 | 480.8932
358.625 | 377.6677 | 272.1677 | 140.9198 | 615.4302 | 332.1622 | 71.68323 | 234.0056 | 480.8932
358.6333 | 377.6677 | 272.5854 | 140.92 | 614.4323 | 332.7399 | 71.88386 | 234.3858 | 482.1116
358.6417 | 378.2842 | 273.004 | 141.2203 | 614.4323 | 332.7399 | 72.28646 | 235.2126 | 482.1116
358.65 | 378.2842 | 273.004 | 141.2204 | 614.4323 | 332.7399 | 72.48842 | 236.0434 | 482.1116
358.6583 | 378.2842 | 273.004 | 141.5055 | 614.4323 | 332.7399 | 72.8937 | 236.4924 | 483.7438
358.6667 | 378.9023 | 273.4835 | 141.5057 | 613.1889 | 333.3191 | 73.09702 | 236.8781 | 483.7438
358.675 | 378.9023 | 273.4835 | 141.7915 | 613.1889 | 333.3191 | 73.50501 | 237.717 | 485.3851
358.6833 | 379.2119 | 273.4835 | 141.7916 | 612.1972 | 333.3191 | 73.91482 | 238.5598 | 485.3851
358.6917 | 379.2119 | 273.4835 | 142.094 | 612.1972 | 333.3191 | 74.12041 | 239.0154 | 485.3851
358.7 | 379.8323 | 273.904 | 142.0941 | 612.1972 | 333.3191 | 74.53298 | 239.4068 | 485.3851
358.7083 | 379.8323 | 273.904 | 142.0942 | 612.1972 | 333.8998 | 74.92433 | 239.7991 | 486.6221
358.7167 | 379.8323 | 274.3255 | 142.3813 | 612.1972 | 333.8998 | 75.13219 | 240.6521 | 486.6221
358.725 | 380.4543 | 274.8083 | 142.3814 | 612.1972 | 333.8998 | 75.54931 | 241.5093 | 488.2794
358.7333 | 380.4543 | 274.8083 | 142.6693 | 612.1972 | 333.8998 | 75.96832 | 241.9726 | 488.2794
358.7417 | 380.4543 | 275.2318 | 142.6694 | 612.1972 | 333.8998 | 76.15515 | 242.3707 | 489.5284
358.75 | 381.0779 | 275.2318 | 142.9578 | 610.9614 | 333.8998 | 76.5769 | 242.7696 | 489.5284
358.7583 | 381.0779 | 275.6562 | 142.9579 | 610.9614 | 334.5987 | 77.00056 | 243.2363 | 489.5284
358.7667 | 381.7031 | 275.6562 | 142.958 | 610.9614 | 334.5987 | 77.21312 | 244.1061 | 491.2019
358.775 | 381.7031 | 276.1423 | 143.2632 | 610.9614 | 333.8998 | 77.40246 | 244.5091 | 491.2019
358.7833 | 382.3299 | 276.1423 | 143.2634 | 609.7298 | 333.8998 | 77.82989 | 244.9129 | 491.2019
358.7917 | 382.3299 | 276.5688 | 143.5532 | 609.7298 | 335.1828 | 78.23536 | 245.3852 | 492.8848
358.8 | 382.3299 | 276.9961 | 143.5533 | 609.7298 | 334.5987 | 78.45073 | 245.7911 | 491.2019
358.8083 | 382.6439 | 276.9961 | 143.8438 | 609.7298 | 334.5987 | 78.6666 | 246.6736 | 491.2019
358.8167 | 382.6439 | 277.4857 | 143.8439 | 609.7298 | 334.5987 | 79.0757 | 247.0824 | 491.2019
358.825 | 382.6439 | 277.915 | 143.844 | 609.7298 | 334.5987 | 79.293 | 247.5605 | 492.8848
358.8333 | 382.6439 | 277.915 | 143.8441 | 609.7298 | 334.5987 | 79.5108 | 247.9713 | 492.8848
358.8417 | 382.6439 | 277.915 | 144.1352 | 609.7298 | 335.1828 | 79.92357 | 248.8647 | 492.8848
358.85 | 382.6439 | 278.3454 | 144.1353 | 609.7298 | 335.1828 | 80.14282 | 249.2786 | 494.1531
358.8583 | 383.273 | 278.7767 | 144.4272 | 608.7476 | 335.1828 | 80.33814 | 249.6933 | 494.1531
358.8667 | 383.273 | 278.7767 | 144.4273 | 609.7298 | 335.1828 | 80.55836 | 250.1785 | 494.1531
358.875 | 383.273 | 279.2707 | 144.4274 | 609.7298 | 335.1828 | 80.97571 | 250.5954 | 494.1531
358.8833 | 383.273 | 279.2707 | 144.7199 | 609.7298 | 335.1828 | 81.1974 | 251.0132 | 495.8525
358.8917 | 383.9038 | 279.7041 | 144.72 | 609.7298 | 335.7684 | 81.41961 | 251.5019 | 495.8525
358.9 | 383.9038 | 279.7041 | 145.0131 | 608.7476 | 336.3556 | 81.61756 | 251.9218 | 497.1334
358.9083 | 383.9038 | 280.1384 | 145.0132 | 608.7476 | 335.7684 | 82.06445 | 252.3428 | 497.1334
358.9167 | 383.9038 | 280.1384 | 145.0133 | 608.7476 | 336.3556 | 82.26374 | 252.7647 | 497.1334
358.925 | 384.5362 | 280.636 | 145.3072 | 608.7476 | 336.3556 | 82.68861 | 253.6822 | 497.1334
358.9333 | 384.5362 | 280.636 | 145.3073 | 608.7476 | 336.3556 | 82.9143 | 254.1072 | 498.8497
358.9417 | 384.5362 | 280.636 | 145.3074 | 608.7476 | 336.9443 | 83.11535 | 254.6043 | 498.8497
358.95 | 385.1702 | 281.0723 | 145.6019 | 608.7476 | 336.9443 | 83.54399 | 255.0315 | 500.1433
358.9583 | 385.1702 | 281.0723 | 145.602 | 608.7476 | 336.9443 | 83.77169 | 255.4597 | 500.1433
358.9667 | 385.4879 | 281.5097 | 145.6021 | 609.7298 | 336.9443 | 83.99993 | 255.8889 | 500.1433
358.975 | 385.4879 | 281.5097 | 145.8973 | 608.7476 | 336.9443 | 84.43251 | 256.3909 | 500.1433
358.9833 | 385.4879 | 281.5097 | 145.8974 | 609.7298 | 337.6528 | 84.63675 | 256.8223 | 501.8766
358.9917 | 386.1243 | 281.9481 | 146.1933 | 609.7298 | 337.6528 | 84.86702 | 257.2547 | 501.8766
359 | 386.1243 | 282.3874 | 146.1934 | 609.7298 | 336.9443 | 85.07217 | 257.2547 | 501.8766
359.0083 | 386.7624 | 282.3874 | 146.1935 | 609.7298 | 336.9443 | 85.50956 | 258.1951 | 501.8766
359.0167 | 386.7624 | 282.3874 | 146.49 | 609.7298 | 337.6528 | 85.71606 | 258.6307 | 503.1831
359.025 | 387.4022 | 282.8907 | 146.4901 | 609.7298 | 336.9443 | 85.71606 | 258.6307 | 503.1831
359.0333 | 387.4022 | 283.3322 | 146.4903 | 609.7298 | 336.9443 | 86.15634 | 259.0674 | 503.1831
359.0417 | 387.4022 | 283.7746 | 146.7875 | 609.7298 | 337.6528 | 86.39023 | 259.5051 | 504.9338
359.05 | 388.0436 | 283.7746 | 146.7876 | 609.7298 | 337.6528 | 86.5986 | 259.5051 | 503.1831
359.0583 | 388.0436 | 283.7746 | 146.7877 | 610.9614 | 337.6528 | 86.83355 | 260.4571 | 504.9338
359.0667 | 388.3649 | 284.218 | 147.0856 | 609.7298 | 338.2449 | 87.04286 | 260.4571 | 504.9338
359.075 | 388.3649 | 284.218 | 147.0857 | 609.7298 | 338.2449 | 87.25262 | 260.8981 | 504.9338
359.0833 | 388.3649 | 284.726 | 147.0858 | 610.9614 | 338.8386 | 87.48914 | 261.3402 | 506.6946
359.0917 | 388.3649 | 284.726 | 147.3845 | 610.9614 | 338.8386 | 87.69985 | 261.7833 | 506.6946
359.1 | 389.0088 | 285.1716 | 147.3846 | 610.9614 | 338.8386 | 87.93744 | 262.2275 | 506.6946
359.1083 | 389.0088 | 285.1716 | 147.3847 | 610.9614 | 338.8386 | 88.14911 | 262.747 | 506.6946
359.1167 | 389.0088 | 285.6182 | 147.3848 | 610.9614 | 339.4339 | 88.60041 | 263.1935 | 508.0217
359.125 | 389.6543 | 285.6182 | 147.6841 | 610.9614 | 339.4339 | 88.8135 | 263.6411 | 508.0217
359.1333 | 389.6543 | 286.0658 | 147.6842 | 609.7298 | 340.0307 | 89.02705 | 264.0897 | 508.0217
359.1417 | 389.6543 | 286.0658 | 147.6843 | 610.9614 | 340.0307 | 89.26784 | 264.5394 | 509.8002
359.15 | 389.6543 | 286.0658 | 147.6844 | 610.9614 | 340.0307 | 89.69735 | 264.9902 | 508.0217
359.1583 | 390.3015 | 286.5145 | 147.9677 | 610.9614 | 340.0307 | 89.93977 | 264.9902 | 508.0217
359.1667 | 390.3015 | 286.5145 | 147.9679 | 610.9614 | 340.0307 | 90.15575 | 265.4421 | 509.8002
359.175 | 390.3015 | 286.5145 | 147.968 | 612.1972 | 340.0307 | 90.37219 | 265.9707 | 509.8002
359.1833 | 390.3015 | 286.9641 | 148.2686 | 612.1972 | 340.7491 | 90.61625 | 266.425 | 509.8002
359.1917 | 390.3015 | 286.9641 | 148.2687 | 612.1972 | 340.7491 | 90.83369 | 266.425 | 509.8002
359.2 | 390.6258 | 287.4792 | 148.2688 | 612.1972 | 340.7491 | 91.0516 | 266.8803 | 511.1408
359.2083 | 390.6258 | 287.4792 | 148.5702 | 612.1972 | 340.7491 | 91.26999 | 267.3368 | 511.1408
359.2167 | 390.6258 | 287.4792 | 148.5703 | 612.1972 | 340.7491 | 91.51624 | 267.7943 | 511.1408
359.225 | 390.6258 | 287.931 | 148.8724 | 612.1972 | 340.7491 | 91.51624 | 267.7943 | 511.1408
359.2333 | 391.2755 | 287.931 | 148.8725 | 612.1972 | 341.3494 | 91.95551 | 268.253 | 511.1408
359.2417 | 391.2755 | 288.3839 | 148.8726 | 612.1972 | 340.7491 | 92.17587 | 268.7128 | 511.1408
359.25 | 391.2755 | 288.3839 | 148.8727 | 613.1889 | 341.3494 | 92.42434 | 268.7128 | 512.9373
359.2583 | 391.2755 | 288.3839 | 148.8728 | 612.1972 | 341.3494 | 92.42434 | 269.1737 | 512.9373
359.2667 | 391.9269 | 288.8378 | 149.1588 | 613.1889 | 341.9514 | 92.64572 | 269.7128 | 512.9373
359.275 | 391.9269 | 289.2927 | 149.1589 | 613.1889 | 341.9514 | 92.86759 | 269.7128 | 512.9373
359.2833 | 392.5801 | 289.2927 | 149.159 | 613.1889 | 341.9514 | 93.08994 | 270.1762 | 512.9373
359.2917 | 391.9269 | 289.2927 | 149.1591 | 613.1889 | 342.5549 | 93.31278 | 270.6407 | 514.2915
359.3 | 392.5801 | 289.2927 | 149.4625 | 613.1889 | 343.1601 | 93.56406 | 271.1063 | 514.2915
359.3083 | 392.5801 | 289.7487 | 149.4626 | 613.1889 | 343.1601 | 94.01231 | 271.573 | 516.1063
359.3167 | 392.5801 | 289.7487 | 149.4627 | 613.1889 | 343.1601 | 94.23718 | 271.573 | 514.2915
359.325 | 392.9073 | 289.7487 | 149.7669 | 613.1889 | 343.1601 | 94.46255 | 272.0409 | 516.1063
359.3333 | 392.9073 | 290.2057 | 149.463 | 613.1889 | 343.7669 | 94.68841 | 272.51 | 516.1063
359.3417 | 393.5629 | 290.2057 | 149.7671 | 613.1889 | 343.1601 | 94.9431 | 272.9802 | 516.1063
359.35 | 393.5629 | 290.7292 | 149.7672 | 613.1889 | 343.1601 | 95.17003 | 273.4516 | 516.1063
359.3583 | 393.5629 | 290.7292 | 150.0551 | 614.4323 | 343.1601 | 95.39746 | 273.4516 | 517.4744
359.3667 | 393.5629 | 290.7292 | 150.0552 | 613.1889 | 343.1601 | 95.62539 | 273.9241 | 516.1063
359.375 | 393.5629 | 291.1885 | 150.0553 | 614.4323 | 343.1601 | 95.62539 | 274.3978 | 517.4744
359.3833 | 393.5629 | 291.6488 | 150.0555 | 614.4323 | 343.7669 | 95.85383 | 274.8726 | 517.4744
359.3917 | 394.2203 | 291.6488 | 150.0556 | 614.4323 | 343.7669 | 96.08278 | 274.8726 | 517.4744
359.4 | 394.2203 | 291.6488 | 150.3611 | 614.4323 | 343.7669 | 96.31224 | 275.3487 | 517.4744
359.4083 | 394.2203 | 292.1102 | 150.3612 | 614.4323 | 343.7669 | 96.54221 | 275.3487 | 519.3077
359.4167 | 394.2203 | 292.1102 | 150.6504 | 615.4302 | 343.7669 | 96.7727 | 275.8259 | 519.3077
359.425 | 394.8795 | 292.5726 | 150.3614 | 615.4302 | 344.4972 | 96.7727 | 275.8259 | 519.3077
359.4333 | 394.8795 | 292.5726 | 150.6507 | 615.4302 | 344.4972 | 97.00369 | 276.3043 | 519.3077
359.4417 | 394.8795 | 292.5726 | 150.6508 | 614.4323 | 343.7669 | 97.23521 | 276.3043 | 521.1519
359.45 | 395.2097 | 293.0361 | 150.6509 | 615.4302 | 344.4972 | 97.49628 | 276.8639 | 519.3077
359.4583 | 395.2097 | 293.0361 | 150.651 | 615.4302 | 345.1076 | 97.49628 | 276.8639 | 521.1519
359.4667 | 395.2097 | 293.0361 | 150.6511 | 615.4302 | 345.1076 | 97.96204 | 277.3449 | 521.1519
359.475 | 395.2097 | 293.5006 | 150.958 | 615.4302 | 345.1076 | 97.96204 | 277.827 | 521.1519
359.4833 | 395.2097 | 293.5006 | 150.9581 | 615.4302 | 345.7197 | 98.19571 | 277.827 | 521.1519
359.4917 | 395.8714 | 293.5006 | 150.9582 | 615.4302 | 346.3333 | 98.4299 | 278.3104 | 522.5421
359.5 | 395.8714 | 293.5006 | 151.2488 | 615.4302 | 346.3333 | 98.66462 | 278.795 | 522.5421
359.5083 | 395.8714 | 293.9663 | 151.2489 | 615.4302 | 346.3333 | 98.89987 | 278.795 | 522.5421
359.5167 | 396.5348 | 293.9663 | 151.249 | 615.4302 | 345.7197 | 99.13565 | 279.7678 | 522.5421
359.525 | 395.8714 | 294.433 | 151.2491 | 615.4302 | 346.3333 | 99.37196 | 279.7678 | 522.5421
359.5333 | 395.8714 | 294.433 | 151.2492 | 615.4302 | 345.7197 | 99.6088 | 280.256 | 524.4052
359.5417 | 396.5348 | 294.433 | 151.5576 | 615.4302 | 346.3333 | 99.84619 | 280.256 | 522.5421
359.55 | 396.5348 | 294.9007 | 151.5577 | 616.6813 | 346.3333 | 99.84619 | 280.7455 | 524.4052
359.5583 | 396.5348 | 294.9007 | 151.5578 | 616.6813 | 346.3333 | 100.0841 | 280.7455 | 524.4052
359.5667 | 396.5348 | 295.3696 | 151.5579 | 616.6813 | 345.7197 | 100.3226 | 281.2362 | 524.4052
359.575 | 397.2 | 295.3696 | 151.558 | 616.6813 | 346.3333 | 100.5616 | 281.2362 | 524.4052
359.5833 | 397.2 | 295.3696 | 151.8499 | 616.6813 | 346.3333 | 100.5616 | 281.2362 | 524.4052
359.5917 | 397.2 | 295.8396 | 151.85 | 616.6813 | 346.3333 | 100.7711 | 281.7281 | 524.4052
359.6 | 397.2 | 295.8396 | 151.8501 | 616.6813 | 346.9487 | 101.0112 | 281.7281 | 525.8098
359.6083 | 397.2 | 296.3106 | 151.8502 | 617.6854 | 346.9487 | 101.0112 | 282.1389 | 525.8098
359.6167 | 397.2 | 295.8396 | 151.8503 | 617.6854 | 347.5657 | 101.2517 | 282.1389 | 525.8098
359.625 | 397.5332 | 296.3106 | 152.1601 | 617.6854 | 347.5657 | 101.4929 | 282.1389 | 525.8098
359.6333 | 397.5332 | 296.7828 | 152.1602 | 617.6854 | 347.5657 | 101.4929 | 282.6331 | 525.8098
359.6417 | 397.5332 | 296.7828 | 152.1603 | 617.6854 | 348.3083 | 101.7345 | 282.6331 | 527.6923
359.65 | 397.5332 | 296.7828 | 152.4535 | 618.9443 | 348.3083 | 101.7345 | 283.1286 | 527.6923
359.6583 | 397.5332 | 296.7828 | 152.4536 | 617.6854 | 348.3083 | 101.9768 | 283.6253 | 527.6923
359.6667 | 397.5332 | 297.256 | 152.4537 | 618.9443 | 348.3083 | 102.2195 | 283.6253 | 527.6923
359.675 | 398.201 | 297.256 | 152.4539 | 618.9443 | 348.929 | 102.4629 | 284.1232 | 527.6923
359.6833 | 398.201 | 297.256 | 152.454 | 618.9443 | 349.5513 | 102.7068 | 284.6224 | 529.1115
359.6917 | 398.201 | 297.256 | 152.4541 | 618.9443 | 348.929 | 102.9512 | 284.6224 | 529.1115
359.7 | 398.8706 | 297.7303 | 152.7653 | 618.9443 | 349.5513 | 102.9512 | 285.1229 | 529.1115
359.7083 | 398.201 | 297.7303 | 152.7654 | 618.9443 | 349.5513 | 103.1962 | 285.1229 | 529.1115
359.7167 | 398.8706 | 297.7303 | 152.7655 | 618.9443 | 349.5513 | 103.4111 | 285.6246 | 529.1115
359.725 | 398.8706 | 298.2738 | 152.7656 | 618.9443 | 349.5513 | 103.6572 | 285.6246 | 529.1115
359.7333 | 398.8706 | 298.2738 | 153.0602 | 618.9443 | 348.929 | 103.6572 | 286.1276 | 529.1115
359.7417 | 398.8706 | 298.2738 | 153.0603 | 618.9443 | 350.1754 | 103.9038 | 286.1276 | 529.1115
359.75 | 398.8706 | 298.2738 | 153.0604 | 618.9443 | 350.1754 | 104.151 | 286.6319 | 529.1115
359.7583 | 399.5419 | 298.7505 | 153.0605 | 618.9443 | 349.5513 | 104.3988 | 286.6319 | 529.1115
359.7667 | 399.5419 | 298.7505 | 153.0606 | 620.2077 | 349.5513 | 104.3988 | 286.6319 | 529.1115
359.775 | 399.5419 | 299.2283 | 153.0607 | 620.2077 | 349.5513 | 104.6472 | 287.1375 | 531.0136
359.7833 | 399.5419 | 299.2283 | 153.3559 | 620.2077 | 349.5513 | 104.865 | 287.1375 | 531.0136
359.7917 | 399.8783 | 299.2283 | 153.0609 | 621.2215 | 349.5513 | 105.1144 | 287.1375 | 531.0136
359.8 | 399.8783 | 299.7073 | 153.3562 | 620.2077 | 350.1754 | 104.865 | 287.1375 | 531.0136
359.8083 | 399.8783 | 299.7073 | 153.3563 | 620.2077 | 350.1754 | 105.3644 | 287.6444 | 531.0136
359.8167 | 399.8783 | 299.7073 | 153.3564 | 621.2215 | 350.1754 | 105.3644 | 287.6444 | 532.4477
359.825 | 400.5523 | 300.1874 | 153.3565 | 621.2215 | 350.1754 | 105.3644 | 287.6444 | 532.4477
359.8333 | 400.5523 | 300.1874 | 153.6698 | 621.2215 | 350.8011 | 105.615 | 288.1526 | 532.4477
359.8417 | 400.5523 | 300.1874 | 153.6699 | 622.4928 | 350.8011 | 105.8662 | 288.1526 | 534.3697
359.85 | 400.5523 | 300.5998 | 153.67 | 621.2215 | 351.4286 | 106.0865 | 288.662 | 532.4477
359.8583 | 401.228 | 300.5998 | 153.6701 | 622.4928 | 352.0577 | 106.0865 | 289.1728 | 534.3697
359.8667 | 401.228 | 300.5998 | 153.6702 | 621.2215 | 351.4286 | 106.0865 | 289.1728 | 534.3697
359.875 | 401.228 | 301.0819 | 153.6704 | 622.4928 | 352.0577 | 106.5917 | 289.6849 | 534.3697
359.8833 | 401.228 | 301.0819 | 153.6705 | 622.4928 | 351.4286 | 106.8452 | 290.1127 | 534.3697
359.8917 | 401.228 | 301.0819 | 153.9671 | 622.4928 | 352.0577 | 106.8452 | 290.1127 | 534.3697
359.9 | 401.9056 | 301.0819 | 153.9672 | 622.4928 | 352.0577 | 107.0992 | 290.6272 | 534.3697
359.9083 | 401.9056 | 301.5652 | 153.9673 | 622.4928 | 352.0577 | 107.0992 | 290.6272 | 534.3697
359.9167 | 401.228 | 301.5652 | 153.9674 | 622.4928 | 352.0577 | 107.322 | 290.6272 | 534.3697
359.925 | 401.9056 | 301.5652 | 153.9675 | 622.4928 | 352.0577 | 107.5772 | 291.143 | 534.3697
359.9333 | 401.9056 | 301.5652 | 154.2648 | 622.4928 | 352.0577 | 107.5772 | 291.143 | 534.3697
359.9417 | 401.9056 | 302.0497 | 154.2649 | 622.4928 | 352.0577 | 107.833 | 291.6601 | 534.3697
359.95 | 402.2451 | 302.0497 | 154.265 | 623.5129 | 352.0577 | 108.0894 | 291.6601 | 535.8188
359.9583 | 401.9056 | 302.5352 | 154.2651 | 623.5129 | 352.6886 | 108.0894 | 291.6601 | 535.8188
359.9667 | 402.2451 | 302.5352 | 154.2652 | 623.5129 | 352.6886 | 108.3142 | 292.1786 | 535.8188
359.975 | 402.2451 | 303.022 | 154.5807 | 623.5129 | 352.0577 | 108.3142 | 292.1786 | 535.8188
359.9833 | 402.2451 | 302.5352 | 154.5808 | 623.5129 | 352.0577 | 108.5717 | 292.1786 | 535.8188
359.9917 | 402.2451 | 303.022 | 154.5809 | 623.5129 | 353.3212 | 108.5717 | 292.1786 | 535.8188
360 | 402.9253 | 303.022 | 154.581 | 624.7922 | 352.6886 | 108.8299 | 292.6985 | 537.7611
360.0083 | 402.9253 | 303.022 | 154.5811 | 624.7922 | 353.3212 | 108.8299 | 292.6985 | 535.8188
360.0167 | 402.9253 | 303.5098 | 154.8798 | 624.7922 | 353.3212 | 109.0562 | 292.6985 | 537.7611
360.025 | 402.9253 | 303.5098 | 154.8799 | 624.7922 | 353.3212 | 109.0562 | 293.2197 | 537.7611
360.0333 | 402.9253 | 303.5098 | 154.88 | 624.7922 | 354.0826 | 109.3155 | 293.7422 | 537.7611
360.0417 | 403.6074 | 303.9989 | 154.8801 | 624.7922 | 353.3212 | 109.5754 | 293.7422 | 539.2256
360.05 | 403.6074 | 303.9989 | 154.8802 | 624.7922 | 353.3212 | 109.5754 | 293.7422 | 539.2256
360.0583 | 403.9491 | 303.9989 | 154.8803 | 625.8188 | 354.0826 | 109.8033 | 294.1787 | 539.2256
360.0667 | 403.6074 | 303.9989 | 154.8804 | 625.8188 | 354.0826 | 110.0643 | 294.1787 | 539.2256
360.075 | 403.6074 | 303.9989 | 154.8805 | 625.8188 | 354.0826 | 110.0643 | 294.7037 | 539.2256
360.0833 | 403.9491 | 304.4891 | 155.1799 | 625.8188 | 354.7191 | 110.326 | 294.7037 | 539.2256
360.0917 | 403.9491 | 304.4891 | 155.18 | 625.8188 | 354.7191 | 110.326 | 294.7037 | 539.2256
360.1 | 403.9491 | 304.4891 | 155.1801 | 625.8188 | 354.7191 | 110.5555 | 295.2301 | 539.2256
360.1083 | 403.9491 | 304.9804 | 155.1802 | 625.8188 | 354.7191 | 110.8183 | 295.2301 | 539.2256
360.1167 | 403.9491 | 304.9804 | 155.1803 | 625.8188 | 355.3572 | 110.8183 | 295.2301 | 539.2256
360.125 | 403.9491 | 305.4729 | 155.1804 | 625.8188 | 354.7191 | 111.0818 | 295.7578 | 541.1884
360.1333 | 404.634 | 304.9804 | 155.1805 | 625.8188 | 354.7191 | 111.3128 | 295.7578 | 541.1884
360.1417 | 404.634 | 305.4729 | 155.4805 | 627.1061 | 354.7191 | 111.3128 | 295.7578 | 539.2256
360.15 | 404.634 | 305.4729 | 155.4806 | 627.1061 | 355.3572 | 111.3128 | 296.287 | 539.2256
360.1583 | 404.634 | 305.9666 | 155.4807 | 627.1061 | 355.3572 | 111.5775 | 296.287 | 539.2256
360.1667 | 404.634 | 305.9666 | 155.4808 | 627.1061 | 355.3572 | 111.5775 | 296.287 | 541.1884
360.175 | 404.634 | 305.9666 | 155.4809 | 627.1061 | 355.3572 | 111.8428 | 296.287 | 541.1884
360.1833 | 404.634 | 305.9666 | 155.7816 | 627.1061 | 355.9972 | 111.8428 | 296.287 | 541.1884
360.1917 | 405.3206 | 305.9666 | 155.4812 | 628.1392 | 355.9972 | 111.8428 | 296.8175 | 541.1884
360.2 | 405.3206 | 306.4615 | 155.7818 | 628.1392 | 355.9972 | 112.0754 | 296.8175 | 541.1884
360.2083 | 405.3206 | 306.4615 | 155.782 | 628.1392 | 355.9972 | 112.0754 | 296.8175 | 541.1884
360.2167 | 406.0091 | 306.4615 | 155.7821 | 629.4346 | 356.6389 | 112.3419 | 297.2606 | 542.6684
360.225 | 406.0091 | 306.9575 | 155.7822 | 628.1392 | 355.9972 | 112.3419 | 297.2606 | 542.6684
360.2333 | 406.0091 | 306.9575 | 155.7823 | 629.4346 | 356.6389 | 112.5756 | 297.7937 | 542.6684
360.2417 | 406.0091 | 306.9575 | 156.1014 | 628.1392 | 357.2823 | 112.5756 | 297.7937 | 542.6684
360.25 | 406.0091 | 306.9575 | 156.1015 | 629.4346 | 357.2823 | 112.8433 | 298.3282 | 542.6684
360.2583 | 406.354 | 307.4547 | 156.1016 | 628.1392 | 357.2823 | 113.1116 | 298.3282 | 542.6684
360.2667 | 406.0091 | 307.4547 | 156.1017 | 629.4346 | 357.2823 | 113.1116 | 298.3282 | 542.6684
360.275 | 406.354 | 307.9531 | 156.1018 | 629.4346 | 357.2823 | 113.1116 | 298.864 | 542.6684
360.2833 | 406.354 | 307.4547 | 156.4039 | 629.4346 | 356.6389 | 113.3469 | 298.864 | 542.6684
360.2917 | 406.354 | 307.9531 | 156.404 | 629.4346 | 357.2823 | 113.6165 | 298.864 | 542.6684
360.3 | 406.354 | 307.9531 | 156.1021 | 629.4346 | 357.2823 | 113.8528 | 299.4013 | 544.6522
360.3083 | 406.354 | 307.9531 | 156.4042 | 629.4346 | 357.2823 | 113.8528 | 299.4013 | 544.6522
360.3167 | 406.354 | 308.3813 | 156.1024 | 629.4346 | 357.2823 | 114.1236 | 299.4013 | 544.6522
360.325 | 407.0452 | 308.3813 | 156.4044 | 629.4346 | 357.2823 | 114.1236 | 299.4013 | 544.6522
360.3333 | 407.0452 | 308.3813 | 156.4046 | 629.4346 | 357.2823 | 114.1236 | 299.94 | 544.6522
360.3417 | 407.0452 | 308.3813 | 156.4047 | 630.4742 | 357.2823 | 114.361 | 299.94 | 544.6522
360.35 | 407.0452 | 308.8819 | 156.4048 | 630.4742 | 357.9276 | 114.361 | 299.94 | 544.6522
360.3583 | 407.0452 | 308.8819 | 156.7075 | 630.4742 | 357.9276 | 114.633 | 299.94 | 544.6522
360.3667 | 407.0452 | 308.8819 | 156.7076 | 630.4742 | 357.9276 | 114.633 | 299.94 | 544.6522
360.375 | 407.0452 | 308.8819 | 156.7078 | 631.7779 | 357.9276 | 114.633 | 300.39 | 546.148
360.3833 | 407.7383 | 309.3838 | 156.7079 | 631.7779 | 357.9276 | 114.9057 | 300.39 | 546.148
360.3917 | 407.7383 | 309.3838 | 157.0113 | 631.7779 | 357.9276 | 114.9057 | 300.39 | 546.148
360.4 | 407.7383 | 309.3838 | 156.7081 | 631.7779 | 358.5746 | 114.9057 | 300.9313 | 546.148
360.4083 | 408.0856 | 309.3838 | 156.7082 | 631.7779 | 358.5746 | 115.1448 | 300.9313 | 546.148
360.4167 | 408.0856 | 309.8868 | 157.0117 | 631.7779 | 358.5746 | 115.1448 | 300.9313 | 546.148
360.425 | 408.0856 | 309.8868 | 157.0118 | 632.8241 | 359.874 | 115.4187 | 301.474 | 546.148
360.4333 | 408.0856 | 309.8868 | 157.0119 | 632.8241 | 359.2234 | 115.6589 | 301.474 | 548.153
360.4417 | 408.0856 | 309.8868 | 157.012 | 632.8241 | 359.874 | 115.6589 | 301.474 | 546.148
360.45 | 408.0856 | 310.391 | 157.0121 | 632.8241 | 359.874 | 115.9341 | 301.474 | 548.153
360.4583 | 408.0856 | 310.391 | 157.0122 | 632.8241 | 359.874 | 115.9341 | 302.0181 | 548.153
360.4667 | 408.0856 | 310.391 | 157.0123 | 632.8241 | 359.874 | 116.1754 | 302.0181 | 548.153
360.475 | 408.7814 | 310.391 | 157.0124 | 632.8241 | 359.874 | 116.1754 | 302.0181 | 546.148
360.4833 | 408.7814 | 310.8965 | 157.3166 | 632.8241 | 359.2234 | 116.4518 | 302.0181 | 548.153
360.4917 | 408.7814 | 310.8965 | 157.3167 | 632.8241 | 359.874 | 116.4518 | 302.0181 | 548.153
360.5 | 408.7814 | 310.8965 | 157.3168 | 632.8241 | 359.874 | 116.4518 | 302.0181 | 548.153
360.5083 | 408.7814 | 310.8965 | 157.3169 | 632.8241 | 359.874 | 116.6942 | 302.5637 | 548.153
360.5167 | 408.7814 | 311.4032 | 157.6217 | 634.1361 | 359.874 | 116.9719 | 302.5637 | 548.153
360.525 | 408.7814 | 311.4032 | 157.3171 | 634.1361 | 359.874 | 116.6942 | 302.5637 | 549.6649
360.5333 | 409.4792 | 311.4032 | 157.3172 | 634.1361 | 359.2234 | 116.9719 | 302.5637 | 548.153
360.5417 | 409.4792 | 311.4032 | 157.622 | 634.1361 | 359.874 | 116.9719 | 303.0195 | 548.153
360.55 | 409.4792 | 311.4032 | 157.6222 | 634.1361 | 359.874 | 117.2154 | 303.0195 | 549.6649
360.5583 | 409.4792 | 311.8384 | 157.6223 | 634.1361 | 360.5264 | 117.2154 | 303.0195 | 548.153
360.5667 | 409.4792 | 311.8384 | 157.6224 | 635.189 | 360.5264 | 117.2154 | 303.0195 | 549.6649
360.575 | 410.1788 | 311.8384 | 157.6225 | 635.189 | 359.874 | 117.2154 | 303.5678 | 549.6649
360.5833 | 410.1788 | 312.3473 | 157.928 | 636.5093 | 360.5264 | 117.4944 | 303.5678 | 549.6649
360.5917 | 410.1788 | 312.3473 | 157.9281 | 635.189 | 361.3117 | 117.4944 | 303.5678 | 549.6649
360.6 | 410.1788 | 312.3473 | 157.6228 | 635.189 | 361.3117 | 117.739 | 303.5678 | 549.6649
360.6083 | 410.1788 | 312.8575 | 157.9283 | 636.5093 | 361.3117 | 117.739 | 304.1175 | 549.6649
360.6167 | 410.1788 | 312.3473 | 157.9284 | 636.5093 | 361.3117 | 117.739 | 304.1175 | 549.6649
360.625 | 410.5294 | 312.8575 | 157.9286 | 636.5093 | 361.3117 | 118.0193 | 304.6687 | 549.6649
360.6333 | 410.5294 | 312.8575 | 157.9287 | 636.5093 | 361.3117 | 118.0193 | 304.6687 | 551.6915
360.6417 | 410.1788 | 313.3689 | 157.9288 | 636.5093 | 361.3117 | 118.0193 | 304.6687 | 549.6649
360.65 | 410.5294 | 313.3689 | 157.9289 | 636.5093 | 361.3117 | 118.2651 | 304.6687 | 549.6649
360.6583 | 410.5294 | 313.3689 | 157.929 | 636.5093 | 361.9682 | 118.2651 | 304.6687 | 549.6649
360.6667 | 410.5294 | 313.3689 | 157.9291 | 636.5093 | 361.9682 | 118.5114 | 305.1291 | 551.6915
360.675 | 410.5294 | 313.3689 | 157.9292 | 636.5093 | 361.9682 | 118.7936 | 305.1291 | 551.6915
360.6833 | 410.5294 | 313.8816 | 158.2354 | 636.5093 | 361.9682 | 118.7936 | 305.1291 | 551.6915
360.6917 | 410.5294 | 313.8816 | 158.2355 | 637.5689 | 361.3117 | 118.7936 | 305.1291 | 551.6915
360.7 | 410.5294 | 313.8816 | 158.2357 | 637.5689 | 361.3117 | 119.041 | 305.683 | 551.6915
360.7083 | 411.2318 | 313.8816 | 158.2358 | 637.5689 | 361.3117 | 119.041 | 305.683 | 553.2196
360.7167 | 411.2318 | 313.8816 | 158.2359 | 637.5689 | 361.3117 | 119.3245 | 305.683 | 551.6915
360.725 | 411.2318 | 314.3954 | 158.236 | 637.5689 | 361.9682 | 119.3245 | 305.683 | 553.2196
360.7333 | 411.2318 | 314.3954 | 158.5429 | 637.5689 | 361.9682 | 119.3245 | 305.683 | 553.2196
360.7417 | 411.2318 | 314.3954 | 158.2362 | 638.8977 | 361.9682 | 119.3245 | 305.683 | 553.2196
360.75 | 411.2318 | 314.3954 | 158.5431 | 638.8977 | 361.9682 | 119.5731 | 305.683 | 553.2196
360.7583 | 411.9362 | 314.8369 | 158.5432 | 638.8977 | 362.6264 | 119.5731 | 306.2383 | 553.2196
360.7667 | 411.2318 | 314.8369 | 158.5433 | 638.8977 | 361.9682 | 119.5731 | 306.2383 | 553.2196
360.775 | 411.9362 | 314.8369 | 158.5435 | 638.8977 | 363.2865 | 119.5731 | 306.2383 | 553.2196
360.7833 | 411.9362 | 315.3531 | 158.5436 | 639.9641 | 362.6264 | 119.8579 | 306.7952 | 555.2682
360.7917 | 411.9362 | 315.3531 | 158.8512 | 638.8977 | 362.6264 | 119.8579 | 306.7952 | 553.2196
360.8 | 412.2891 | 314.8369 | 158.5438 | 639.9641 | 363.2865 | 119.8579 | 306.7952 | 555.2682
360.8083 | 411.9362 | 315.3531 | 158.8514 | 639.9641 | 363.2865 | 120.1076 | 306.7952 | 553.2196
360.8167 | 412.2891 | 315.3531 | 158.8515 | 639.9641 | 363.2865 | 120.358 | 307.2603 | 553.2196
360.825 | 412.2891 | 315.8706 | 158.8516 | 639.9641 | 363.9484 | 120.358 | 307.2603 | 555.2682
360.8333 | 412.2891 | 315.8706 | 158.8517 | 641.3014 | 363.2865 | 120.358 | 307.2603 | 555.2682
360.8417 | 412.2891 | 315.8706 | 158.8518 | 641.3014 | 363.2865 | 120.6447 | 307.8199 | 555.2682
360.85 | 412.2891 | 315.8706 | 158.852 | 639.9641 | 363.2865 | 120.8962 | 307.8199 | 555.2682
360.8583 | 412.2891 | 316.3893 | 159.1603 | 639.9641 | 363.2865 | 120.8962 | 307.8199 | 555.2682
360.8667 | 412.9963 | 316.3893 | 159.1604 | 639.9641 | 363.2865 | 120.8962 | 307.8199 | 555.2682
360.875 | 412.9963 | 316.3893 | 159.1605 | 641.3014 | 363.9484 | 120.8962 | 307.8199 | 555.2682
360.8833 | 412.9963 | 316.3893 | 159.1606 | 641.3014 | 363.2865 | 121.1843 | 308.381 | 555.2682
360.8917 | 412.9963 | 316.9093 | 159.1607 | 641.3014 | 363.9484 | 121.1843 | 307.8199 | 555.2682
360.9 | 413.7055 | 316.9093 | 159.1608 | 641.3014 | 363.9484 | 121.1843 | 308.381 | 555.2682
360.9083 | 413.7055 | 316.9093 | 159.1609 | 641.3014 | 363.9484 | 121.4369 | 308.381 | 555.2682
360.9167 | 413.7055 | 316.9093 | 159.161 | 642.3747 | 363.9484 | 121.4369 | 308.381 | 555.2682
360.925 | 413.7055 | 316.9093 | 159.4701 | 642.3747 | 363.9484 | 121.4369 | 308.381 | 555.2682
360.9333 | 413.7055 | 317.356 | 159.4702 | 642.3747 | 363.9484 | 121.4369 | 308.381 | 555.2682
360.9417 | 413.7055 | 317.356 | 159.4703 | 642.3747 | 363.9484 | 121.4369 | 308.9436 | 556.8129
360.95 | 413.7055 | 317.356 | 159.4704 | 642.3747 | 364.6122 | 121.4369 | 308.9436 | 556.8129
360.9583 | 413.7055 | 317.356 | 159.4705 | 642.3747 | 364.6122 | 121.6901 | 308.9436 | 556.8129
360.9667 | 413.7055 | 317.356 | 159.4706 | 642.3747 | 364.6122 | 121.6901 | 309.4136 | 556.8129
360.975 | 414.0608 | 317.356 | 159.4707 | 643.7206 | 365.2779 | 121.9802 | 309.4136 | 556.8129
360.9833 | 414.0608 | 317.8784 | 159.4709 | 643.7206 | 365.2779 | 121.9802 | 309.4136 | 556.8129
360.9917 | 414.0608 | 317.8784 | 159.471 | 643.7206 | 365.2779 | 121.9802 | 309.4136 | 556.8129
361 | 414.0608 | 317.8784 | 159.7807 | 643.7206 | 365.2779 | 121.9802 | 309.4136 | 556.8129
361.0083 | 414.0608 | 318.402 | 159.7808 | 643.7206 | 365.2779 | 122.2346 | 309.979 | 556.8129
361.0167 | 414.0608 | 318.402 | 159.7809 | 643.7206 | 365.2779 | 122.2346 | 309.979 | 556.8129
361.025 | 414.0608 | 318.402 | 159.781 | 643.7206 | 365.9454 | 122.4896 | 309.979 | 558.8838
361.0333 | 414.0608 | 318.9269 | 159.7812 | 643.7206 | 365.2779 | 122.4896 | 309.979 | 558.8838
361.0417 | 414.7728 | 318.9269 | 159.7813 | 643.7206 | 365.9454 | 122.7816 | 309.979 | 558.8838
361.05 | 414.0608 | 318.402 | 159.7814 | 644.8008 | 365.9454 | 122.7816 | 309.979 | 558.8838
361.0583 | 414.7728 | 318.9269 | 159.7815 | 644.8008 | 365.9454 | 123.0378 | 310.5459 | 558.8838
361.0667 | 414.7728 | 318.9269 | 160.0737 | 644.8008 | 365.9454 | 123.0378 | 310.5459 | 558.8838
361.075 | 414.7728 | 318.9269 | 159.7817 | 644.8008 | 365.9454 | 123.0378 | 310.5459 | 558.8838
361.0833 | 414.7728 | 319.3778 | 159.7818 | 644.8008 | 366.6148 | 123.0378 | 310.5459 | 558.8838
361.0917 | 415.4868 | 319.3778 | 160.074 | 644.8008 | 366.6148 | 123.0378 | 310.5459 | 558.8838
361.1 | 415.4868 | 319.3778 | 160.0741 | 644.8008 | 365.9454 | 123.2945 | 310.5459 | 558.8838
361.1083 | 415.4868 | 319.3778 | 160.0742 | 644.8008 | 365.9454 | 123.2945 | 310.5459 | 558.8838
361.1167 | 415.4868 | 319.3778 | 160.0743 | 646.1555 | 365.9454 | 123.2945 | 311.0194 | 560.4454
361.125 | 415.4868 | 319.9051 | 160.0744 | 646.1555 | 365.2779 | 123.2945 | 311.0194 | 560.4454
361.1333 | 415.4868 | 319.9051 | 160.0745 | 646.1555 | 366.6148 | 123.2945 | 311.0194 | 560.4454
361.1417 | 415.4868 | 319.9051 | 160.3857 | 646.1555 | 366.6148 | 123.5886 | 311.5892 | 560.4454
361.15 | 415.8445 | 319.9051 | 160.3858 | 646.1555 | 366.6148 | 123.2945 | 311.0194 | 558.8838
361.1583 | 415.8445 | 319.9051 | 160.3859 | 647.2427 | 366.6148 | 123.5886 | 311.5892 | 560.4454
361.1667 | 415.8445 | 320.4337 | 160.386 | 646.1555 | 366.6148 | 123.5886 | 311.5892 | 560.4454
361.175 | 415.8445 | 320.4337 | 160.3861 | 647.2427 | 366.6148 | 123.8466 | 311.5892 | 562.5389
361.1833 | 415.8445 | 320.4337 | 160.3862 | 647.2427 | 367.2861 | 123.8466 | 312.1604 | 560.4454
361.1917 | 415.8445 | 320.9637 | 160.3863 | 647.2427 | 367.2861 | 123.8466 | 312.1604 | 560.4454
361.2 | 415.8445 | 320.9637 | 160.3864 | 647.2427 | 367.9593 | 124.1051 | 312.1604 | 560.4454
361.2083 | 416.5614 | 320.9637 | 160.6983 | 647.2427 | 367.9593 | 124.4012 | 312.1604 | 560.4454
361.2167 | 416.5614 | 320.9637 | 160.6984 | 647.2427 | 367.2861 | 124.4012 | 312.1604 | 562.5389
361.225 | 416.5614 | 320.9637 | 160.6985 | 647.2427 | 367.2861 | 124.4012 | 312.1604 | 562.5389
361.2333 | 416.5614 | 320.9637 | 160.6986 | 648.6061 | 367.2861 | 124.4012 | 312.7332 | 560.4454
361.2417 | 416.5614 | 321.4189 | 160.6987 | 647.2427 | 367.2861 | 124.661 | 312.1604 | 560.4454
361.25 | 416.5614 | 321.4189 | 160.6988 | 648.6061 | 366.6148 | 124.661 | 312.1604 | 562.5389
361.2583 | 417.2802 | 321.4189 | 160.6989 | 648.6061 | 367.2861 | 124.661 | 312.7332 | 562.5389
361.2667 | 416.5614 | 321.4189 | 161.0115 | 648.6061 | 367.2861 | 124.661 | 312.7332 | 562.5389
361.275 | 417.2802 | 321.9512 | 160.6991 | 648.6061 | 367.2861 | 124.9213 | 312.1604 | 562.5389
361.2833 | 417.2802 | 321.9512 | 161.0117 | 648.6061 | 367.2861 | 124.9213 | 312.7332 | 562.5389
361.2917 | 417.2802 | 321.9512 | 161.0118 | 648.6061 | 367.9593 | 124.9213 | 312.7332 | 562.5389
361.3 | 417.2802 | 321.9512 | 161.0119 | 649.7004 | 368.6344 | 124.9213 | 312.7332 | 562.5389
361.3083 | 417.2802 | 322.4849 | 161.0121 | 649.7004 | 367.2861 | 124.9213 | 312.7332 | 564.1176
361.3167 | 417.2802 | 322.4849 | 161.0122 | 649.7004 | 367.9593 | 125.1822 | 312.7332 | 562.5389
361.325 | 417.2802 | 321.9512 | 161.0123 | 649.7004 | 367.9593 | 125.1822 | 313.2118 | 562.5389
361.3333 | 417.6404 | 322.4849 | 161.0124 | 649.7004 | 367.9593 | 125.1822 | 313.2118 | 562.5389
361.3417 | 417.6404 | 322.4849 | 161.0125 | 649.7004 | 367.9593 | 125.1822 | 313.2118 | 564.1176
361.35 | 417.6404 | 322.4849 | 161.0126 | 649.7004 | 367.9593 | 125.1822 | 313.2118 | 564.1176
361.3583 | 417.6404 | 323.0198 | 161.0127 | 651.0727 | 368.6344 | 125.1822 | 313.2118 | 564.1176
361.3667 | 417.6404 | 323.0198 | 161.326 | 651.0727 | 369.3114 | 125.4811 | 313.7874 | 564.1176
361.375 | 417.6404 | 323.0198 | 161.3261 | 651.0727 | 368.6344 | 125.4811 | 313.7874 | 564.1176
361.3833 | 417.6404 | 323.0198 | 161.3262 | 651.0727 | 368.6344 | 125.4811 | 313.7874 | 564.1176
361.3917 | 418.3622 | 323.0198 | 161.3263 | 651.0727 | 369.3114 | 125.7432 | 313.7874 | 564.1176
361.4 | 418.3622 | 323.4794 | 161.3264 | 651.0727 | 369.3114 | 125.7432 | 313.7874 | 564.1176
361.4083 | 417.6404 | 323.4794 | 161.3265 | 651.0727 | 369.9903 | 126.006 | 314.3647 | 564.1176
361.4167 | 418.3622 | 323.4794 | 161.6221 | 651.0727 | 369.3114 | 126.006 | 314.3647 | 564.1176
361.425 | 418.3622 | 323.4794 | 161.6222 | 651.0727 | 369.3114 | 126.3069 | 314.3647 | 564.1176
361.4333 | 418.3622 | 324.0169 | 161.6223 | 651.0727 | 369.9903 | 126.3069 | 314.3647 | 564.1176
361.4417 | 419.086 | 324.0169 | 161.327 | 652.1741 | 369.9903 | 126.3069 | 314.3647 | 564.1176
361.45 | 419.086 | 324.0169 | 161.6225 | 652.1741 | 369.3114 | 126.3069 | 314.3647 | 564.1176
361.4583 | 419.086 | 324.0169 | 161.6226 | 652.1741 | 369.3114 | 126.5709 | 314.3647 | 564.1176
361.4667 | 419.086 | 324.0169 | 161.6227 | 652.1741 | 369.3114 | 126.3069 | 314.3647 | 566.2342
361.475 | 419.086 | 324.5557 | 161.6228 | 652.1741 | 369.9903 | 126.3069 | 314.3647 | 566.2342
361.4833 | 419.086 | 324.5557 | 161.6229 | 652.1741 | 369.9903 | 126.3069 | 314.8469 | 566.2342
361.4917 | 419.086 | 324.5557 | 161.623 | 653.5553 | 369.3114 | 126.5709 | 314.8469 | 566.2342
361.5 | 419.4486 | 324.5557 | 161.9378 | 653.5553 | 369.9903 | 126.5709 | 314.8469 | 566.2342
361.5083 | 419.4486 | 324.5557 | 161.9379 | 653.5553 | 369.9903 | 126.5709 | 314.8469 | 566.2342
361.5167 | 419.4486 | 324.5557 | 161.938 | 653.5553 | 370.6711 | 126.5709 | 314.8469 | 566.2342
361.525 | 419.4486 | 325.0185 | 161.9381 | 653.5553 | 370.6711 | 126.5709 | 314.8469 | 566.2342
361.5333 | 419.4486 | 324.5557 | 161.9382 | 653.5553 | 370.6711 | 126.5709 | 314.8469 | 566.2342
361.5417 | 419.4486 | 325.0185 | 161.9383 | 654.6639 | 370.6711 | 126.8355 | 315.427 | 566.2342
361.55 | 419.4486 | 325.0185 | 161.9384 | 653.5553 | 370.6711 | 126.8355 | 315.427 | 566.2342
361.5583 | 419.4486 | 325.0185 | 161.9385 | 653.5553 | 370.6711 | 126.8355 | 316.0087 | 566.2342
361.5667 | 420.1754 | 325.0185 | 162.2539 | 654.6639 | 370.6711 | 126.8355 | 316.0087 | 567.8303
361.575 | 420.1754 | 325.5598 | 161.9387 | 653.5553 | 371.3539 | 127.1007 | 316.0087 | 566.2342
361.5833 | 420.1754 | 325.5598 | 161.9388 | 654.6639 | 371.3539 | 127.1007 | 316.4947 | 567.8303
361.5917 | 420.1754 | 325.5598 | 162.2543 | 654.6639 | 370.6711 | 127.1007 | 316.0087 | 567.8303
361.6 | 420.1754 | 325.5598 | 162.2544 | 654.6639 | 371.3539 | 127.1007 | 316.4947 | 567.8303
361.6083 | 420.1754 | 325.5598 | 162.2545 | 654.6639 | 370.6711 | 127.3664 | 316.4947 | 567.8303
361.6167 | 420.9042 | 326.1024 | 162.2546 | 654.6639 | 370.6711 | 127.3664 | 316.4947 | 567.8303
361.625 | 420.9042 | 326.1024 | 162.2547 | 654.6639 | 371.3539 | 127.6709 | 316.4947 | 567.8303
361.6333 | 420.9042 | 326.5686 | 162.2548 | 654.6639 | 371.3539 | 127.6709 | 316.4947 | 567.8303
361.6417 | 420.9042 | 326.1024 | 162.2549 | 654.6639 | 371.3539 | 127.938 | 316.4947 | 567.8303
361.65 | 420.9042 | 326.5686 | 162.255 | 654.6639 | 370.6711 | 127.938 | 316.4947 | 567.8303
361.6583 | 420.9042 | 326.5686 | 162.5526 | 654.6639 | 371.3539 | 127.938 | 316.4947 | 567.8303
361.6667 | 420.9042 | 326.5686 | 162.5527 | 654.6639 | 371.3539 | 127.938 | 316.4947 | 567.8303
361.675 | 420.9042 | 326.5686 | 162.5528 | 656.0542 | 371.3539 | 127.938 | 316.4947 | 567.8303
361.6833 | 421.2693 | 326.5686 | 162.5529 | 656.0542 | 371.3539 | 127.938 | 316.4947 | 569.9703
361.6917 | 421.2693 | 327.1137 | 162.553 | 656.0542 | 371.3539 | 127.938 | 316.4947 | 567.8303
361.7 | 421.2693 | 327.1137 | 162.5531 | 656.0542 | 372.0386 | 128.2056 | 316.4947 | 567.8303
361.7083 | 421.2693 | 327.1137 | 162.5532 | 657.1701 | 372.0386 | 128.2056 | 316.4947 | 569.9703
361.7167 | 421.2693 | 327.1137 | 162.5533 | 656.0542 | 372.0386 | 128.2056 | 317.0794 | 569.9703
361.725 | 421.2693 | 327.1137 | 162.5534 | 657.1701 | 372.0386 | 128.2056 | 317.0794 | 567.8303
361.7333 | 422.0011 | 327.6602 | 162.5535 | 657.1701 | 372.7253 | 128.2056 | 317.0794 | 569.9703
361.7417 | 421.2693 | 327.6602 | 162.8704 | 657.1701 | 372.7253 | 128.2056 | 317.6656 | 569.9703
361.75 | 422.0011 | 327.6602 | 162.5538 | 657.1701 | 372.7253 | 128.4739 | 317.6656 | 569.9703
361.7583 | 422.0011 | 327.6602 | 162.8706 | 657.1701 | 372.7253 | 128.4739 | 317.6656 | 569.9703
361.7667 | 422.0011 | 328.1297 | 162.8707 | 657.1701 | 372.7253 | 128.7812 | 317.6656 | 569.9703
361.775 | 422.0011 | 327.6602 | 162.8708 | 657.1701 | 372.7253 | 128.7812 | 318.1554 | 569.9703
361.7833 | 422.0011 | 328.1297 | 162.8709 | 658.2893 | 373.4139 | 128.7812 | 317.6656 | 569.9703
361.7917 | 422.0011 | 328.1297 | 162.8711 | 657.1701 | 372.7253 | 129.0507 | 317.6656 | 569.9703
361.8 | 422.0011 | 328.1297 | 162.8712 | 658.2893 | 373.4139 | 129.0507 | 318.1554 | 569.9703
361.8083 | 422.0011 | 328.6787 | 162.8713 | 658.2893 | 372.7253 | 129.0507 | 317.6656 | 569.9703
361.8167 | 422.7349 | 328.6787 | 162.8714 | 658.2893 | 372.7253 | 129.0507 | 317.6656 | 569.9703
361.825 | 422.7349 | 328.1297 | 163.189 | 658.2893 | 372.7253 | 129.3209 | 317.6656 | 571.5841
361.8333 | 422.7349 | 328.6787 | 162.8716 | 658.2893 | 372.7253 | 129.3209 | 317.6656 | 571.5841
361.8417 | 422.7349 | 328.6787 | 163.1892 | 658.2893 | 373.4139 | 129.3209 | 318.1554 | 571.5841
361.85 | 422.7349 | 328.6787 | 163.1893 | 659.6928 | 372.7253 | 129.3209 | 318.1554 | 569.9703
361.8583 | 422.7349 | 328.6787 | 163.1894 | 659.6928 | 373.4139 | 129.3209 | 318.1554 | 571.5841
361.8667 | 422.7349 | 329.2291 | 163.1895 | 658.2893 | 372.7253 | 129.3209 | 318.7446 | 571.5841
361.875 | 422.7349 | 329.2291 | 163.1896 | 659.6928 | 373.4139 | 129.3209 | 318.1554 | 571.5841
361.8833 | 422.7349 | 329.2291 | 163.4892 | 659.6928 | 373.4139 | 129.3209 | 318.7446 | 571.5841
361.8917 | 422.7349 | 329.2291 | 163.4893 | 659.6928 | 374.1045 | 129.5916 | 318.7446 | 571.5841
361.9 | 423.1025 | 329.2291 | 163.4894 | 659.6928 | 373.4139 | 129.3209 | 318.7446 | 571.5841
361.9083 | 423.1025 | 329.2291 | 163.4895 | 659.6928 | 374.1045 | 129.5916 | 318.7446 | 571.5841
361.9167 | 423.1025 | 329.702 | 163.4896 | 659.6928 | 373.4139 | 129.5916 | 319.3354 | 571.5841
361.925 | 423.1025 | 329.702 | 163.4897 | 660.8193 | 374.1045 | 129.863 | 319.3354 | 571.5841
361.9333 | 423.8394 | 329.702 | 163.4899 | 659.6928 | 374.1045 | 129.863 | 319.3354 | 571.5841
361.9417 | 423.1025 | 329.702 | 163.49 | 660.8193 | 374.7971 | 129.863 | 319.3354 | 571.5841
361.95 | 423.1025 | 329.702 | 163.809 | 660.8193 | 374.1045 | 130.135 | 319.3354 | 571.5841
361.9583 | 423.1025 | 330.255 | 163.8091 | 660.8193 | 374.1045 | 130.135 | 319.3354 | 571.5841
361.9667 | 423.1025 | 330.255 | 163.4903 | 660.8193 | 374.1045 | 130.135 | 319.3354 | 573.7479
361.975 | 423.1025 | 330.255 | 163.8093 | 660.8193 | 374.1045 | 130.135 | 319.3354 | 571.5841
361.9833 | 423.1025 | 330.255 | 163.8094 | 660.8193 | 374.7971 | 130.4466 | 319.3354 | 571.5841
361.9917 | 423.1025 | 330.255 | 163.8095 | 660.8193 | 374.1045 | 130.4466 | 319.3354 | 571.5841
362 | 423.8394 | 330.8094 | 163.8096 | 660.8193 | 374.7971 | 130.4466 | 319.829 | 571.5841
362.0083 | 423.8394 | 330.8094 | 163.8098 | 660.8193 | 374.7971 | 130.4466 | 319.829 | 571.5841
362.0167 | 423.8394 | 330.8094 | 163.8099 | 662.2321 | 374.7971 | 130.4466 | 319.3354 | 573.7479
362.025 | 423.8394 | 330.8094 | 164.1108 | 662.2321 | 374.7971 | 130.4466 | 319.829 | 573.7479
362.0333 | 423.8394 | 330.8094 | 164.1109 | 662.2321 | 374.7971 | 130.72 | 319.829 | 573.7479
362.0417 | 423.8394 | 330.8094 | 163.8102 | 662.2321 | 374.7971 | 130.72 | 319.829 | 573.7479
362.05 | 424.2085 | 331.2857 | 163.8103 | 662.2321 | 374.7971 | 130.72 | 319.3354 | 573.7479