## Sheet1
Unnamed: 0 | 1 | 2 | 3 | 4 | 5 | 6 | 7 | 8
55.225 | 0.05830821 | 0.05858703 | -0.01060128 | 0.004477645 | 0.01776058 | -0.08203919 | -0.01169113 | 0.02681281
55.23333 | 0.05766353 | -0.05545991 | -0.009278769 | 0.002613124 | 0.01835693 | -0.08014908 | -0.018455 | 0.2123531
55.24167 | 0.05701885 | 0.06126754 | -0.007956256 | 0.0007486035 | 0.01895328 | -0.07825897 | -0.02521887 | 0.2123531
55.25 | 0.05637416 | 0.06260779 | -0.006633743 | -0.001115917 | -0.09062272 | -0.07636886 | -0.03198274 | 0.02681281
55.25833 | 0.05572948 | 0.06394804 | -0.00531123 | -0.002980438 | -0.1999576 | -0.07447875 | -0.1495859 | 0.02681281
55.26667 | 0.0550848 | 0.0652883 | -0.003988717 | -0.004844958 | 0.02074234 | -0.07258864 | -0.04551048 | 0.02681281
55.275 | 0.05444012 | 0.06662855 | -0.002666203 | -0.006709479 | 0.0213387 | -0.07069854 | -0.1630987 | 0.2123531
55.28333 | 0.05379544 | 0.0679688 | -0.00134369 | -0.008574 | -0.08823994 | -0.06880843 | -0.05903821 | 0.2123531
55.29167 | 0.05315075 | 0.06930905 | -2.117719e-05 | -0.01043852 | 0.0225314 | -0.06691832 | -0.06580208 | 0.2123531
55.3 | 0.05250607 | 0.07064931 | 0.001301336 | -0.01230304 | 0.02312775 | -0.06502821 | -0.07256595 | 0.02681281
55.30833 | 0.05186139 | 0.07198956 | 0.002623849 | -0.01416756 | 0.02372411 | -0.0631381 | -0.0758798 | 0.2123531
55.31667 | 0.05121671 | 0.07332981 | 0.003946362 | -0.01603208 | 0.02432046 | -0.06124799 | -0.07097721 | 0.02681281
55.325 | 0.05057203 | 0.07467006 | 0.005268875 | -0.0178966 | 0.02491681 | -0.05935788 | -0.06607462 | 0.2123531
55.33333 | 0.04992734 | 0.07601032 | 0.006591389 | -0.01976112 | 0.02551317 | 0.05168945 | -0.06117203 | 0.2123531
55.34167 | 0.04928266 | -0.03805672 | 0.007913902 | -0.02162564 | 0.02610952 | -0.05557766 | -0.05626944 | 0.2123531
55.35 | 0.04863798 | 0.07869082 | 0.009236415 | -0.02349016 | -0.08347437 | -0.05368755 | -0.05136685 | 0.2123531
55.35833 | 0.0479933 | 0.08003107 | 0.01055893 | -0.02535469 | 0.02730222 | 0.05736597 | 0.06461286 | 0.02681281
55.36667 | 0.04734862 | 0.08137133 | 0.01188144 | -0.02721921 | -0.08228298 | -0.04990733 | -0.04156167 | 0.2123531
55.375 | 0.04670393 | 0.08271158 | 0.01320395 | -0.02908373 | -0.08168728 | -0.04801723 | -0.03665908 | 0.2123531
55.38333 | 0.04605925 | 0.08405183 | 0.01452647 | -0.03094825 | -0.191032 | -0.04612712 | -0.03175649 | 0.2123531
55.39167 | 0.04541457 | 0.08539208 | 0.01584898 | -0.03281277 | 0.02968764 | -0.04423701 | -0.0268539 | 0.2123531
55.4 | 0.04476989 | 0.08673234 | -0.1257849 | -0.03467729 | -0.07990019 | -0.0423469 | -0.02195131 | 0.2123531
55.40833 | 0.04412521 | 0.08807259 | 0.01849401 | -0.03654181 | -0.0793045 | -0.04045679 | -0.01704872 | 0.02681281
55.41667 | 0.04348052 | 0.08941284 | 0.01981652 | -0.03840633 | -0.0787088 | -0.03856668 | -0.01214613 | 0.02681281
55.425 | 0.04283584 | 0.09075309 | 0.02113903 | -0.04027085 | 0.03207305 | -0.03667657 | -0.007243537 | 0.2123531
55.43333 | 0.04219116 | -0.02333094 | 0.02246155 | -0.04213537 | 0.0326694 | -0.03478646 | -0.002340948 | 0.2123531
55.44167 | 0.04154648 | 0.0934336 | 0.02378406 | -0.04399989 | -0.07692171 | -0.03289635 | 0.002561642 | 0.02681281
55.45 | 0.0409018 | -0.02065353 | 0.02510657 | -0.04586441 | 0.0338621 | -0.03100624 | 0.007464232 | 0.2123531
55.45833 | 0.04025711 | 0.0961141 | 0.02642909 | 0.06640737 | -0.07573032 | -0.02911613 | -0.0985292 | 0.2123531
55.46667 | 0.03961243 | 0.09745435 | 0.0277516 | -0.04959345 | -0.07513462 | -0.02722603 | 0.01726941 | 0.2123531
55.475 | 0.03896775 | -0.01663741 | 0.02907411 | -0.05145797 | 0.03565116 | 0.0838564 | -0.08873489 | 0.02681281
55.48333 | 0.03832307 | -0.0152987 | 0.03039663 | -0.0533225 | -0.07394323 | -0.02344581 | -0.08383774 | 0.02681281
55.49167 | 0.03767839 | -0.01395999 | 0.03171914 | -0.05518702 | -0.07334754 | -0.0215557 | -0.07894058 | 0.2123531
55.5 | 0.0370337 | 0.1028154 | 0.03304165 | -0.05705154 | -0.07275184 | 0.08953292 | 0.03687977 | 0.2123531
55.50833 | 0.03638902 | 0.1041556 | 0.03436416 | -0.05891606 | -0.07215614 | 0.09142509 | -0.06914627 | 0.2123531
55.51667 | 0.03574434 | -0.009943872 | 0.03568668 | -0.06078058 | -0.1815113 | -0.01588537 | -0.06424912 | 0.02681281
55.525 | 0.03509966 | -0.008605165 | 0.03700919 | -0.0626451 | -0.1809163 | -0.01399526 | -0.05935197 | 0.2123531
55.53333 | 0.03445498 | -0.007266458 | 0.0383317 | -0.06450962 | 0.03982563 | -0.01210515 | -0.05445481 | 0.2123531
55.54167 | 0.03381029 | 0.1095166 | 0.03965422 | -0.06637414 | 0.04042199 | -0.01021504 | -0.04955766 | 0.2123531
55.55 | 0.03316561 | -0.004589045 | 0.04097673 | -0.06823866 | -0.06917767 | -0.008324934 | -0.0446605 | 0.2123531
55.55833 | 0.03252093 | 0.1121971 | 0.04229924 | -0.07010318 | -0.06858197 | -0.006434825 | -0.03976335 | 0.02681281
55.56667 | 0.03187625 | -0.001911631 | 0.04362176 | -0.0719677 | -0.06798627 | -0.004544715 | -0.0348662 | 0.02681281
55.575 | 0.03123157 | -0.0005729239 | 0.04494427 | -0.07383222 | -0.1773461 | 0.1065625 | -0.02996904 | 0.2123531
55.58333 | 0.03058688 | 0.000765783 | 0.04626678 | -0.07569674 | 0.04340375 | -0.0007644972 | -0.02507189 | 0.02681281
55.59167 | 0.0299422 | 0.00210449 | 0.0475893 | -0.07756126 | -0.06619919 | 0.001125612 | -0.02017474 | 0.2123531
55.6 | 0.02929752 | 0.1188984 | 0.04891181 | -0.07942578 | -0.06560349 | 0.003015721 | -0.01527758 | 0.02681281
55.60833 | 0.02865284 | 0.1202386 | 0.05023432 | -0.0812903 | -0.06500779 | 0.00490583 | -0.01038043 | 0.2123531
55.61667 | 0.02800816 | 0.00612061 | 0.05155684 | -0.08315483 | -0.1743708 | 0.006795939 | -0.005483274 | 0.2123531
55.625 | 0.02736347 | 0.007459317 | 0.05287935 | -0.08501935 | -0.0638164 | 0.008686048 | -0.111345 | 0.2123531
55.63333 | 0.02671879 | 0.008798024 | 0.05420186 | -0.08688387 | -0.06322071 | 0.01057616 | -0.1064532 | 0.2123531
55.64167 | 0.02607411 | 0.01013673 | 0.05552437 | -0.08874839 | -0.06262501 | 0.01246627 | -0.1015615 | 0.2123531
55.65 | 0.02542943 | 0.01147544 | 0.05684689 | 0.02347442 | 0.04817457 | 0.01435638 | -0.09666978 | 0.2123531
55.65833 | 0.02478475 | 0.01281414 | 0.0581694 | -0.09247743 | -0.06143362 | 0.01624649 | -0.09177805 | 0.2123531
55.66667 | 0.02414006 | 0.01415285 | 0.05949191 | -0.09434195 | -0.06083792 | 0.01813659 | -0.08688632 | 0.2123531
55.675 | 0.02349538 | 0.01549156 | 0.06081443 | -0.09620647 | -0.06024223 | 0.0200267 | -0.08199459 | 0.2123531
55.68333 | 0.0228507 | 0.01683027 | 0.06213694 | -0.09807099 | -0.05964653 | 0.02191681 | -0.07710286 | 0.2123531
55.69167 | 0.02220602 | 0.01816897 | 0.06345945 | -0.09993551 | -0.1690155 | 0.02380692 | -0.1827682 | 0.02681281
55.7 | 0.02156134 | 0.01950768 | 0.06478197 | -0.1018 | -0.1684204 | 0.02569703 | -0.0673194 | 0.2123531
55.70833 | 0.02091665 | 0.02084639 | 0.06610448 | -0.1036646 | -0.05785944 | 0.02758714 | -0.06242767 | 0.02681281
55.71667 | 0.02027197 | 0.02218509 | 0.06742699 | -0.1055291 | 0.0529454 | 0.02947725 | -0.1681092 | 0.02681281
55.725 | 0.01962729 | 0.0235238 | 0.06874951 | -0.1073936 | -0.05666805 | 0.03136736 | -0.05264421 | 0.2123531
55.73333 | 0.01898261 | 0.02486251 | 0.07007202 | -0.1092581 | 0.0541381 | 0.03325747 | -0.04775248 | 0.02681281
55.74167 | 0.01833792 | 0.02620121 | 0.07139453 | -0.1111226 | -0.05547666 | 0.03514758 | -0.1534503 | 0.02681281
55.75 | 0.01769324 | 0.02753992 | 0.07271705 | 0.001074626 | 0.05533081 | -0.07198461 | -0.148564 | 0.2123531
55.75833 | 0.01704856 | 0.02887863 | 0.07403956 | -0.1148517 | 0.05592716 | 0.03892779 | -0.1436776 | 0.02681281
55.76667 | 0.01640388 | -0.08500273 | 0.07536207 | -0.1167162 | 0.05652351 | 0.0408179 | -0.1387913 | 0.02681281
55.775 | 0.0157592 | 0.03155604 | 0.07668458 | -0.1185807 | -0.05309387 | 0.04270801 | -0.133905 | 0.2123531
55.78333 | 0.01511451 | 0.03289475 | 0.0780071 | -0.1204452 | -0.16247 | 0.04459812 | -0.1290187 | 0.2123531
55.79167 | 0.01446983 | 0.03423345 | 0.07932961 | -0.1223098 | -0.05190248 | 0.04648823 | -0.2345099 | 0.2123531
55.8 | 0.01382515 | 0.03557216 | 0.08065212 | -0.1241743 | -0.05130679 | 0.04837834 | -0.1192461 | 0.2123531
55.80833 | 0.01318047 | 0.03691087 | 0.08197464 | -0.1260388 | -0.05071109 | 0.05026845 | -0.1143597 | 0.2123531
55.81667 | 0.01253579 | 0.03824958 | 0.08329715 | -0.1279033 | 0.06010163 | -0.05688021 | -0.1094734 | 0.2123531
55.825 | 0.0118911 | -0.07564257 | 0.08461966 | -0.1297678 | -0.0495197 | -0.05499216 | -0.1045871 | 0.02681281
55.83333 | 0.01124642 | 0.04092699 | 0.08594218 | -0.1316324 | -0.048924 | -0.05310411 | -0.2101053 | 0.02681281
55.84167 | 0.01060174 | 0.0422657 | 0.08726469 | -0.1334969 | 0.06189069 | -0.05121606 | -0.09481447 | 0.2123531
55.85 | 0.009957059 | 0.0436044 | 0.0885872 | -0.02132517 | -0.04773261 | -0.04932801 | -0.08992815 | 0.2123531
55.85833 | 0.009312377 | -0.07029391 | 0.08990972 | -0.1372259 | 0.06308339 | 0.0616091 | -0.1954625 | 0.2123531
55.86667 | 0.008667695 | -0.06895675 | 0.09123223 | -0.02505847 | 0.06367975 | -0.04555192 | -0.08015552 | 0.2123531
55.875 | 0.008023013 | 0.04762052 | 0.09255474 | -0.02692512 | -0.04594552 | -0.04366387 | -0.1857007 | 0.2123531
55.88333 | 0.007378331 | -0.06628242 | 0.09387726 | -0.1428195 | -0.04534983 | 0.06727943 | -0.1820033 | 0.2123531
55.89167 | 0.006733649 | -0.06494525 | 0.09519977 | -0.03065842 | -0.04475413 | 0.06916954 | -0.07156772 | 0.02681281
55.9 | 0.006088967 | 0.05163664 | 0.09652228 | -0.1465485 | -0.1541395 | 0.07105965 | -0.1820033 | 0.02681281
55.90833 | 0.005444285 | 0.05297535 | 0.0978448 | -0.03439172 | -0.04356274 | 0.07294976 | -0.07156772 | 0.2123531
55.91667 | 0.004799602 | -0.06093376 | 0.09916731 | -0.03625837 | -0.04296704 | 0.07483987 | -0.1820033 | 0.2123531
55.925 | 0.1872289 | 0.05565276 | 0.1004898 | -0.03812502 | -0.04237135 | 0.07672998 | -0.07156772 | 0.2123531
55.93333 | 0.003510238 | -0.05825943 | 0.1018123 | -0.03999167 | -0.04177565 | -0.03044752 | -0.07156772 | 0.2123531
55.94167 | 0.002865556 | -0.05692227 | -0.03994441 | -0.04185832 | -0.1511643 | 0.0805102 | -0.07156772 | 0.2123531
55.95 | 0.002220874 | -0.0555851 | -0.03862379 | -0.04372497 | 0.06964327 | -0.02847 | -0.07156772 | 0.2123531
55.95833 | 0.001576192 | -0.05424794 | 0.1057799 | -0.04559162 | -0.03998856 | 0.08059977 | -0.07156772 | 0.2123531
55.96667 | 0.0009315103 | -0.05291077 | 0.1071024 | -0.04745827 | 0.07083598 | 0.08059977 | -0.07156772 | 0.02681281
55.975 | 0.0002868283 | -0.05157361 | 0.1084249 | -0.04932492 | 0.1819052 | -0.02847 | -0.07156772 | 0.2123531
55.98333 | -0.0003578537 | -0.05023644 | 0.1097474 | -0.05119157 | 0.07202869 | -0.02847 | -0.07156772 | 0.2123531
55.99167 | 0.182062 | -0.04889928 | 0.1110699 | -0.05305822 | -0.03760578 | -0.02847 | -0.07156772 | 0.2123531
56 | 0.1814161 | -0.04756211 | 0.1123924 | -0.05492487 | -0.03701008 | -0.02847 | -0.07156772 | 0.2123531
56.00833 | -0.0022919 | -0.04622495 | 0.113715 | -0.05679152 | -0.03641439 | -0.02847 | -0.07156772 | 0.2123531
56.01667 | -0.002936582 | 0.07037854 | 0.1150375 | -0.1726518 | -0.03598704 | -0.02847 | -0.07156772 | 0.2123531
56.025 | -0.003581264 | -0.04355062 | 0.11636 | -0.06052482 | 0.07424556 | -0.02847 | -0.07156772 | 0.2123531
56.03333 | -0.004225946 | -0.04221345 | 0.1176825 | -0.1763809 | 0.07424556 | -0.02847 | -0.07156772 | 0.02681281
56.04167 | -0.004870628 | -0.04087629 | 0.119005 | -0.06425812 | 0.07424556 | -0.02847 | -0.07156772 | 0.2123531
56.05 | -0.00551531 | -0.03953912 | 0.1203275 | -0.1801099 | 0.07424556 | -0.02847 | -0.07156772 | 0.2123531
56.05833 | -0.006159992 | 0.07707207 | 0.12165 | -0.06799141 | 0.07424556 | -0.02847 | -0.07156772 | 0.2123531
56.06667 | -0.006804674 | -0.03686479 | 0.1229725 | -0.06985806 | -0.03598704 | -0.02847 | -0.07156772 | 0.2123531
56.075 | -0.007449356 | -0.03552763 | 0.1242951 | -0.1857035 | -0.03598704 | -0.02847 | -0.07156772 | 0.02681281
56.08333 | 0.1749575 | -0.03419046 | 0.1256176 | -0.07359136 | -0.03598704 | -0.02847 | -0.07156772 | 0.2123531
56.09167 | -0.00873872 | -0.0328533 | 0.1269401 | -0.07545801 | 0.07424556 | -0.02847 | -0.07156772 | 0.2123531
56.1 | -0.009383402 | -0.03151613 | 0.1282626 | -0.07732466 | 0.07424556 | -0.02847 | -0.07156772 | 0.2123531
56.10833 | -0.01002808 | -0.03017897 | 0.1295851 | -0.07919131 | 0.07424556 | -0.02847 | -0.07156772 | 0.2123531
56.11667 | -0.01067277 | -0.0288418 | 0.1309076 | -0.08105796 | 0.07424556 | -0.02847 | -0.07156772 | 0.2123531
56.125 | 0.1717282 | -0.02750464 | 0.1322301 | -0.08292461 | 0.07424556 | -0.02847 | -0.07156772 | 0.2123531
56.13333 | -0.01196213 | -0.02616747 | 0.1335527 | -0.08479126 | 0.07424556 | -0.02847 | 0.0391125 | 0.2123531
56.14167 | 0.1704365 | -0.02483031 | 0.1347489 | -0.08665791 | 0.1847215 | -0.02847 | 0.0391125 | 0.2123531
56.15 | 0.1697906 | 0.09179785 | 0.1347489 | -0.08790787 | -0.03598704 | -0.02847 | 0.0391125 | 0.2123531
56.15833 | 0.1691447 | -0.02215598 | 0.1347489 | -0.08790787 | 0.07424556 | -0.02847 | 0.0391125 | 0.3985829
56.16667 | 0.1684989 | -0.02081881 | 0.1347489 | -0.08790787 | -0.03598704 | 0.08059977 | 0.0391125 | 0.3985829
56.175 | 0.167853 | -0.01948165 | 0.1347489 | -0.08790787 | 0.07424556 | 0.08059977 | 0.1500382 | 0.6063185
56.18333 | 0.3509159 | 0.09710618 | 0.1347489 | -0.08790787 | 0.1847215 | -0.02847 | 0.1500382 | 0.6063185
56.19167 | 0.3502689 | -0.01819093 | 0.1347489 | -0.08790787 | -0.03598704 | 0.08059977 | 0.2612101 | 0.7940168
56.2 | 0.5340033 | 0.09710618 | 0.1347489 | -0.08790787 | -0.03598704 | 0.08059977 | 0.3726291 | 0.9824168
56.20833 | 0.5333551 | 0.2126695 | 0.1347489 | 0.01591848 | 0.1847215 | 0.08059977 | 0.4842961 | 1.192578
56.21667 | 0.7177648 | 0.2126695 | 0.2782837 | 0.01591848 | 0.07424556 | 0.08059977 | 0.5962118 | 1.382472
56.225 | 0.8795997 | 0.3285 | 0.1347489 | -0.08790787 | 0.07424556 | 0.08059977 | 0.708377 | 1.764407
56.23333 | 1.252685 | 0.4445985 | 0.1347489 | -0.08790787 | 0.1847215 | 0.08059977 | 0.8207927 | 2.14923
56.24167 | 1.440407 | 0.6776036 | 0.2782837 | 0.01591848 | 0.2954417 | 0.08059977 | 0.9334596 | 2.753664
56.25 | 1.984006 | 0.794512 | 0.1347489 | 0.01591848 | 0.2954417 | 0.1899078 | 1.046379 | 2.949468
56.25833 | 2.341678 | 0.905175 | 0.2782837 | 0.130377 | 0.2954417 | 0.1899078 | 1.159551 | 3.519339
56.26667 | 2.701867 | 1.140324 | 0.1347489 | 0.130377 | 0.2954417 | 0.1899078 | 1.272976 | 4.117845
56.275 | 3.259107 | 1.369995 | 0.2782837 | 0.130377 | 0.4064069 | 0.1899078 | 1.378528 | 4.498246
56.28333 | 3.822428 | 1.719774 | 0.2782837 | 0.2346577 | 0.5176179 | 0.2994548 | 1.492446 | 4.904064
56.29167 | 4.367038 | 2.071976 | 0.2782837 | 0.3496177 | 0.5176179 | 0.2994548 | 1.60662 | 5.495842
56.3 | 4.74165 | 2.41991 | 0.2782837 | 0.5698206 | 0.5176179 | 0.4092417 | 1.83574 | 5.679273
56.30833 | 5.270648 | 2.776985 | 0.2782837 | 0.6750192 | 0.6290755 | 0.4092417 | 2.057658 | 6.094335
56.31667 | 5.651788 | 3.007366 | 0.2782837 | 1.013138 | 0.9649363 | 0.4092417 | 2.173108 | 6.279855
56.325 | 6.010016 | 3.484947 | 0.2782837 | 1.449687 | 0.7407805 | 0.5192692 | 2.3965 | 6.676248
56.33333 | 6.577881 | 3.718516 | 0.4222305 | 2.127884 | 1.077389 | 0.6295381 | 2.620872 | 6.887302
56.34167 | 6.759843 | 4.077786 | 0.4222305 | 2.793248 | 1.181413 | 0.6295381 | 2.7376 | 7.264579
56.35 | 6.942428 | 4.432573 | 0.4222305 | 3.701453 | 1.181413 | 0.6295381 | 2.963471 | 7.47797
56.35833 | 7.309477 | 4.789787 | 0.5665912 | 4.614476 | 1.407537 | 0.7400491 | 3.190336 | 7.668365
56.36667 | 7.493948 | 5.029291 | 0.5665912 | 5.659588 | 1.407537 | 0.7400491 | 3.426663 | 8.075203
56.375 | 7.493948 | 5.390606 | 0.7078314 | 6.702127 | 1.520978 | 0.8508032 | 3.536754 | 8.075203
56.38333 | 7.679054 | 5.625725 | 0.7078314 | 7.765444 | 1.854034 | 0.8508032 | 3.766156 | 8.267721
56.39167 | 7.864799 | 5.86907 | 0.853015 | 8.837859 | 2.083177 | 0.8508032 | 3.885506 | 8.460927
56.4 | 7.864799 | 5.991163 | 0.9950615 | 9.919276 | 2.189284 | 0.8508032 | 4.107886 | 8.460927
56.40833 | 7.864799 | 6.113538 | 1.137509 | 11.00959 | 2.419939 | 0.9618011 | 4.228024 | 8.460927
56.41667 | 7.864799 | 6.351898 | 1.283935 | 12.23944 | 2.642708 | 0.9618011 | 4.339829 | 8.654824
56.425 | 7.864799 | 6.475108 | 1.427199 | 13.73826 | 2.75893 | 0.9618011 | 4.460502 | 8.654824
56.43333 | 7.864799 | 6.591331 | 1.427199 | 15.12598 | 2.983177 | 1.073044 | 4.572807 | 8.654824
56.44167 | 7.864799 | 6.83915 | 1.714945 | 16.53386 | 3.100173 | 1.073044 | 4.572807 | 8.654824
56.45 | 7.864799 | 6.715097 | 1.714945 | 17.96215 | 3.552645 | 1.073044 | 4.685353 | 8.654824
56.45833 | 7.864799 | 6.83915 | 1.859432 | 19.01239 | 3.552645 | 1.184531 | 4.806828 | 8.654824
56.46667 | 7.864799 | 6.95617 | 2.00433 | 20.06651 | 3.661829 | 1.184531 | 4.806828 | 8.873788
56.475 | 7.864799 | 6.95617 | 2.146002 | 21.13948 | 3.890039 | 1.184531 | 4.919879 | 8.873788
56.48333 | 7.864799 | 6.95617 | 2.291717 | 21.95301 | 4.119255 | 1.184531 | 4.806828 | 8.873788
56.49167 | 7.864799 | 6.95617 | 2.437848 | 22.76189 | 4.238848 | 1.296265 | 4.919879 | 9.069165
56.5 | 7.864799 | 6.95617 | 2.437848 | 23.45474 | 4.469608 | 1.296265 | 4.919879 | 9.069165
56.50833 | 7.864799 | 7.080785 | 2.580728 | 23.99551 | 4.580736 | 1.184531 | 5.033174 | 9.265244
56.51667 | 8.051186 | 7.080785 | 2.727687 | 24.55716 | 4.701392 | 1.184531 | 5.033174 | 9.265244
56.525 | 8.051186 | 7.080785 | 2.871377 | 24.97769 | 4.924874 | 1.296265 | 5.155458 | 9.46203
56.53333 | 8.238219 | 7.080785 | 3.015471 | 25.25419 | 4.924874 | 1.296265 | 5.269263 | 9.659526
56.54167 | 8.425899 | 7.080785 | 3.015471 | 25.53191 | 5.158684 | 1.296265 | 5.269263 | 9.857735
56.55 | 8.425899 | 7.198335 | 3.159968 | 25.66303 | 5.393539 | 1.296265 | 5.383314 | 9.857735
56.55833 | 8.614232 | 7.198335 | 3.159968 | 25.81087 | 5.619989 | 1.296265 | 5.383314 | 10.05666
56.56667 | 8.80322 | 7.198335 | 3.304871 | 25.95906 | 5.73358 | 1.408247 | 5.383314 | 10.25631
56.575 | 8.80322 | 7.198335 | 3.304871 | 25.95906 | 5.856912 | 1.408247 | 5.497612 | 10.45669
56.58333 | 8.992867 | 7.323515 | 3.450182 | 25.95906 | 6.199953 | 1.408247 | 5.620981 | 10.45669
56.59167 | 9.183177 | 7.323515 | 3.450182 | 25.95906 | 6.199953 | 1.511114 | 5.620981 | 10.65779
56.6 | 9.374152 | 7.441599 | 3.450182 | 25.95906 | 6.324376 | 1.511114 | 5.735796 | 10.85963
56.60833 | 9.565796 | 7.567348 | 3.595902 | 25.95906 | 6.670459 | 1.408247 | 5.850861 | 11.06221
56.61667 | 9.758113 | 7.567348 | 3.595902 | 25.95906 | 7.018803 | 1.511114 | 5.966176 | 11.06221
56.625 | 9.758113 | 7.567348 | 3.595902 | 25.81087 | 7.018803 | 1.511114 | 6.081743 | 11.26552
56.63333 | 9.923495 | 7.685969 | 3.742034 | 25.66303 | 7.262049 | 1.511114 | 6.206483 | 11.26552
56.64167 | 10.11707 | 7.685969 | 3.742034 | 25.38473 | 7.379201 | 1.511114 | 6.322575 | 11.46959
56.65 | 10.11707 | 7.812292 | 3.742034 | 25.10765 | 7.614274 | 1.511114 | 6.438921 | 11.46959
56.65833 | 10.31133 | 7.931454 | 3.888578 | 24.70241 | 7.732196 | 1.623571 | 6.555522 | 11.46959
56.66667 | 10.50628 | 7.931454 | 3.888578 | 24.41225 | 7.968819 | 1.623571 | 6.672379 | 11.6744
56.675 | 10.50628 | 8.05088 | 3.888578 | 24.13945 | 8.08752 | 1.623571 | 6.789493 | 11.6744
56.68333 | 10.67392 | 8.05088 | 3.888578 | 23.72454 | 8.08752 | 1.623571 | 6.906864 | 11.6744
56.69167 | 10.87015 | 8.178061 | 4.035537 | 23.45474 | 8.325708 | 1.736277 | 6.906864 | 11.87997
56.7 | 11.06708 | 8.178061 | 4.035537 | 23.17036 | 8.564947 | 1.736277 | 7.024493 | 11.87997
56.70833 | 11.06708 | 8.298034 | 4.035537 | 22.90297 | 8.684964 | 1.736277 | 7.142381 | 12.06046
56.71667 | 11.06708 | 8.298034 | 4.035537 | 22.63675 | 8.684964 | 1.849234 | 7.260529 | 12.06046
56.725 | 11.26471 | 8.425797 | 4.179128 | 22.35611 | 9.036532 | 1.849234 | 7.378939 | 12.26745
56.73333 | 11.26471 | 8.425797 | 4.179128 | 22.21628 | 9.036532 | 1.849234 | 7.49761 | 12.26745
56.74167 | 11.43466 | 8.54632 | 4.179128 | 22.09225 | 9.157594 | 1.849234 | 7.49761 | 12.26745
56.75 | 11.43466 | 8.54632 | 4.179128 | 21.95301 | 9.278926 | 1.849234 | 7.616543 | 12.26745
56.75833 | 11.43466 | 8.667112 | 4.179128 | 21.6755 | 9.278926 | 1.962441 | 7.616543 | 12.47521
56.76667 | 11.6336 | 8.667112 | 4.32691 | 21.55256 | 9.522399 | 1.962441 | 7.73574 | 12.47521
56.775 | 11.6336 | 8.788172 | 4.32691 | 21.41456 | 9.400527 | 1.962441 | 7.73574 | 12.47521
56.78333 | 11.6336 | 8.788172 | 4.32691 | 21.41456 | 9.634354 | 2.075901 | 7.855201 | 12.68374
56.79167 | 11.80469 | 8.788172 | 4.32691 | 21.27686 | 9.879415 | 2.075901 | 7.974928 | 12.68374
56.8 | 11.80469 | 8.917095 | 4.471308 | 21.13948 | 9.879415 | 2.075901 | 7.974928 | 12.68374
56.80833 | 11.80469 | 8.917095 | 4.471308 | 21.13948 | 10.1153 | 2.075901 | 7.974928 | 12.68374
56.81667 | 11.80469 | 8.917095 | 4.471308 | 21.13948 | 10.1153 | 2.075901 | 8.094921 | 12.68374
56.825 | 12.00495 | 9.038714 | 4.471308 | 21.00241 | 10.23877 | 2.075901 | 8.21518 | 12.89304
56.83333 | 12.00495 | 9.038714 | 4.471308 | 21.00241 | 10.48654 | 2.075901 | 8.21518 | 12.89304
56.84167 | 12.00495 | 9.038714 | 4.619921 | 21.00241 | 10.48654 | 2.189614 | 8.335708 | 12.89304
56.85 | 12.00495 | 9.160604 | 4.619921 | 21.00241 | 10.60048 | 2.189614 | 8.335708 | 12.89304
56.85833 | 12.20594 | 9.160604 | 4.619921 | 21.00241 | 10.72504 | 2.189614 | 8.335708 | 13.07682
56.86667 | 12.20594 | 9.282768 | 4.619921 | 21.00241 | 10.84988 | 2.189614 | 8.447203 | 12.89304
56.875 | 12.20594 | 9.282768 | 4.619921 | 21.00241 | 10.96457 | 2.294073 | 8.568248 | 13.07682
56.88333 | 12.20594 | 9.405205 | 4.765131 | 21.00241 | 11.08995 | 2.294073 | 8.568248 | 13.07682
56.89167 | 12.37878 | 9.405205 | 4.765131 | 21.00241 | 11.21562 | 2.294073 | 8.689564 | 13.07682
56.9 | 12.20594 | 9.405205 | 4.765131 | 21.13948 | 11.21562 | 2.408272 | 8.811151 | 13.28759
56.90833 | 12.37878 | 9.535595 | 4.910744 | 21.00241 | 11.33106 | 2.408272 | 8.811151 | 13.28759
56.91667 | 12.37878 | 9.535595 | 4.910744 | 21.00241 | 11.58378 | 2.408272 | 8.93301 | 13.28759
56.925 | 12.37878 | 9.535595 | 4.910744 | 21.00241 | 11.58378 | 2.522727 | 8.93301 | 13.28759
56.93333 | 12.58111 | 9.6586 | 4.910744 | 21.00241 | 11.69999 | 2.522727 | 8.93301 | 13.28759
56.94167 | 12.58111 | 9.6586 | 4.910744 | 21.00241 | 11.69999 | 2.522727 | 8.93301 | 13.49914
56.95 | 12.58111 | 9.781881 | 5.056763 | 21.00241 | 11.94376 | 2.522727 | 9.055143 | 13.49914
56.95833 | 12.58111 | 9.781881 | 5.056763 | 21.00241 | 12.07137 | 2.637437 | 9.055143 | 13.49914
56.96667 | 12.75511 | 9.90544 | 5.056763 | 21.00241 | 11.94376 | 2.637437 | 9.168124 | 13.6849
56.975 | 12.58111 | 9.90544 | 5.056763 | 21.00241 | 11.94376 | 2.637437 | 9.168124 | 13.6849
56.98333 | 12.75511 | 9.90544 | 5.203189 | 20.86565 | 12.31676 | 2.637437 | 9.290785 | 13.6849
56.99167 | 12.75511 | 10.02928 | 5.056763 | 20.86565 | 12.31676 | 2.742815 | 9.413722 | 13.6849
57 | 12.75511 | 10.02928 | 5.203189 | 20.86565 | 12.43451 | 2.742815 | 9.413722 | 13.89795
57.00833 | 12.75511 | 10.02928 | 5.203189 | 20.74435 | 12.43451 | 2.742815 | 9.527448 | 13.89795
57.01667 | 12.75511 | 10.02928 | 5.203189 | 20.60817 | 12.43451 | 2.742815 | 9.650918 | 13.89795
57.025 | 12.9588 | 10.15339 | 5.203189 | 20.60817 | 12.56324 | 2.858019 | 9.650918 | 13.89795
57.03333 | 12.9588 | 10.15339 | 5.203189 | 20.60817 | 12.56324 | 2.742815 | 9.650918 | 14.08502
57.04167 | 12.9588 | 10.15339 | 5.350024 | 20.4723 | 12.6815 | 2.742815 | 9.650918 | 14.08502
57.05 | 12.9588 | 10.27779 | 5.350024 | 20.4723 | 12.81079 | 2.858019 | 9.774666 | 14.08502
57.05833 | 13.13398 | 10.27779 | 5.350024 | 20.33673 | 12.6815 | 2.858019 | 9.774666 | 14.08502
57.06667 | 13.13398 | 10.27779 | 5.350024 | 20.33673 | 12.81079 | 2.858019 | 9.898695 | 14.08502
57.075 | 13.13398 | 10.40247 | 5.497269 | 20.20147 | 13.17875 | 2.973481 | 9.898695 | 14.29956
57.08333 | 13.13398 | 10.40247 | 5.497269 | 20.06651 | 13.05944 | 2.973481 | 10.01343 | 14.08502
57.09167 | 13.13398 | 10.52743 | 5.497269 | 20.06651 | 12.92958 | 2.973481 | 10.01343 | 14.29956
57.1 | 13.33904 | 10.52743 | 5.497269 | 19.93186 | 13.17875 | 2.973481 | 10.01343 | 14.29956
57.10833 | 13.33904 | 10.52743 | 5.497269 | 19.93186 | 13.17875 | 2.973481 | 10.138 | 14.51492
57.11667 | 13.33904 | 10.65267 | 5.497269 | 19.81242 | 13.05944 | 2.973481 | 10.138 | 14.51492
57.125 | 13.33904 | 10.65267 | 5.497269 | 19.81242 | 13.30919 | 2.973481 | 10.138 | 14.51492
57.13333 | 13.33904 | 10.65267 | 5.497269 | 19.81242 | 13.30919 | 3.089204 | 10.138 | 14.51492
57.14167 | 13.51539 | 10.7782 | 5.644926 | 19.67834 | 13.17875 | 3.089204 | 10.25324 | 14.51492
57.15 | 13.51539 | 10.7782 | 5.644926 | 19.67834 | 13.30919 | 3.089204 | 10.25324 | 14.51492
57.15833 | 13.51539 | 10.90401 | 5.644926 | 19.54455 | 13.30919 | 3.089204 | 10.37835 | 14.51492
57.16667 | 13.51539 | 10.90401 | 5.644926 | 19.54455 | 13.30919 | 3.195511 | 10.37835 | 14.70402
57.175 | 13.51539 | 10.90401 | 5.644926 | 19.54455 | 13.54911 | 3.089204 | 10.37835 | 14.70402
57.18333 | 13.72184 | 10.90401 | 5.644926 | 19.54455 | 13.68041 | 3.195511 | 10.37835 | 14.70402
57.19167 | 13.72184 | 10.90401 | 5.792997 | 19.41106 | 13.68041 | 3.195511 | 10.50375 | 14.70402
57.2 | 13.72184 | 11.02222 | 5.792997 | 19.41106 | 13.68041 | 3.195511 | 10.50375 | 14.70402
57.20833 | 13.72184 | 11.02222 | 5.792997 | 19.41106 | 13.68041 | 3.195511 | 10.50375 | 14.70402
57.21667 | 13.72184 | 11.02222 | 5.792997 | 19.41106 | 13.80103 | 3.311733 | 10.61975 | 14.70402
57.225 | 13.89939 | 11.14859 | 5.792997 | 19.41106 | 13.68041 | 3.311733 | 10.61975 | 14.70402
57.23333 | 13.72184 | 11.14859 | 5.941484 | 19.41106 | 13.80103 | 3.311733 | 10.7457 | 14.9209
57.24167 | 13.89939 | 11.27525 | 5.792997 | 19.27788 | 13.68041 | 3.311733 | 10.7457 | 14.70402
57.25 | 13.89939 | 11.27525 | 5.941484 | 19.27788 | 13.80103 | 3.428217 | 10.86221 | 14.9209
57.25833 | 13.89939 | 11.27525 | 5.941484 | 19.27788 | 13.80103 | 3.428217 | 10.86221 | 14.9209
57.26667 | 13.89939 | 11.40219 | 5.941484 | 19.27788 | 13.80103 | 3.428217 | 10.86221 | 14.9209
57.275 | 14.10724 | 11.40219 | 5.941484 | 19.27788 | 13.92191 | 3.428217 | 10.86221 | 14.9209
57.28333 | 13.89939 | 11.40219 | 5.941484 | 19.27788 | 14.05407 | 3.428217 | 10.98871 | 14.9209
57.29167 | 14.10724 | 11.40219 | 5.941484 | 19.27788 | 14.05407 | 3.428217 | 10.98871 | 14.9209
57.3 | 14.10724 | 11.52943 | 6.086465 | 19.14498 | 14.05407 | 3.535225 | 11.10574 | 15.11135
57.30833 | 14.10724 | 11.52943 | 6.086465 | 19.14498 | 14.17548 | 3.428217 | 11.10574 | 14.9209
57.31667 | 14.10724 | 11.52943 | 6.086465 | 19.14498 | 14.05407 | 3.535225 | 11.10574 | 14.9209
57.325 | 14.10724 | 11.65695 | 6.086465 | 19.14498 | 14.17548 | 3.535225 | 11.10574 | 15.11135
57.33333 | 14.10724 | 11.65695 | 6.086465 | 19.14498 | 14.29716 | 3.652214 | 11.23279 | 15.11135
57.34167 | 14.10724 | 11.65695 | 6.086465 | 19.14498 | 14.29716 | 3.535225 | 11.23279 | 15.11135
57.35 | 14.28599 | 11.65695 | 6.086465 | 19.14498 | 14.17548 | 3.652214 | 11.35033 | 15.11135
57.35833 | 14.28599 | 11.77677 | 6.235777 | 19.01239 | 14.55241 | 3.652214 | 11.35033 | 15.11135
57.36667 | 14.28599 | 11.77677 | 6.086465 | 19.01239 | 14.43019 | 3.652214 | 11.35033 | 15.11135
57.375 | 14.28599 | 11.77677 | 6.235777 | 19.01239 | 14.43019 | 3.652214 | 11.47795 | 15.32978
57.38333 | 14.28599 | 11.90487 | 6.235777 | 19.01239 | 14.55241 | 3.652214 | 11.47795 | 15.11135
57.39167 | 14.46531 | 11.90487 | 6.235777 | 19.01239 | 14.67489 | 3.652214 | 11.47795 | 15.32978
57.4 | 14.46531 | 11.90487 | 6.235777 | 19.01239 | 14.43019 | 3.652214 | 11.47795 | 15.11135
57.40833 | 14.46531 | 11.90487 | 6.381565 | 19.01239 | 14.67489 | 3.652214 | 11.59601 | 15.32978
57.41667 | 14.46531 | 12.03325 | 6.381565 | 19.01239 | 14.67489 | 3.652214 | 11.59601 | 15.32978
57.425 | 14.46531 | 12.03325 | 6.381565 | 18.88009 | 14.67489 | 3.769468 | 11.72419 | 15.32978
57.43333 | 14.46531 | 12.03325 | 6.381565 | 18.88009 | 14.67489 | 3.769468 | 11.72419 | 15.32978
57.44167 | 14.46531 | 12.03325 | 6.381565 | 18.88009 | 14.80881 | 3.769468 | 11.84277 | 15.32978
57.45 | 14.46531 | 12.15388 | 6.381565 | 18.88009 | 14.67489 | 3.769468 | 11.97152 | 15.32978
57.45833 | 14.67523 | 12.15388 | 6.381565 | 18.88009 | 14.93183 | 3.877184 | 11.97152 | 15.32978
57.46667 | 14.46531 | 12.28284 | 6.381565 | 18.88009 | 14.93183 | 3.877184 | 12.09063 | 15.32978
57.475 | 14.67523 | 12.15388 | 6.381565 | 18.88009 | 14.80881 | 3.877184 | 11.97152 | 15.32978
57.48333 | 14.67523 | 12.28284 | 6.53171 | 18.74808 | 15.05513 | 3.877184 | 12.09063 | 15.52158
57.49167 | 14.67523 | 12.28284 | 6.53171 | 18.88009 | 14.93183 | 3.877184 | 12.09063 | 15.52158
57.5 | 14.67523 | 12.28284 | 6.53171 | 18.74808 | 14.93183 | 3.994947 | 12.09063 | 15.52158
57.50833 | 14.67523 | 12.4121 | 6.53171 | 18.74808 | 14.93183 | 3.877184 | 12.09063 | 15.52158
57.51667 | 14.85577 | 12.4121 | 6.53171 | 18.74808 | 14.93183 | 3.994947 | 12.09063 | 15.52158
57.525 | 14.85577 | 12.4121 | 6.53171 | 18.74808 | 14.93183 | 3.877184 | 12.09063 | 15.52158
57.53333 | 14.85577 | 12.53354 | 6.678311 | 18.74808 | 15.05513 | 3.877184 | 12.09063 | 15.52158
57.54167 | 14.85577 | 12.4121 | 6.678311 | 18.61636 | 15.17869 | 3.877184 | 12.21995 | 15.52158
57.55 | 14.85577 | 12.4121 | 6.678311 | 18.61636 | 14.93183 | 3.994947 | 12.21995 | 15.71403
57.55833 | 14.85577 | 12.53354 | 6.678311 | 18.61636 | 15.05513 | 3.877184 | 12.33959 | 15.71403
57.56667 | 14.85577 | 12.53354 | 6.678311 | 18.61636 | 15.05513 | 3.994947 | 12.33959 | 15.71403
57.575 | 15.03689 | 12.66338 | 6.678311 | 18.61636 | 15.05513 | 3.994947 | 12.33959 | 15.71403
57.58333 | 15.03689 | 12.66338 | 6.678311 | 18.61636 | 15.05513 | 3.994947 | 12.45948 | 15.71403
57.59167 | 14.85577 | 12.66338 | 6.678311 | 18.61636 | 15.05513 | 3.994947 | 12.45948 | 15.71403
57.6 | 15.03689 | 12.66338 | 6.825316 | 18.61636 | 15.17869 | 4.112978 | 12.45948 | 15.71403
57.60833 | 15.03689 | 12.79351 | 6.825316 | 18.48494 | 15.30251 | 3.994947 | 12.45948 | 15.93475
57.61667 | 15.03689 | 12.79351 | 6.825316 | 18.61636 | 15.17869 | 4.112978 | 12.58965 | 15.71403
57.625 | 15.03689 | 12.79351 | 6.825316 | 18.48494 | 15.30251 | 4.221409 | 12.45948 | 15.93475
57.63333 | 15.03689 | 12.79351 | 6.825316 | 18.48494 | 15.17869 | 4.221409 | 12.58965 | 15.93475
57.64167 | 15.03689 | 12.79351 | 6.825316 | 18.48494 | 15.30251 | 4.221409 | 12.58965 | 15.93475
57.65 | 15.24891 | 12.79351 | 6.825316 | 18.48494 | 15.30251 | 4.221409 | 12.58965 | 15.93475
57.65833 | 15.03689 | 12.91579 | 6.825316 | 18.48494 | 15.43789 | 4.221409 | 12.71008 | 15.93475
57.66667 | 15.24891 | 12.91579 | 6.972728 | 18.48494 | 15.17869 | 4.221409 | 12.71008 | 15.93475
57.675 | 15.24891 | 12.91579 | 6.972728 | 18.48494 | 15.43789 | 4.221409 | 12.71008 | 15.93475
57.68333 | 15.24891 | 13.0465 | 6.972728 | 18.48494 | 15.43789 | 4.221409 | 12.83076 | 15.93475
57.69167 | 15.24891 | 13.0465 | 6.972728 | 18.48494 | 15.43789 | 4.221409 | 12.83076 | 15.93475
57.7 | 15.24891 | 13.0465 | 6.972728 | 18.48494 | 15.43789 | 4.339954 | 12.83076 | 15.93475
57.70833 | 15.24891 | 13.0465 | 6.972728 | 18.48494 | 15.56228 | 4.221409 | 12.83076 | 15.93475
57.71667 | 15.24891 | 13.16933 | 6.972728 | 18.48494 | 15.56228 | 4.339954 | 12.9618 | 16.12857
57.725 | 15.24891 | 13.16933 | 6.972728 | 18.48494 | 15.68693 | 4.339954 | 12.9618 | 16.12857
57.73333 | 15.24891 | 13.16933 | 6.972728 | 18.48494 | 15.56228 | 4.339954 | 12.9618 | 16.12857
57.74167 | 15.43126 | 13.30063 | 7.120546 | 18.48494 | 15.56228 | 4.339954 | 12.9618 | 16.12857
57.75 | 15.43126 | 13.30063 | 6.972728 | 18.48494 | 15.56228 | 4.448858 | 12.9618 | 16.12857
57.75833 | 15.43126 | 13.30063 | 7.120546 | 18.48494 | 15.68693 | 4.448858 | 12.9618 | 16.12857
57.76667 | 15.43126 | 13.30063 | 7.120546 | 18.48494 | 15.68693 | 4.448858 | 13.08302 | 16.12857
57.775 | 15.43126 | 13.42401 | 7.120546 | 18.48494 | 15.68693 | 4.448858 | 13.08302 | 16.12857
57.78333 | 15.43126 | 13.42401 | 7.120546 | 18.48494 | 15.68693 | 4.448858 | 12.9618 | 16.12857
57.79167 | 15.43126 | 13.42401 | 7.268774 | 18.48494 | 15.68693 | 4.448858 | 13.08302 | 16.12857
57.8 | 15.43126 | 13.42401 | 7.120546 | 18.48494 | 15.81185 | 4.448858 | 13.08302 | 16.12857
57.80833 | 15.43126 | 13.42401 | 7.120546 | 18.48494 | 15.68693 | 4.448858 | 13.08302 | 16.12857
57.81667 | 15.6142 | 13.42401 | 7.268774 | 18.48494 | 15.68693 | 4.448858 | 13.08302 | 16.12857
57.825 | 15.6142 | 13.42401 | 7.268774 | 18.35381 | 15.81185 | 4.448858 | 13.20451 | 16.12857
57.83333 | 15.6142 | 13.55591 | 7.268774 | 18.48494 | 15.93704 | 4.448858 | 13.20451 | 16.12857
57.84167 | 15.6142 | 13.55591 | 7.268774 | 18.35381 | 15.93704 | 4.448858 | 13.20451 | 16.35088
57.85 | 15.6142 | 13.55591 | 7.268774 | 18.35381 | 15.93704 | 4.567922 | 13.32626 | 16.12857
57.85833 | 15.6142 | 13.55591 | 7.268774 | 18.35381 | 15.93704 | 4.567922 | 13.32626 | 16.35088
57.86667 | 15.6142 | 13.67984 | 7.268774 | 18.35381 | 15.93704 | 4.567922 | 13.45845 | 16.35088
57.875 | 15.6142 | 13.67984 | 7.417412 | 18.48494 | 15.81185 | 4.567922 | 13.58074 | 16.35088
57.88333 | 15.6142 | 13.67984 | 7.417412 | 18.48494 | 16.0625 | 4.567922 | 13.58074 | 16.35088
57.89167 | 15.6142 | 13.67984 | 7.417412 | 18.35381 | 15.93704 | 4.567922 | 13.7033 | 16.35088
57.9 | 15.82836 | 13.67984 | 7.417412 | 18.48494 | 15.93704 | 4.677303 | 13.7033 | 16.35088
57.90833 | 15.82836 | 13.67984 | 7.417412 | 18.35381 | 16.0625 | 4.677303 | 13.7033 | 16.35088
57.91667 | 15.82836 | 13.81233 | 7.417412 | 18.48494 | 15.93704 | 4.677303 | 13.7033 | 16.35088
57.925 | 15.82836 | 13.81233 | 7.417412 | 18.35381 | 15.93704 | 4.677303 | 13.7033 | 16.35088
57.93333 | 15.82836 | 13.81233 | 7.417412 | 18.48494 | 16.19967 | 4.677303 | 13.7033 | 16.35088
57.94167 | 15.82836 | 13.81233 | 7.417412 | 18.48494 | 16.0625 | 4.796889 | 13.7033 | 16.35088
57.95 | 15.82836 | 13.81233 | 7.417412 | 18.48494 | 16.19967 | 4.796889 | 13.7033 | 16.35088
57.95833 | 15.82836 | 13.81233 | 7.566463 | 18.35381 | 16.19967 | 4.796889 | 13.7033 | 16.35088
57.96667 | 15.82836 | 13.81233 | 7.566463 | 18.48494 | 16.0625 | 4.796889 | 13.7033 | 16.35088
57.975 | 15.82836 | 13.93683 | 7.566463 | 18.48494 | 16.0625 | 4.796889 | 13.7033 | 16.5461
57.98333 | 15.82836 | 13.93683 | 7.566463 | 18.35381 | 16.0625 | 4.796889 | 13.82612 | 16.35088
57.99167 | 15.82836 | 13.93683 | 7.566463 | 18.35381 | 16.0625 | 4.796889 | 13.82612 | 16.5461
58 | 15.82836 | 13.93683 | 7.566463 | 18.35381 | 16.19967 | 4.906749 | 13.95948 | 16.5461
58.00833 | 16.01255 | 14.0616 | 7.566463 | 18.48494 | 16.3257 | 4.906749 | 13.95948 | 16.35088
58.01667 | 16.01255 | 14.0616 | 7.715929 | 18.35381 | 16.19967 | 4.906749 | 13.95948 | 16.5461
58.025 | 16.01255 | 14.0616 | 7.715929 | 18.48494 | 16.3257 | 4.906749 | 13.95948 | 16.5461
58.03333 | 16.01255 | 14.0616 | 7.566463 | 18.35381 | 16.45201 | 4.906749 | 13.95948 | 16.5461
58.04167 | 16.01255 | 14.0616 | 7.715929 | 18.48494 | 16.3257 | 4.906749 | 13.95948 | 16.5461
58.05 | 16.01255 | 14.19498 | 7.715929 | 18.48494 | 16.3257 | 4.906749 | 13.95948 | 16.5461
58.05833 | 16.01255 | 14.19498 | 7.715929 | 18.35381 | 16.3257 | 4.906749 | 13.95948 | 16.5461
58.06667 | 16.01255 | 14.19498 | 7.715929 | 18.48494 | 16.45201 | 5.02686 | 13.95948 | 16.5461
58.075 | 16.01255 | 14.19498 | 7.715929 | 18.48494 | 16.45201 | 5.02686 | 14.08286 | 16.5461
58.08333 | 16.19733 | 14.19498 | 7.715929 | 18.48494 | 16.3257 | 4.906749 | 14.08286 | 16.5461
58.09167 | 16.01255 | 14.19498 | 7.715929 | 18.48494 | 16.45201 | 4.906749 | 14.08286 | 16.5461
58.1 | 16.01255 | 14.19498 | 7.861753 | 18.48494 | 16.19967 | 4.906749 | 14.2065 | 16.5461
58.10833 | 16.19733 | 14.19498 | 7.861753 | 18.35381 | 16.45201 | 4.906749 | 14.2065 | 16.5461
58.11667 | 16.01255 | 14.32031 | 7.861753 | 18.35381 | 16.3257 | 4.906749 | 14.2065 | 16.5461
58.125 | 16.01255 | 14.32031 | 7.861753 | 18.48494 | 16.3257 | 4.906749 | 14.33041 | 16.74198
58.13333 | 16.19733 | 14.32031 | 7.861753 | 18.48494 | 16.19967 | 5.02686 | 14.33041 | 16.5461
58.14167 | 16.01255 | 14.32031 | 7.861753 | 18.35381 | 16.3257 | 5.02686 | 14.33041 | 16.74198
58.15 | 16.19733 | 14.32031 | 7.861753 | 18.48494 | 16.3257 | 5.02686 | 14.33041 | 16.5461
58.15833 | 16.19733 | 14.32031 | 7.861753 | 18.35381 | 16.3257 | 5.137203 | 14.33041 | 16.74198
58.16667 | 16.19733 | 14.44592 | 8.012041 | 18.48494 | 16.45201 | 5.137203 | 14.33041 | 16.74198
58.175 | 16.19733 | 14.44592 | 7.861753 | 18.48494 | 16.45201 | 5.02686 | 14.4546 | 16.74198
58.18333 | 16.19733 | 14.44592 | 8.012041 | 18.48494 | 16.45201 | 5.137203 | 14.4546 | 16.74198
58.19167 | 16.19733 | 14.44592 | 8.012041 | 18.48494 | 16.45201 | 5.137203 | 14.4546 | 16.74198
58.2 | 16.19733 | 14.58021 | 8.012041 | 18.48494 | 16.57859 | 5.137203 | 14.4546 | 16.74198
58.20833 | 16.19733 | 14.44592 | 8.012041 | 18.48494 | 16.57859 | 5.137203 | 14.4546 | 16.74198
58.21667 | 16.19733 | 14.44592 | 8.012041 | 18.48494 | 16.57859 | 5.137203 | 14.4546 | 16.74198
58.225 | 16.38271 | 14.58021 | 8.012041 | 18.48494 | 16.57859 | 5.257842 | 14.57905 | 16.74198
58.23333 | 16.19733 | 14.58021 | 8.012041 | 18.48494 | 16.57859 | 5.137203 | 14.57905 | 16.74198
58.24167 | 16.19733 | 14.58021 | 8.012041 | 18.48494 | 16.57859 | 5.137203 | 14.57905 | 16.74198
58.25 | 16.19733 | 14.58021 | 8.012041 | 18.48494 | 16.57859 | 5.257842 | 14.57905 | 16.74198
58.25833 | 16.38271 | 14.58021 | 8.162748 | 18.48494 | 16.57859 | 5.257842 | 14.70377 | 16.74198
58.26667 | 16.38271 | 14.58021 | 8.162748 | 18.48494 | 16.70544 | 5.257842 | 14.70377 | 16.74198
58.275 | 16.38271 | 14.70639 | 8.012041 | 18.48494 | 16.70544 | 5.257842 | 14.70377 | 16.74198
58.28333 | 16.38271 | 14.70639 | 8.162748 | 18.48494 | 16.70544 | 5.257842 | 14.8392 | 16.74198
58.29167 | 16.38271 | 14.70639 | 8.162748 | 18.48494 | 16.95998 | 5.257842 | 14.8392 | 16.74198
58.3 | 16.38271 | 14.70639 | 8.162748 | 18.48494 | 16.70544 | 5.257842 | 14.8392 | 16.93851
58.30833 | 16.38271 | 14.70639 | 8.162748 | 18.48494 | 16.70544 | 5.257842 | 14.8392 | 16.74198
58.31667 | 16.38271 | 14.83285 | 8.162748 | 18.48494 | 16.70544 | 5.368672 | 14.8392 | 16.93851
58.325 | 16.56867 | 14.83285 | 8.162748 | 18.48494 | 16.83257 | 5.368672 | 14.8392 | 16.93851
58.33333 | 16.38271 | 14.70639 | 8.162748 | 18.48494 | 16.70544 | 5.368672 | 14.8392 | 16.74198
58.34167 | 16.56867 | 14.83285 | 8.309786 | 18.48494 | 16.70544 | 5.368672 | 14.8392 | 16.74198
58.35 | 16.56867 | 14.83285 | 8.309786 | 18.48494 | 16.95998 | 5.368672 | 14.8392 | 16.93851
58.35833 | 16.38271 | 14.83285 | 8.162748 | 18.48494 | 16.83257 | 5.368672 | 14.8392 | 16.93851
58.36667 | 16.56867 | 14.83285 | 8.309786 | 18.48494 | 16.83257 | 5.257842 | 14.96449 | 16.93851
58.375 | 16.56867 | 14.83285 | 8.309786 | 18.48494 | 16.95998 | 5.257842 | 14.96449 | 16.93851
58.38333 | 16.56867 | 14.83285 | 8.309786 | 18.48494 | 16.83257 | 5.257842 | 15.09005 | 16.93851
58.39167 | 16.56867 | 14.96804 | 8.309786 | 18.48494 | 16.95998 | 5.257842 | 15.09005 | 16.93851
58.4 | 16.56867 | 14.96804 | 8.309786 | 18.48494 | 16.95998 | 5.257842 | 15.21589 | 16.93851
58.40833 | 16.56867 | 14.96804 | 8.309786 | 18.48494 | 16.95998 | 5.257842 | 15.342 | 16.93851
58.41667 | 16.56867 | 14.96804 | 8.309786 | 18.48494 | 16.95998 | 5.368672 | 15.342 | 16.93851
58.425 | 16.56867 | 14.96804 | 8.309786 | 18.48494 | 17.08766 | 5.368672 | 15.342 | 16.93851
58.43333 | 16.56867 | 14.96804 | 8.309786 | 18.48494 | 17.21563 | 5.368672 | 15.342 | 16.93851
58.44167 | 16.56867 | 14.96804 | 8.309786 | 18.48494 | 17.08766 | 5.368672 | 15.342 | 16.93851
58.45 | 16.56867 | 14.96804 | 8.461325 | 18.48494 | 17.08766 | 5.489843 | 15.342 | 16.93851
58.45833 | 16.56867 | 15.09508 | 8.309786 | 18.48494 | 17.08766 | 5.368672 | 15.342 | 16.93851
58.46667 | 16.56867 | 14.96804 | 8.309786 | 18.48494 | 17.08766 | 5.368672 | 15.342 | 16.93851
58.475 | 16.56867 | 15.09508 | 8.461325 | 18.48494 | 16.95998 | 5.489843 | 15.342 | 16.93851
58.48333 | 16.56867 | 15.09508 | 8.461325 | 18.48494 | 17.21563 | 5.489843 | 15.21589 | 16.93851
58.49167 | 16.56867 | 14.96804 | 8.461325 | 18.48494 | 17.08766 | 5.601162 | 15.342 | 16.93851
58.5 | 16.56867 | 15.09508 | 8.461325 | 18.48494 | 17.08766 | 5.601162 | 15.342 | 16.93851
58.50833 | 16.78638 | 15.09508 | 8.461325 | 18.61636 | 17.08766 | 5.601162 | 15.342 | 16.93851
58.51667 | 16.56867 | 15.09508 | 8.461325 | 18.61636 | 17.08766 | 5.601162 | 15.46839 | 16.93851
58.525 | 16.78638 | 15.2224 | 8.609177 | 18.48494 | 17.08766 | 5.601162 | 15.46839 | 16.93851
58.53333 | 16.56867 | 15.2224 | 8.461325 | 18.61636 | 17.08766 | 5.601162 | 15.59506 | 17.16394
58.54167 | 16.78638 | 15.2224 | 8.461325 | 18.61636 | 17.21563 | 5.601162 | 15.59506 | 16.93851
58.55 | 16.78638 | 15.2224 | 8.609177 | 18.61636 | 17.08766 | 5.722869 | 15.59506 | 16.93851
58.55833 | 16.78638 | 15.2224 | 8.609177 | 18.48494 | 17.21563 | 5.722869 | 15.59506 | 16.93851
58.56667 | 16.78638 | 15.2224 | 8.609177 | 18.61636 | 17.34387 | 5.722869 | 15.59506 | 16.93851
58.575 | 16.78638 | 15.35 | 8.609177 | 18.61636 | 17.34387 | 5.722869 | 15.72201 | 17.16394
58.58333 | 16.78638 | 15.35 | 8.609177 | 18.61636 | 17.21563 | 5.722869 | 15.59506 | 17.16394
58.59167 | 16.78638 | 15.2224 | 8.609177 | 18.61636 | 17.4724 | 5.722869 | 15.59506 | 17.16394
58.6 | 16.78638 | 15.35 | 8.609177 | 18.61636 | 17.6012 | 5.722869 | 15.59506 | 17.16394
58.60833 | 16.78638 | 15.35 | 8.609177 | 18.61636 | 17.34387 | 5.722869 | 15.59506 | 17.16394
58.61667 | 16.78638 | 15.35 | 8.609177 | 18.61636 | 17.21563 | 5.722869 | 15.59506 | 17.16394
58.625 | 16.78638 | 15.35 | 8.609177 | 18.61636 | 17.4724 | 5.722869 | 15.59506 | 16.93851
58.63333 | 16.97364 | 15.35 | 8.609177 | 18.61636 | 17.34387 | 5.722869 | 15.59506 | 17.16394
58.64167 | 16.78638 | 15.35 | 8.757432 | 18.61636 | 17.34387 | 5.834681 | 15.59506 | 17.16394
58.65 | 16.78638 | 15.35 | 8.757432 | 18.61636 | 17.34387 | 5.722869 | 15.72201 | 17.16394
58.65833 | 16.78638 | 15.35 | 8.757432 | 18.61636 | 17.34387 | 5.722869 | 15.72201 | 17.16394
58.66667 | 16.78638 | 15.47788 | 8.757432 | 18.61636 | 17.4724 | 5.722869 | 15.84923 | 17.16394
58.675 | 16.78638 | 15.47788 | 8.757432 | 18.61636 | 17.4724 | 5.722869 | 15.72201 | 17.16394
58.68333 | 16.97364 | 15.47788 | 8.757432 | 18.61636 | 17.34387 | 5.722869 | 15.84923 | 17.16394
58.69167 | 16.78638 | 15.47788 | 8.757432 | 18.61636 | 17.34387 | 5.722869 | 15.84923 | 17.16394
58.7 | 16.78638 | 15.47788 | 8.757432 | 18.61636 | 17.21563 | 5.722869 | 15.84923 | 17.16394
58.70833 | 16.97364 | 15.47788 | 8.757432 | 18.61636 | 17.34387 | 5.834681 | 15.84923 | 17.16394
58.71667 | 16.97364 | 15.47788 | 8.906092 | 18.61636 | 17.4724 | 5.834681 | 15.84923 | 17.16394
58.725 | 16.78638 | 15.60605 | 8.757432 | 18.61636 | 17.4724 | 5.834681 | 15.84923 | 17.16394
58.73333 | 16.78638 | 15.47788 | 8.757432 | 18.61636 | 17.4724 | 5.834681 | 15.97674 | 17.16394
58.74167 | 16.97364 | 15.60605 | 8.906092 | 18.61636 | 17.4724 | 5.834681 | 15.97674 | 17.3619
58.75 | 16.97364 | 15.47788 | 8.757432 | 18.61636 | 17.6012 | 5.834681 | 15.97674 | 17.16394
58.75833 | 16.97364 | 15.47788 | 8.906092 | 18.74808 | 17.73029 | 5.834681 | 15.97674 | 17.16394
58.76667 | 16.97364 | 15.60605 | 8.906092 | 18.61636 | 17.73029 | 5.834681 | 15.97674 | 17.16394
58.775 | 16.97364 | 15.60605 | 8.906092 | 18.74808 | 17.6012 | 5.834681 | 15.97674 | 17.3619
58.78333 | 16.97364 | 15.60605 | 8.906092 | 18.74808 | 17.6012 | 5.834681 | 15.97674 | 17.16394
58.79167 | 16.97364 | 15.60605 | 8.906092 | 18.61636 | 17.6012 | 5.834681 | 15.97674 | 17.16394
58.8 | 16.97364 | 15.60605 | 8.906092 | 18.74808 | 17.73029 | 5.834681 | 16.10453 | 17.16394
58.80833 | 16.97364 | 15.60605 | 8.906092 | 18.74808 | 17.73029 | 5.946729 | 16.10453 | 17.16394
58.81667 | 16.97364 | 15.60605 | 8.906092 | 18.61636 | 17.85967 | 5.946729 | 16.10453 | 17.3619
58.825 | 16.97364 | 15.60605 | 8.906092 | 18.74808 | 17.85967 | 5.946729 | 16.23259 | 17.16394
58.83333 | 16.97364 | 15.60605 | 8.906092 | 18.61636 | 17.73029 | 6.069235 | 16.23259 | 17.3619
58.84167 | 17.1615 | 15.74307 | 9.055159 | 18.74808 | 17.73029 | 5.946729 | 16.36094 | 17.3619
58.85 | 16.97364 | 15.60605 | 8.906092 | 18.61636 | 17.85967 | 6.069235 | 16.36094 | 17.16394
58.85833 | 17.1615 | 15.74307 | 9.055159 | 18.74808 | 17.85967 | 6.069235 | 16.23259 | 17.3619
58.86667 | 16.97364 | 15.74307 | 9.055159 | 18.74808 | 17.6012 | 6.069235 | 16.23259 | 17.3619
58.875 | 16.97364 | 15.74307 | 9.055159 | 18.74808 | 17.73029 | 6.069235 | 16.23259 | 17.16394
58.88333 | 17.1615 | 15.74307 | 9.055159 | 18.74808 | 17.73029 | 6.069235 | 16.23259 | 17.3619
58.89167 | 16.97364 | 15.87183 | 9.055159 | 18.74808 | 17.85967 | 6.069235 | 16.23259 | 17.3619
58.9 | 16.97364 | 15.87183 | 9.055159 | 18.74808 | 17.85967 | 6.069235 | 16.23259 | 17.3619
58.90833 | 16.97364 | 15.74307 | 9.055159 | 18.74808 | 17.85967 | 6.069235 | 16.23259 | 17.3619
58.91667 | 17.1615 | 15.87183 | 9.208793 | 18.74808 | 17.98933 | 6.069235 | 16.10453 | 17.3619
58.925 | 17.1615 | 15.87183 | 9.055159 | 18.74808 | 17.85967 | 6.069235 | 16.23259 | 17.3619
58.93333 | 17.1615 | 15.87183 | 9.208793 | 18.74808 | 17.98933 | 6.069235 | 16.23259 | 17.3619
58.94167 | 17.1615 | 15.87183 | 9.055159 | 18.74808 | 17.98933 | 6.069235 | 16.23259 | 17.3619
58.95 | 17.1615 | 15.87183 | 9.055159 | 18.74808 | 18.11927 | 6.069235 | 16.36094 | 17.3619
58.95833 | 17.1615 | 15.87183 | 9.055159 | 18.74808 | 17.98933 | 6.069235 | 16.23259 | 17.3619
58.96667 | 17.1615 | 15.87183 | 9.055159 | 18.74808 | 17.98933 | 6.069235 | 16.23259 | 17.3619
58.975 | 17.1615 | 15.87183 | 9.208793 | 18.74808 | 17.98933 | 6.069235 | 16.23259 | 17.3619
58.98333 | 17.1615 | 15.87183 | 9.208793 | 18.74808 | 17.98933 | 6.069235 | 16.36094 | 17.3619
58.99167 | 17.1615 | 15.87183 | 9.208793 | 18.74808 | 17.98933 | 6.069235 | 16.36094 | 17.3619
59 | 17.1615 | 16.00087 | 9.208793 | 18.74808 | 17.98933 | 6.069235 | 16.36094 | 17.3619
59.00833 | 17.1615 | 16.00087 | 9.208793 | 18.74808 | 18.11927 | 6.18178 | 16.36094 | 17.3619
59.01667 | 17.1615 | 16.00087 | 9.208793 | 18.74808 | 17.98933 | 6.18178 | 16.36094 | 17.3619
59.025 | 17.1615 | 15.87183 | 9.208793 | 18.74808 | 17.98933 | 6.18178 | 16.36094 | 17.3619
59.03333 | 17.1615 | 16.00087 | 9.208793 | 18.74808 | 17.85967 | 6.294565 | 16.48958 | 17.3619
59.04167 | 17.1615 | 16.00087 | 9.208793 | 18.74808 | 17.85967 | 6.294565 | 16.48958 | 17.3619
59.05 | 17.1615 | 16.00087 | 9.208793 | 18.74808 | 17.98933 | 6.294565 | 16.48958 | 17.3619
59.05833 | 17.1615 | 16.00087 | 9.358691 | 18.74808 | 17.98933 | 6.294565 | 16.48958 | 17.3619
59.06667 | 17.1615 | 16.00087 | 9.208793 | 18.74808 | 17.85967 | 6.417877 | 16.48958 | 17.56053
59.075 | 17.1615 | 16.00087 | 9.208793 | 18.74808 | 17.98933 | 6.294565 | 16.48958 | 17.3619
59.08333 | 17.1615 | 16.1302 | 9.208793 | 18.74808 | 18.11927 | 6.294565 | 16.48958 | 17.3619
59.09167 | 17.1615 | 16.1302 | 9.358691 | 18.74808 | 17.98933 | 6.294565 | 16.48958 | 17.56053
59.1 | 17.1615 | 16.1302 | 9.358691 | 18.88009 | 18.11927 | 6.417877 | 16.48958 | 17.3619
59.10833 | 17.34996 | 16.1302 | 9.358691 | 18.74808 | 18.11927 | 6.417877 | 16.48958 | 17.56053
59.11667 | 17.1615 | 16.1302 | 9.358691 | 18.88009 | 18.2495 | 6.417877 | 16.48958 | 17.56053
59.125 | 17.34996 | 16.1302 | 9.358691 | 18.88009 | 18.2495 | 6.294565 | 16.60774 | 17.56053
59.13333 | 17.34996 | 16.1302 | 9.358691 | 18.88009 | 18.11927 | 6.417877 | 16.60774 | 17.56053
59.14167 | 17.34996 | 16.1302 | 9.358691 | 18.88009 | 18.11927 | 6.417877 | 16.60774 | 17.56053
59.15 | 17.1615 | 16.1302 | 9.358691 | 18.88009 | 18.2495 | 6.417877 | 16.60774 | 17.56053
59.15833 | 17.34996 | 16.25982 | 9.358691 | 18.88009 | 18.2495 | 6.417877 | 16.73693 | 17.56053
59.16667 | 17.34996 | 16.1302 | 9.358691 | 18.88009 | 18.11927 | 6.417877 | 16.86639 | 17.56053
59.175 | 17.34996 | 16.25982 | 9.50482 | 18.88009 | 18.11927 | 6.417877 | 16.86639 | 17.56053
59.18333 | 17.1615 | 16.1302 | 9.50482 | 18.88009 | 18.2495 | 6.417877 | 16.73693 | 17.3619
59.19167 | 17.34996 | 16.25982 | 9.50482 | 18.74808 | 18.2495 | 6.417877 | 16.86639 | 17.56053
59.2 | 17.34996 | 16.25982 | 9.50482 | 18.88009 | 18.2495 | 6.531164 | 16.86639 | 17.56053
59.20833 | 17.1615 | 16.25982 | 9.50482 | 18.88009 | 18.11927 | 6.417877 | 16.99615 | 17.56053
59.21667 | 17.34996 | 16.25982 | 9.50482 | 18.88009 | 18.11927 | 6.531164 | 16.99615 | 17.56053
59.225 | 17.34996 | 16.25982 | 9.50482 | 18.88009 | 18.11927 | 6.417877 | 16.99615 | 17.56053
59.23333 | 17.34996 | 16.25982 | 9.50482 | 18.88009 | 18.11927 | 6.531164 | 16.99615 | 17.56053
59.24167 | 17.34996 | 16.25982 | 9.50482 | 18.88009 | 18.11927 | 6.531164 | 16.99615 | 17.56053
59.25 | 17.34996 | 16.25982 | 9.50482 | 18.88009 | 18.2495 | 6.531164 | 16.99615 | 17.56053
59.25833 | 17.34996 | 16.25982 | 9.50482 | 18.88009 | 18.38002 | 6.531164 | 16.99615 | 17.56053
59.26667 | 17.34996 | 16.38973 | 9.50482 | 18.88009 | 18.38002 | 6.531164 | 16.99615 | 17.56053
59.275 | 17.34996 | 16.25982 | 9.50482 | 18.88009 | 18.38002 | 6.644693 | 16.99615 | 17.56053
59.28333 | 17.34996 | 16.38973 | 9.50482 | 18.88009 | 18.51083 | 6.531164 | 16.86639 | 17.56053
59.29167 | 17.34996 | 16.38973 | 9.50482 | 19.01239 | 18.38002 | 6.644693 | 16.99615 | 17.56053
59.3 | 17.34996 | 16.38973 | 9.50482 | 18.88009 | 18.51083 | 6.644693 | 16.99615 | 17.56053
59.30833 | 17.34996 | 16.38973 | 9.655532 | 18.88009 | 18.51083 | 6.644693 | 16.86639 | 17.56053
59.31667 | 17.34996 | 16.38973 | 9.655532 | 18.88009 | 18.38002 | 6.644693 | 16.99615 | 17.56053
59.325 | 17.34996 | 16.38973 | 9.50482 | 18.88009 | 18.51083 | 6.644693 | 16.99615 | 17.56053
59.33333 | 17.34996 | 16.38973 | 9.655532 | 19.01239 | 18.51083 | 6.644693 | 16.99615 | 17.56053
59.34167 | 17.34996 | 16.38973 | 9.50482 | 19.01239 | 18.38002 | 6.644693 | 16.99615 | 17.56053
59.35 | 17.34996 | 16.51993 | 9.655532 | 19.01239 | 18.51083 | 6.768818 | 16.99615 | 17.75983
59.35833 | 17.53903 | 16.51993 | 9.655532 | 18.88009 | 18.51083 | 6.768818 | 16.99615 | 17.56053
59.36667 | 17.53903 | 16.38973 | 9.50482 | 18.88009 | 18.51083 | 6.768818 | 16.99615 | 17.56053
59.375 | 17.34996 | 16.38973 | 9.655532 | 18.88009 | 18.51083 | 6.768818 | 16.99615 | 17.56053
59.38333 | 17.34996 | 16.51993 | 9.655532 | 18.88009 | 18.38002 | 6.768818 | 16.99615 | 17.75983
59.39167 | 17.34996 | 16.51993 | 9.655532 | 19.01239 | 18.38002 | 6.768818 | 16.99615 | 17.56053
59.4 | 17.53903 | 16.51993 | 9.655532 | 18.88009 | 18.38002 | 6.768818 | 16.99615 | 17.56053
59.40833 | 17.53903 | 16.51993 | 9.655532 | 19.01239 | 18.38002 | 6.768818 | 16.99615 | 17.56053
59.41667 | 17.53903 | 16.51993 | 9.655532 | 18.88009 | 18.51083 | 6.768818 | 16.99615 | 17.75983
59.425 | 17.53903 | 16.51993 | 9.655532 | 19.01239 | 18.38002 | 6.768818 | 16.99615 | 17.56053
59.43333 | 17.53903 | 16.51993 | 9.806659 | 18.88009 | 18.51083 | 6.768818 | 17.12619 | 17.75983
59.44167 | 17.53903 | 16.51993 | 9.655532 | 19.01239 | 18.51083 | 6.768818 | 17.12619 | 17.75983
59.45 | 17.53903 | 16.51993 | 9.806659 | 19.01239 | 18.38002 | 6.882854 | 17.12619 | 17.75983
59.45833 | 17.53903 | 16.51993 | 9.806659 | 19.01239 | 18.51083 | 6.882854 | 17.12619 | 17.56053
59.46667 | 17.53903 | 16.51993 | 9.806659 | 19.01239 | 18.64192 | 6.882854 | 17.12619 | 17.75983
59.475 | 17.53903 | 16.65042 | 9.806659 | 19.01239 | 18.51083 | 6.882854 | 17.12619 | 17.56053
59.48333 | 17.53903 | 16.65042 | 9.806659 | 19.01239 | 18.51083 | 6.882854 | 17.12619 | 17.75983
59.49167 | 17.53903 | 16.65042 | 9.806659 | 19.01239 | 18.64192 | 6.882854 | 17.12619 | 17.75983
59.5 | 17.53903 | 16.65042 | 9.806659 | 19.01239 | 18.64192 | 6.882854 | 17.12619 | 17.75983
59.50833 | 17.53903 | 16.65042 | 9.806659 | 19.01239 | 18.51083 | 6.882854 | 17.25653 | 17.75983
59.51667 | 17.53903 | 16.65042 | 9.806659 | 19.01239 | 18.64192 | 6.882854 | 17.25653 | 17.75983
59.525 | 17.53903 | 16.65042 | 9.806659 | 19.01239 | 18.64192 | 6.882854 | 17.25653 | 17.75983
59.53333 | 17.53903 | 16.65042 | 9.806659 | 19.01239 | 18.64192 | 6.882854 | 17.25653 | 17.56053
59.54167 | 17.53903 | 16.65042 | 9.806659 | 19.01239 | 18.64192 | 6.882854 | 17.25653 | 17.75983
59.55 | 17.53903 | 16.65042 | 9.806659 | 19.01239 | 18.77331 | 6.882854 | 17.38715 | 17.75983
59.55833 | 17.53903 | 16.65042 | 9.958204 | 19.01239 | 18.64192 | 6.882854 | 17.38715 | 17.75983
59.56667 | 17.53903 | 16.65042 | 9.806659 | 19.01239 | 18.64192 | 6.997134 | 17.38715 | 17.56053
59.575 | 17.53903 | 16.65042 | 9.958204 | 19.01239 | 18.64192 | 6.997134 | 17.38715 | 17.75983
59.58333 | 17.53903 | 16.7812 | 9.958204 | 19.01239 | 18.64192 | 6.882854 | 17.38715 | 17.75983
59.59167 | 17.53903 | 16.65042 | 9.806659 | 19.14498 | 18.64192 | 6.997134 | 17.38715 | 17.75983
59.6 | 17.53903 | 16.7812 | 9.958204 | 19.14498 | 18.77331 | 6.997134 | 17.25653 | 17.75983
59.60833 | 17.53903 | 16.7812 | 9.958204 | 19.14498 | 18.77331 | 6.997134 | 17.25653 | 17.75983
59.61667 | 17.53903 | 16.7812 | 9.958204 | 19.14498 | 18.77331 | 6.997134 | 17.25653 | 17.75983
59.625 | 17.53903 | 16.7812 | 9.806659 | 19.14498 | 19.02495 | 6.997134 | 17.25653 | 17.75983
59.63333 | 17.53903 | 16.7812 | 9.958204 | 19.14498 | 18.90499 | 6.997134 | 17.25653 | 17.75983
59.64167 | 17.53903 | 16.7812 | 9.958204 | 19.14498 | 18.77331 | 6.997134 | 17.38715 | 17.75983
59.65 | 17.72871 | 16.7812 | 9.958204 | 19.14498 | 18.90499 | 6.997134 | 17.38715 | 17.75983
59.65833 | 17.53903 | 16.7812 | 9.958204 | 19.01239 | 18.90499 | 7.122082 | 17.38715 | 17.75983
59.66667 | 17.53903 | 16.7812 | 9.958204 | 19.14498 | 18.77331 | 7.122082 | 17.38715 | 17.75983
59.675 | 17.72871 | 16.7812 | 9.958204 | 19.14498 | 18.90499 | 7.122082 | 17.50714 | 17.75983
59.68333 | 17.72871 | 16.91228 | 9.958204 | 19.14498 | 18.77331 | 7.122082 | 17.50714 | 17.75983
59.69167 | 17.53903 | 16.7812 | 9.958204 | 19.01239 | 19.02495 | 7.122082 | 17.50714 | 17.75983
59.7 | 17.53903 | 16.7812 | 9.958204 | 19.14498 | 18.90499 | 7.122082 | 17.63833 | 17.75983
59.70833 | 17.72871 | 16.91228 | 9.958204 | 19.14498 | 18.90499 | 7.236875 | 17.63833 | 17.75983
59.71667 | 17.53903 | 16.91228 | 9.958204 | 19.14498 | 19.02495 | 7.236875 | 17.63833 | 17.75983
59.725 | 17.72871 | 16.91228 | 9.958204 | 19.14498 | 19.02495 | 7.236875 | 17.63833 | 17.98843
59.73333 | 17.72871 | 16.91228 | 10.10594 | 19.01239 | 19.02495 | 7.122082 | 17.63833 | 17.75983
59.74167 | 17.72871 | 16.91228 | 10.10594 | 19.14498 | 19.02495 | 7.236875 | 17.63833 | 17.75983
59.75 | 17.72871 | 16.91228 | 10.10594 | 19.14498 | 19.02495 | 7.236875 | 17.63833 | 17.75983
59.75833 | 17.72871 | 16.91228 | 10.10594 | 19.14498 | 19.02495 | 7.236875 | 17.63833 | 17.75983
59.76667 | 17.72871 | 16.91228 | 10.10594 | 19.14498 | 19.02495 | 7.236875 | 17.7698 | 17.75983
59.775 | 17.72871 | 16.91228 | 10.10594 | 19.14498 | 19.15718 | 7.236875 | 17.7698 | 17.75983
59.78333 | 17.72871 | 16.91228 | 10.10594 | 19.14498 | 18.90499 | 7.236875 | 17.90157 | 17.75983
59.79167 | 17.72871 | 16.91228 | 10.10594 | 19.14498 | 19.02495 | 7.236875 | 17.90157 | 17.98843
59.8 | 17.72871 | 16.91228 | 10.10594 | 19.14498 | 19.02495 | 7.236875 | 17.90157 | 17.75983
59.80833 | 17.72871 | 17.04365 | 10.10594 | 19.14498 | 19.15718 | 7.236875 | 17.90157 | 17.98843
59.81667 | 17.72871 | 17.04365 | 10.10594 | 19.14498 | 19.02495 | 7.236875 | 17.90157 | 17.75983
59.825 | 17.72871 | 16.91228 | 10.10594 | 19.14498 | 19.02495 | 7.236875 | 17.90157 | 17.75983
59.83333 | 17.72871 | 17.04365 | 10.10594 | 19.14498 | 19.02495 | 7.236875 | 17.90157 | 17.75983
59.84167 | 17.72871 | 17.04365 | 10.10594 | 19.14498 | 19.02495 | 7.236875 | 17.90157 | 17.75983
59.85 | 17.72871 | 17.04365 | 10.10594 | 19.14498 | 19.15718 | 7.236875 | 17.90157 | 17.75983
59.85833 | 17.72871 | 17.04365 | 10.25831 | 19.14498 | 19.15718 | 7.236875 | 17.90157 | 17.98843
59.86667 | 17.72871 | 17.04365 | 10.10594 | 19.14498 | 19.02495 | 7.351913 | 17.90157 | 17.98843
59.875 | 17.72871 | 17.04365 | 10.25831 | 19.14498 | 19.15718 | 7.236875 | 17.90157 | 17.98843
59.88333 | 17.72871 | 17.04365 | 10.25831 | 19.14498 | 19.02495 | 7.351913 | 17.90157 | 17.98843
59.89167 | 17.72871 | 17.04365 | 10.25831 | 19.14498 | 19.02495 | 7.351913 | 17.90157 | 17.98843
59.9 | 17.72871 | 17.04365 | 10.25831 | 19.14498 | 19.02495 | 7.351913 | 17.90157 | 17.98843
59.90833 | 17.72871 | 17.04365 | 10.25831 | 19.14498 | 19.15718 | 7.351913 | 17.90157 | 17.98843
59.91667 | 17.72871 | 17.04365 | 10.25831 | 19.14498 | 19.15718 | 7.351913 | 17.90157 | 17.98843
59.925 | 17.72871 | 17.17532 | 10.25831 | 19.14498 | 19.15718 | 7.351913 | 17.90157 | 17.98843
59.93333 | 17.72871 | 17.17532 | 10.25831 | 19.14498 | 19.02495 | 7.351913 | 17.90157 | 17.98843
59.94167 | 17.91901 | 17.04365 | 10.25831 | 19.14498 | 19.02495 | 7.351913 | 17.7698 | 17.98843
59.95 | 17.91901 | 17.17532 | 10.25831 | 19.14498 | 19.02495 | 7.351913 | 17.7698 | 17.98843
59.95833 | 17.72871 | 17.17532 | 10.25831 | 19.14498 | 19.15718 | 7.351913 | 17.90157 | 17.98843
59.96667 | 17.72871 | 17.17532 | 10.25831 | 19.27788 | 19.15718 | 7.351913 | 17.90157 | 17.98843
59.975 | 17.72871 | 17.17532 | 10.25831 | 19.14498 | 19.15718 | 7.351913 | 17.90157 | 17.98843
59.98333 | 17.72871 | 17.17532 | 10.25831 | 19.27788 | 19.15718 | 7.351913 | 17.90157 | 17.98843
59.99167 | 17.91901 | 17.17532 | 10.25831 | 19.27788 | 19.15718 | 7.351913 | 17.90157 | 17.98843
60 | 17.72871 | 17.17532 | 10.25831 | 19.14498 | 19.02495 | 7.351913 | 17.90157 | 17.98843
60.00833 | 17.72871 | 17.17532 | 10.25831 | 19.27788 | 19.28971 | 7.351913 | 17.90157 | 17.98843
60.01667 | 17.91901 | 17.17532 | 10.25831 | 19.27788 | 19.15718 | 7.351913 | 17.90157 | 17.98843
60.025 | 17.72871 | 17.17532 | 10.40686 | 19.27788 | 19.42254 | 7.351913 | 17.90157 | 17.98843
60.03333 | 17.91901 | 17.17532 | 10.40686 | 19.27788 | 19.28971 | 7.467199 | 17.90157 | 17.98843
60.04167 | 17.91901 | 17.17532 | 10.25831 | 19.27788 | 19.15718 | 7.467199 | 17.90157 | 17.98843
60.05 | 17.91901 | 17.30729 | 10.40686 | 19.27788 | 19.15718 | 7.467199 | 17.90157 | 17.98843
60.05833 | 17.91901 | 17.17532 | 10.40686 | 19.27788 | 19.15718 | 7.467199 | 18.02262 | 17.98843
60.06667 | 17.91901 | 17.17532 | 10.40686 | 19.27788 | 19.15718 | 7.467199 | 18.02262 | 17.98843
60.075 | 17.91901 | 17.30729 | 10.40686 | 19.41106 | 19.42254 | 7.467199 | 18.02262 | 17.98843
60.08333 | 17.91901 | 17.17532 | 10.40686 | 19.27788 | 19.15718 | 7.467199 | 18.02262 | 17.98843
60.09167 | 17.91901 | 17.30729 | 10.40686 | 19.27788 | 19.28971 | 7.351913 | 18.02262 | 17.98843
60.1 | 17.91901 | 17.30729 | 10.40686 | 19.27788 | 19.28971 | 7.467199 | 18.02262 | 18.18919
60.10833 | 17.91901 | 17.30729 | 10.40686 | 19.27788 | 19.42254 | 7.351913 | 18.15496 | 17.98843
60.11667 | 17.91901 | 17.30729 | 10.40686 | 19.27788 | 19.28971 | 7.467199 | 18.15496 | 17.98843
60.125 | 17.91901 | 17.30729 | 10.40686 | 19.27788 | 19.42254 | 7.351913 | 18.15496 | 17.98843
60.13333 | 17.91901 | 17.30729 | 10.40686 | 19.27788 | 19.28971 | 7.467199 | 18.15496 | 17.98843
60.14167 | 17.91901 | 17.30729 | 10.40686 | 19.41106 | 19.28971 | 7.467199 | 18.15496 | 18.18919
60.15 | 17.91901 | 17.30729 | 10.40686 | 19.27788 | 19.28971 | 7.467199 | 18.15496 | 18.18919
60.15833 | 17.91901 | 17.43955 | 10.40686 | 19.41106 | 19.28971 | 7.467199 | 18.15496 | 17.98843
60.16667 | 17.91901 | 17.30729 | 10.56006 | 19.27788 | 19.28971 | 7.467199 | 18.02262 | 17.98843
60.175 | 17.91901 | 17.30729 | 10.40686 | 19.41106 | 19.42254 | 7.582732 | 18.02262 | 17.98843
60.18333 | 17.91901 | 17.43955 | 10.56006 | 19.41106 | 19.42254 | 7.582732 | 18.15496 | 18.18919
60.19167 | 17.91901 | 17.43955 | 10.56006 | 19.41106 | 19.42254 | 7.582732 | 18.15496 | 18.18919
60.2 | 17.91901 | 17.43955 | 10.56006 | 19.41106 | 19.55566 | 7.467199 | 18.15496 | 18.18919
60.20833 | 17.91901 | 17.43955 | 10.56006 | 19.41106 | 19.68908 | 7.467199 | 18.28759 | 18.18919
60.21667 | 17.91901 | 17.43955 | 10.56006 | 19.27788 | 19.55566 | 7.467199 | 18.28759 | 17.98843
60.225 | 17.91901 | 17.43955 | 10.56006 | 19.41106 | 19.42254 | 7.467199 | 18.42053 | 17.98843
60.23333 | 17.91901 | 17.43955 | 10.56006 | 19.41106 | 19.55566 | 7.467199 | 18.42053 | 17.98843
60.24167 | 17.91901 | 17.43955 | 10.56006 | 19.41106 | 19.55566 | 7.467199 | 18.42053 | 18.18919
60.25 | 17.91901 | 17.43955 | 10.56006 | 19.27788 | 19.55566 | 7.467199 | 18.42053 | 18.18919
60.25833 | 17.91901 | 17.43955 | 10.56006 | 19.41106 | 19.42254 | 7.467199 | 18.54264 | 18.18919
60.26667 | 17.91901 | 17.56326 | 10.56006 | 19.41106 | 19.55566 | 7.582732 | 18.54264 | 18.18919
60.275 | 17.91901 | 17.43955 | 10.56006 | 19.41106 | 19.55566 | 7.582732 | 18.54264 | 18.18919
60.28333 | 17.91901 | 17.56326 | 10.56006 | 19.41106 | 19.42254 | 7.582732 | 18.54264 | 18.18919
60.29167 | 17.91901 | 17.43955 | 10.56006 | 19.41106 | 19.55566 | 7.582732 | 18.54264 | 18.18919
60.3 | 17.91901 | 17.43955 | 10.56006 | 19.41106 | 19.68908 | 7.582732 | 18.54264 | 18.18919
60.30833 | 17.91901 | 17.43955 | 10.56006 | 19.41106 | 19.55566 | 7.582732 | 18.42053 | 18.18919
60.31667 | 17.91901 | 17.56326 | 10.56006 | 19.41106 | 19.55566 | 7.582732 | 18.42053 | 18.18919
60.325 | 18.10992 | 17.43955 | 10.56006 | 19.41106 | 19.68908 | 7.582732 | 18.42053 | 18.18919
60.33333 | 17.91901 | 17.43955 | 10.70942 | 19.41106 | 19.55566 | 7.582732 | 18.42053 | 18.18919
60.34167 | 17.91901 | 17.56326 | 10.56006 | 19.41106 | 19.68908 | 7.582732 | 18.54264 | 18.18919
60.35 | 17.91901 | 17.56326 | 10.56006 | 19.41106 | 19.55566 | 7.582732 | 18.42053 | 18.18919
60.35833 | 17.91901 | 17.56326 | 10.56006 | 19.41106 | 19.68908 | 7.582732 | 18.42053 | 18.18919
60.36667 | 18.10992 | 17.56326 | 10.70942 | 19.41106 | 19.55566 | 7.582732 | 18.54264 | 18.18919
60.375 | 17.91901 | 17.56326 | 10.56006 | 19.41106 | 19.55566 | 7.582732 | 18.54264 | 18.18919
60.38333 | 18.10992 | 17.56326 | 10.70942 | 19.41106 | 19.42254 | 7.582732 | 18.54264 | 18.18919
60.39167 | 18.10992 | 17.56326 | 10.70942 | 19.41106 | 19.55566 | 7.709053 | 18.67615 | 18.18919
60.4 | 18.10992 | 17.56326 | 10.70942 | 19.41106 | 19.42254 | 7.709053 | 18.67615 | 18.18919
60.40833 | 17.91901 | 17.56326 | 10.56006 | 19.41106 | 19.55566 | 7.709053 | 18.67615 | 18.18919
60.41667 | 18.10992 | 17.56326 | 10.70942 | 19.41106 | 19.55566 | 7.709053 | 18.67615 | 18.18919
60.425 | 18.10992 | 17.56326 | 10.70942 | 19.41106 | 19.55566 | 7.825107 | 18.54264 | 18.18919
60.43333 | 18.10992 | 17.56326 | 10.70942 | 19.41106 | 19.55566 | 7.825107 | 18.54264 | 18.18919
60.44167 | 18.10992 | 17.6961 | 10.70942 | 19.41106 | 19.55566 | 7.825107 | 18.54264 | 18.18919
60.45 | 18.10992 | 17.56326 | 10.70942 | 19.41106 | 19.55566 | 7.825107 | 18.54264 | 18.18919
60.45833 | 18.10992 | 17.6961 | 10.70942 | 19.41106 | 19.55566 | 7.825107 | 18.54264 | 18.18919
60.46667 | 18.10992 | 17.6961 | 10.70942 | 19.41106 | 19.55566 | 7.825107 | 18.54264 | 18.18919
60.475 | 18.10992 | 17.6961 | 10.70942 | 19.54455 | 19.55566 | 7.825107 | 18.42053 | 18.18919
60.48333 | 18.10992 | 17.6961 | 10.70942 | 19.54455 | 19.68908 | 7.825107 | 18.42053 | 18.18919
60.49167 | 18.10992 | 17.6961 | 10.70942 | 19.54455 | 19.68908 | 7.825107 | 18.54264 | 18.18919
60.5 | 18.10992 | 17.6961 | 10.70942 | 19.54455 | 19.68908 | 7.825107 | 18.54264 | 18.18919
60.50833 | 18.10992 | 17.6961 | 10.70942 | 19.54455 | 19.68908 | 7.825107 | 18.67615 | 18.18919
60.51667 | 18.10992 | 17.6961 | 10.70942 | 19.41106 | 19.68908 | 7.941412 | 18.80996 | 18.18919
60.525 | 18.10992 | 17.6961 | 10.70942 | 19.54455 | 19.68908 | 7.825107 | 18.80996 | 18.18919
60.53333 | 18.10992 | 17.6961 | 10.70942 | 19.54455 | 19.68908 | 7.941412 | 18.80996 | 18.18919
60.54167 | 18.10992 | 17.6961 | 10.85919 | 19.54455 | 19.81063 | 7.941412 | 18.93288 | 18.18919
60.55 | 18.10992 | 17.6961 | 10.70942 | 19.54455 | 19.68908 | 7.941412 | 18.80996 | 18.18919
60.55833 | 18.10992 | 17.6961 | 10.70942 | 19.54455 | 19.81063 | 7.941412 | 18.80996 | 18.18919
60.56667 | 18.10992 | 17.6961 | 10.85919 | 19.54455 | 19.68908 | 7.941412 | 18.93288 | 18.18919
60.575 | 18.10992 | 17.82924 | 10.85919 | 19.54455 | 19.81063 | 7.941412 | 18.80996 | 18.18919
60.58333 | 18.10992 | 17.82924 | 10.70942 | 19.54455 | 19.68908 | 7.941412 | 18.80996 | 18.39063
60.59167 | 18.10992 | 17.82924 | 10.70942 | 19.54455 | 19.81063 | 7.941412 | 18.80996 | 18.18919
60.6 | 18.10992 | 17.82924 | 10.85919 | 19.54455 | 19.81063 | 7.941412 | 18.80996 | 18.18919
60.60833 | 18.10992 | 17.82924 | 10.85919 | 19.54455 | 19.81063 | 7.825107 | 18.80996 | 18.39063
60.61667 | 18.10992 | 17.82924 | 10.70942 | 19.54455 | 19.94462 | 7.825107 | 18.93288 | 18.39063
60.625 | 18.10992 | 17.82924 | 10.85919 | 19.54455 | 19.81063 | 7.825107 | 18.93288 | 18.39063
60.63333 | 18.10992 | 17.82924 | 10.85919 | 19.54455 | 19.68908 | 7.825107 | 19.06727 | 18.18919
60.64167 | 18.10992 | 17.82924 | 10.85919 | 19.54455 | 19.81063 | 7.825107 | 19.06727 | 18.39063
60.65 | 18.10992 | 17.82924 | 10.85919 | 19.54455 | 19.94462 | 7.825107 | 19.06727 | 18.18919
60.65833 | 18.10992 | 17.82924 | 10.85919 | 19.54455 | 19.81063 | 7.825107 | 19.06727 | 18.18919
60.66667 | 18.10992 | 17.82924 | 10.85919 | 19.54455 | 19.94462 | 7.825107 | 19.06727 | 18.18919
60.675 | 18.10992 | 17.82924 | 10.85919 | 19.54455 | 19.81063 | 7.825107 | 19.06727 | 18.18919
60.68333 | 18.10992 | 17.96268 | 10.85919 | 19.54455 | 19.94462 | 7.825107 | 19.20196 | 18.39063
60.69167 | 18.10992 | 17.96268 | 10.85919 | 19.54455 | 19.94462 | 7.825107 | 19.06727 | 18.18919
60.7 | 18.10992 | 17.82924 | 10.85919 | 19.54455 | 20.07891 | 7.941412 | 19.06727 | 18.39063
60.70833 | 18.33343 | 17.82924 | 10.85919 | 19.54455 | 19.81063 | 7.941412 | 19.06727 | 18.39063
60.71667 | 18.33343 | 17.82924 | 10.85919 | 19.54455 | 19.81063 | 7.941412 | 19.06727 | 18.39063
60.725 | 18.10992 | 17.96268 | 11.01365 | 19.54455 | 19.94462 | 7.941412 | 19.06727 | 18.18919
60.73333 | 18.10992 | 17.96268 | 10.85919 | 19.54455 | 19.81063 | 8.057968 | 18.93288 | 18.18919
60.74167 | 18.10992 | 17.82924 | 10.85919 | 19.54455 | 20.07891 | 7.941412 | 18.93288 | 18.18919
60.75 | 18.10992 | 17.96268 | 10.85919 | 19.54455 | 19.81063 | 8.057968 | 18.93288 | 18.39063
60.75833 | 18.10992 | 17.96268 | 10.85919 | 19.54455 | 19.81063 | 7.941412 | 18.93288 | 18.39063
60.76667 | 18.33343 | 17.82924 | 11.01365 | 19.54455 | 19.81063 | 8.057968 | 18.93288 | 18.39063
60.775 | 18.33343 | 17.96268 | 11.01365 | 19.54455 | 19.94462 | 7.941412 | 19.06727 | 18.39063
60.78333 | 18.33343 | 17.96268 | 11.01365 | 19.67834 | 20.2135 | 8.057968 | 19.06727 | 18.39063
60.79167 | 18.33343 | 17.96268 | 11.01365 | 19.54455 | 19.94462 | 8.057968 | 19.06727 | 18.39063
60.8 | 18.33343 | 17.96268 | 11.01365 | 19.54455 | 19.94462 | 8.057968 | 19.20196 | 18.39063
60.80833 | 18.33343 | 17.96268 | 11.01365 | 19.54455 | 19.94462 | 8.057968 | 19.20196 | 18.39063
60.81667 | 18.33343 | 17.96268 | 11.01365 | 19.54455 | 20.07891 | 8.057968 | 19.20196 | 18.39063
60.825 | 18.33343 | 17.96268 | 11.01365 | 19.67834 | 19.94462 | 8.057968 | 19.20196 | 18.39063
60.83333 | 18.33343 | 17.96268 | 11.01365 | 19.54455 | 19.94462 | 8.057968 | 19.06727 | 18.39063
60.84167 | 18.10992 | 17.96268 | 11.01365 | 19.67834 | 20.07891 | 8.057968 | 19.06727 | 18.39063
60.85 | 18.33343 | 18.09643 | 11.01365 | 19.67834 | 20.07891 | 8.057968 | 19.06727 | 18.39063
60.85833 | 18.33343 | 18.09643 | 11.01365 | 19.67834 | 20.2135 | 8.057968 | 19.20196 | 18.39063
60.86667 | 18.10992 | 18.09643 | 11.01365 | 19.67834 | 20.07891 | 8.057968 | 19.20196 | 18.39063
60.875 | 18.33343 | 17.96268 | 11.01365 | 19.67834 | 19.94462 | 7.941412 | 19.32569 | 18.39063
60.88333 | 18.10992 | 18.09643 | 11.01365 | 19.67834 | 19.94462 | 7.941412 | 19.32569 | 18.39063
60.89167 | 18.33343 | 18.09643 | 11.01365 | 19.67834 | 19.81063 | 8.057968 | 19.32569 | 18.39063
60.9 | 18.33343 | 18.09643 | 11.01365 | 19.67834 | 19.94462 | 7.941412 | 19.46097 | 18.39063
60.90833 | 18.33343 | 17.96268 | 11.01365 | 19.67834 | 19.94462 | 8.057968 | 19.46097 | 18.59277
60.91667 | 18.33343 | 18.09643 | 11.01365 | 19.54455 | 19.94462 | 8.057968 | 19.46097 | 18.39063
60.925 | 18.33343 | 18.09643 | 11.16424 | 19.67834 | 20.07891 | 8.057968 | 19.59656 | 18.39063
60.93333 | 18.33343 | 18.09643 | 11.01365 | 19.67834 | 20.07891 | 8.057968 | 19.59656 | 18.39063
60.94167 | 18.33343 | 18.09643 | 11.01365 | 19.67834 | 20.07891 | 7.941412 | 19.59656 | 18.39063
60.95 | 18.33343 | 18.09643 | 11.01365 | 19.67834 | 20.07891 | 8.057968 | 19.59656 | 18.39063
60.95833 | 18.33343 | 18.09643 | 11.01365 | 19.67834 | 20.07891 | 8.057968 | 19.59656 | 18.39063
60.96667 | 18.33343 | 18.09643 | 11.01365 | 19.67834 | 20.2135 | 8.174776 | 19.59656 | 18.39063
60.975 | 18.33343 | 18.09643 | 11.16424 | 19.67834 | 20.07891 | 8.174776 | 19.46097 | 18.39063
60.98333 | 18.33343 | 18.09643 | 11.16424 | 19.67834 | 20.07891 | 8.174776 | 19.46097 | 18.39063
60.99167 | 18.33343 | 18.22153 | 11.16424 | 19.67834 | 19.94462 | 8.174776 | 19.46097 | 18.39063
61 | 18.33343 | 18.09643 | 11.16424 | 19.67834 | 20.07891 | 8.174776 | 19.32569 | 18.39063
61.00833 | 18.33343 | 18.09643 | 11.16424 | 19.67834 | 20.07891 | 8.174776 | 19.32569 | 18.39063
61.01667 | 18.33343 | 18.09643 | 11.01365 | 19.67834 | 20.07891 | 8.291836 | 19.20196 | 18.39063
61.025 | 18.33343 | 18.22153 | 11.16424 | 19.67834 | 19.94462 | 8.174776 | 19.20196 | 18.39063
61.03333 | 18.33343 | 18.09643 | 11.16424 | 19.67834 | 20.2135 | 8.291836 | 19.20196 | 18.59277
61.04167 | 18.33343 | 18.09643 | 11.16424 | 19.81242 | 20.2135 | 8.291836 | 19.20196 | 18.39063
61.05 | 18.33343 | 18.09643 | 11.16424 | 19.67834 | 20.2135 | 8.291836 | 19.32569 | 18.39063