## Sheet1
Unnamed: 0 | 1 | 2 | 3 | 4 | 5 | 6 | 7 | 8
191.275 | -0.1529999 | 0.3005306 | -0.07533482 | 0.005567654 | -0.143735 | 0.03673875 | -0.3623049 | 0.04674264
191.2833 | -0.1621834 | 0.1437939 | 0.04289584 | -0.01276521 | -0.159052 | -0.2398417 | -0.2658951 | 0.1899444
191.2917 | -0.1713669 | 0.1268872 | 0.03657953 | -0.03109808 | -0.1743691 | -0.0206437 | -0.1610265 | 0.1954084
191.3 | -0.1805503 | -0.02941836 | -0.09426165 | -0.04943094 | -0.1896861 | -0.04933493 | -0.1797938 | 0.2008723
191.3083 | -0.3291052 | 0.09307371 | -0.1005706 | -0.06776381 | -0.2050031 | -0.07802616 | -0.1985612 | 0.2063363
191.3167 | -0.1989173 | 0.07616697 | -0.1068795 | -0.08609667 | -0.2203201 | -0.1067174 | -0.101757 | 0.2118003
191.325 | -0.2081008 | 0.1989575 | -0.1131885 | -0.1044295 | 0.02148434 | -0.1354086 | -0.004742417 | 0.2172643
191.3333 | -0.08195446 | 0.1820286 | -0.1194974 | -0.1227624 | 0.006130328 | -0.1640998 | 0.09248319 | 0.2227283
191.3417 | -0.09114961 | 0.1650998 | -0.001318351 | -0.1410953 | -0.009223684 | 0.05578652 | -0.04235868 | 0.2281923
191.35 | -0.1003448 | 0.2881677 | -0.007634665 | -0.1594281 | -0.0245777 | 0.02702833 | -0.1769078 | 0.3718135
191.3583 | 0.0304804 | 0.2712167 | -0.01395098 | 0.02661782 | -0.03993171 | -0.001729864 | -0.3111653 | 0.2391203
191.3667 | -0.1187351 | 0.1143132 | 0.1044897 | 0.008249776 | -0.05528572 | -0.03048805 | -0.3299326 | -0.03069136
191.375 | 0.01206594 | 0.09738433 | -0.02658361 | -0.01011826 | 0.1875037 | 0.1902253 | -0.3487 | -0.09384256
191.3833 | 0.002858707 | 0.2203635 | -0.03289992 | -0.0284863 | 0.1721125 | 0.1613998 | -0.2520587 | -0.3619346
191.3917 | -0.006348523 | 0.2034125 | -0.03921623 | -0.04685434 | 0.1567213 | 0.1325743 | -0.2708464 | -0.3565021
191.4 | -0.01555575 | 0.3223044 | -0.04553255 | -0.06522238 | 0.1413301 | 0.1037489 | -0.2896342 | -0.4873271
191.4083 | 0.115553 | 0.3053318 | -0.05184886 | -0.08359042 | 0.1259389 | 0.0749234 | -0.4237694 | -0.549903
191.4167 | 0.1063337 | 0.4289022 | -0.05816517 | 0.102959 | 0.1105478 | 0.04609793 | -0.3272096 | -0.544481
191.425 | 0.09711433 | 0.4119073 | 0.06022383 | 0.08455561 | 0.09515657 | 0.01727247 | -0.4613041 | -0.5390589
191.4333 | 0.08789499 | 0.3949124 | -0.0707978 | 0.06615226 | 0.3226675 | -0.011553 | -0.364785 | -0.5336369
191.4417 | 0.07867565 | 0.2374414 | -0.07711411 | 0.04774891 | 0.0643742 | -0.04037846 | -0.2680563 | -0.5282149
191.45 | 0.06945631 | 0.2204689 | 0.04125273 | 0.02934556 | 0.04898302 | -0.06920393 | -0.1711171 | -0.4547742
191.4583 | 0.06023697 | 0.06780416 | -0.08974674 | 0.01094221 | 0.03359184 | -0.09802939 | 0.04226502 | -0.4493487
191.4667 | 0.05101763 | 0.05085312 | -0.09606305 | -0.007461141 | 0.01820065 | -0.1268549 | 0.02339538 | -0.3076101
191.475 | 0.04179829 | 0.03390208 | -0.1023794 | -0.02586449 | 0.002809471 | -0.1556803 | 0.004525744 | -0.3021776
191.4833 | -0.107628 | 0.01695104 | 0.01595793 | -0.04426784 | -0.01258171 | 0.04856969 | -0.01434389 | -0.2967452
191.4917 | -0.1168353 | 0 | 0.009634231 | -0.06267119 | -0.0279729 | 0.01968115 | 0.08318954 | -0.4276467
191.5 | -0.1260425 | -0.01799124 | 0.003310531 | -0.08107454 | -0.04336408 | -0.009207396 | 0.297828 | -0.4902608
191.5083 | -0.1352497 | 0.09957773 | -0.1276446 | -0.09947789 | -0.05875526 | 0.2125587 | 0.2788964 | -0.4167958
191.5167 | -0.144457 | 0.08156363 | -0.1339609 | -0.1178812 | 0.1684055 | 0.1836023 | 0.2599649 | -0.2750154
191.525 | -0.01351775 | 0.06354953 | -0.1402772 | 0.08952949 | 0.1529793 | 0.1546458 | 0.2410333 | -0.1328708
191.5333 | -0.02273709 | 0.04553542 | -0.1465936 | 0.07108714 | 0.1375532 | 0.3773203 | 0.1052926 | -0.1277341
191.5417 | -0.03195643 | 0.02752132 | -0.02830797 | 0.0526448 | 0.122127 | 0.3482956 | 0.2031702 | -0.142055
191.55 | -0.1812859 | 0.009507217 | -0.03463167 | 0.03420245 | 0.1067008 | 0.319271 | 0.1842387 | -0.156376
191.5583 | -0.05039511 | -0.008506885 | -0.04095537 | 0.2217353 | 0.09127456 | 0.2902464 | 0.1653071 | -0.03368185
191.5667 | -0.05977304 | -0.1619211 | -0.1718588 | 0.2032574 | 0.07584837 | 0.2612217 | 0.2633576 | -0.04802125
191.575 | -0.07546864 | -0.1799124 | -0.1781751 | -0.02112459 | 0.06042217 | 0.2321971 | 0.127444 | 0.006260726
191.5833 | -0.09116424 | -0.1979036 | -0.05992647 | 0.1663015 | 0.3046372 | 0.2031725 | 0.1085125 | -0.008087911
191.5917 | -0.1068598 | -0.2158949 | 0.05234968 | 0.1478235 | 0.2891735 | 0.1741478 | -0.02708347 | 0.1150345
191.6 | 0.01781657 | -0.2338861 | 0.1711388 | 0.1293456 | 0.2737098 | 0.1451232 | 0.07064937 | 0.1006674
191.6083 | 0.0021003 | -0.3911674 | 0.1648007 | 0.3174251 | 0.258246 | 0.1160985 | -0.1812737 | 0.08630028
191.6167 | 0.1226823 | -0.4091351 | 0.1584625 | 0.2989115 | 0.2427823 | 0.08707391 | -0.08381607 | 0.2097034
191.625 | 0.106946 | -0.4271028 | 0.1521244 | 0.07391177 | 0.2273186 | 0.05804927 | -0.1027269 | 0.1953177
191.6333 | 0.09120961 | -0.4450705 | 0.02069601 | 0.05543383 | 0.2118549 | 0.02902464 | -0.1216378 | 0.1809321
191.6417 | 0.07547326 | -0.4630382 | 0.139448 | 0.03695589 | -0.06298739 | 0 | -0.1405487 | 0.1665464
191.65 | 0.05973691 | -0.4810059 | 0.1331099 | 0.01847794 | -0.07841358 | -0.03160959 | -0.1594595 | 0.1521607
191.6583 | 0.04400056 | -0.3598248 | 0.001703811 | 0 | -0.09383978 | -0.06321918 | 0.05488255 | 0.2758084
191.6667 | 0.1692003 | -0.377816 | 0.1204336 | -0.0176469 | -0.109266 | -0.09482876 | 0.03593028 | 0.1233894
191.675 | 0.1534432 | -0.3958072 | -0.01095766 | -0.03529379 | 0.1345363 | 0.1083791 | 0.1339464 | 0.2469999
191.6833 | 0.1376861 | -0.4137985 | 0.1077573 | -0.05294069 | 0.1190726 | 0.3293659 | -0.001974277 | 0.2325956
191.6917 | -0.01894483 | -0.5708444 | 0.1014191 | -0.07058759 | 0.1036089 | 0.2976117 | -0.02092655 | 0.2181914
191.7 | 0.2429783 | -0.5888121 | 0.2204052 | 0.1179379 | 0.3322138 | 0.2658576 | 0.07702727 | 0.272891
191.7083 | 0.227201 | -0.6067798 | 0.08874282 | 0.1002569 | 0.07268144 | 0.4707954 | -0.05883111 | 0.2584775
191.7167 | 0.2114237 | -0.7633683 | 0.2077141 | 0.0825759 | 0.3012156 | 0.438971 | 0.03908117 | 0.1749786
191.725 | 0.1956464 | -0.7813125 | 0.2013685 | 0.06489488 | 0.2857166 | 0.4071465 | 0.1372083 | 0.1605744
191.7333 | 0.1798691 | -0.6606829 | 0.1950229 | 0.04721385 | 0.2702175 | 0.375322 | 0.1182145 | 0.008304078
191.7417 | 0.1640917 | -0.6786506 | 0.1886773 | 0.02953283 | 0.2547185 | 0.3434975 | -0.01783798 | -0.006081587
191.75 | 0.1483144 | -0.6966183 | 0.1823317 | 0.2393383 | 0.2392194 | 0.311673 | -0.03681103 | -0.02046725
191.7583 | -0.004128117 | -0.5757196 | 0.1759861 | -0.005829219 | 0.2237203 | 0.2798485 | 0.06123286 | -0.03485292
191.7667 | -0.01988525 | -0.4588595 | 0.04437574 | -0.02351024 | 0.2082213 | 0.2480241 | 0.04223899 | -0.04923858
191.775 | -0.03564238 | -0.4768736 | 0.03803758 | -0.04119127 | 0.1927222 | 0.2161996 | 0.02324512 | 0.07414885
191.7833 | -0.05139951 | -0.3553736 | 0.03169943 | 0.1684634 | 0.1772232 | -0.05168442 | 0.1214627 | 0.05974459
191.7917 | -0.06715664 | -0.3734113 | 0.02536128 | -0.07655331 | -0.08195573 | -0.08343862 | 0.1024479 | 0.1143419
191.8 | -0.08291377 | -0.2516154 | -0.1059187 | 0.133026 | -0.09741945 | -0.1151928 | 0.2008606 | 0.09992829
191.8083 | 0.03787324 | -0.2696769 | -0.1122494 | -0.1119154 | -0.1128832 | 0.08890164 | 0.2910767 | 0.08551473
191.8167 | -0.114428 | -0.147584 | -0.1170843 | 0.09758858 | -0.1283469 | 0.05707716 | 0.3899064 | 0.07110117
191.825 | 0.006318614 | -0.02956521 | 0.003126516 | 0.07986987 | -0.1438106 | 0.2789577 | 0.4889541 | 0.194884
191.8333 | -0.009458699 | -0.04767359 | -0.001591358 | 0.06215115 | -0.1592743 | 0.2470576 | 0.3517542 | 0.1804517
191.8417 | 0.1159966 | -0.06578198 | 0.1188961 | 0.04443244 | -0.174738 | 0.2151574 | 0.3326781 | 0.3045367
191.85 | 0.1001984 | -0.2199251 | 0.1141727 | 0.02671372 | -0.1902018 | 0.4209266 | 0.313602 | 0.2900858
191.8583 | 0.08440021 | -0.2380104 | 0.1094492 | 0.008995003 | -0.2056655 | 0.1513572 | 0.2945259 | 0.4144741
191.8667 | 0.068602 | -0.2560956 | 0.1047258 | -0.008723713 | -0.2211292 | 0.3569844 | 0.157691 | 0.2611839
191.875 | 0.0528038 | -0.2741809 | 0.1000024 | -0.02644243 | -0.2365929 | 0.3250134 | 0.1386359 | 0.246733
191.8833 | 0.0370056 | -0.4322303 | 0.09527901 | -0.04416114 | -0.2520566 | 0.2930423 | 0.1195808 | 0.2322821
191.8917 | 0.0212074 | -0.4502918 | 0.2097415 | -0.06187986 | -0.02426463 | 0.2610712 | 0.2182215 | 0.2178312
191.9 | -0.1356772 | -0.3284368 | 0.08583219 | -0.07959858 | -0.03976369 | 0.2291001 | 0.08147059 | 0.2033802
191.9083 | -0.010389 | -0.346522 | 0.2002841 | -0.09731729 | -0.05526275 | 0.1971291 | 0.1800693 | 0.1889293
191.9167 | -0.1672318 | -0.2287575 | 0.1955554 | -0.115036 | -0.07076181 | 0.4033166 | 0.04336039 | 0.1744784
191.925 | -0.04198541 | -0.2468658 | 0.07166196 | 0.07417197 | -0.08626087 | 0.1331869 | 0.02430529 | 0.2987166
191.9333 | -0.05778361 | -0.1244254 | 0.06693855 | 0.05641884 | -0.1017599 | 0.3392319 | 0.005250186 | 0.284247
191.9417 | -0.07358181 | -0.006069732 | 0.06221514 | 0.03866572 | 0.1268982 | 0.3071896 | -0.01380491 | 0.2697773
191.95 | -0.2303411 | -0.02422526 | 0.1766407 | 0.0209126 | 0.1113636 | 0.2751473 | -0.141781 | 0.1166747
191.9583 | -0.2461184 | 0.09882914 | 0.05276832 | -0.2036296 | 0.09582904 | 0.243105 | -0.2778467 | -0.1739294
191.9667 | -0.2618957 | 0.2177804 | 0.04804491 | -0.01459364 | 0.08029448 | 0.2110627 | -0.2968615 | -0.3944946
191.975 | -0.1356175 | 0.1995775 | -0.08179522 | -0.03234676 | 0.06475991 | 0.1790203 | -0.3158762 | -0.4088802
191.9833 | -0.1502541 | 0.3188112 | -0.08651309 | -0.05009988 | 0.04922535 | 0.146978 | -0.3348909 | -0.2859574
191.9917 | -0.02807518 | 0.3005849 | -0.09123096 | -0.067853 | 0.03369078 | 0.3535141 | -0.2369592 | -0.2315836
192 | -0.04273055 | 0.2823586 | 0.02915126 | -0.08560613 | 0.01815622 | 0.3214002 | -0.2559948 | -0.1081927
192.0083 | -0.05738591 | 0.4018524 | 0.02442785 | -0.1033592 | 0.002621654 | 0.2892863 | -0.1662457 | -0.1226249
192.0167 | -0.07204128 | 0.3836026 | -0.1053846 | -0.1211124 | -0.01291291 | 0.2571724 | -0.1853008 | -0.3435744
192.025 | -0.08669664 | 0.3653528 | -0.1101025 | 0.06845189 | -0.02844748 | 0.2250585 | -0.2043559 | -0.3579787
192.0333 | -0.101352 | 0.3471031 | -0.1148203 | -0.1566186 | -0.04398204 | 0.1929446 | -0.223411 | -0.372383
192.0417 | 0.02104687 | 0.3288533 | -0.1195382 | -0.1743717 | 0.2016971 | 0.1608307 | -0.1251483 | -0.3867872
192.05 | -0.1306627 | 0.3106035 | 0.0008108008 | 0.01508891 | -0.07505117 | 0.3849827 | -0.1442244 | -0.3324786
192.0583 | -0.00830155 | 0.2923537 | -0.00391261 | -0.002698748 | 0.1705518 | 0.09660294 | -0.04576593 | -0.2092182
192.0667 | -0.1599735 | 0.4164691 | 0.1104392 | 0.1874659 | -0.1061203 | 0.3206009 | -0.06486308 | -0.08563832
192.075 | -0.1746288 | 0.3981951 | 0.1057105 | 0.1696435 | 0.1394066 | 0.03237516 | -0.08396022 | -0.1000893
192.0833 | -0.1892842 | 0.379921 | 0.1009818 | 0.1518212 | -0.1371894 | 0.0002612759 | 0.01467356 | 0.02379267
192.0917 | -0.2039396 | 0.3616469 | 0.09625312 | 0.1339989 | -0.152724 | 0.2240281 | -0.004444678 | 0.009322986
192.1 | -0.2185949 | 0.3433729 | -0.02752966 | 0.1161765 | -0.1682586 | 0.1918372 | -0.1412517 | -0.005146697
192.1083 | -0.09634681 | 0.3250988 | -0.03225307 | 0.09835419 | -0.1837931 | 0.1596463 | -0.04268115 | -0.01961638
192.1167 | -0.2479057 | 0.3068247 | 0.08206707 | 0.08053185 | -0.1993277 | 0.1274553 | -0.06179939 | -0.03408606
192.125 | -0.1256952 | 0.2885507 | 0.07733839 | 0.06270952 | -0.2148623 | 0.09526442 | 0.03696795 | -0.04855575
192.1333 | -0.1403694 | 0.2702766 | 0.07260971 | 0.04488719 | 0.03039829 | 0.06307349 | 0.01782858 | -0.06302543
192.1417 | -0.1550437 | 0.2520025 | 0.06788102 | 0.02706485 | -0.2459314 | 0.04762827 | -0.0013108 | -0.07749511
192.15 | -0.03255631 | 0.2337284 | 0.06315234 | 0.009242518 | -0.0007469442 | 0.04762827 | 0.09763282 | -0.09196479
192.1583 | -0.04724942 | 0.2154544 | 0.05842366 | 0.1998019 | -0.01631956 | 0.04762827 | 0.1883353 | -0.03721788
192.1667 | -0.06194252 | 0.05510655 | 0.05369498 | 0.1819447 | -0.03189218 | 0.04762827 | 0.1800715 | -0.05169696
192.175 | 0.0652628 | -0.100394 | 0.0489663 | 0.1640876 | -0.04746479 | 0.04762827 | 0.2986295 | 0.07248954
192.1833 | 0.05055014 | -0.1186204 | 0.04423761 | 0.1462304 | -0.05661865 | 0.04762827 | 0.4174509 | 0.05799163
192.1917 | 0.03583748 | -0.1368467 | 0.03950893 | -0.07986915 | -0.05661865 | 0.2871645 | 0.2986295 | 0.1824826
192.2 | 0.02112482 | -0.2919011 | 0.03478025 | 0.1105161 | -0.05661865 | 0.2871645 | 0.2986295 | 0.1679659
192.2083 | 0.006412165 | -0.310104 | 0.03005157 | 0.092659 | -0.05661865 | 0.2871645 | 0.4174509 | 0.1534491
192.2167 | -0.008300494 | -0.4647373 | 0.02532289 | 0.07480186 | -0.05661865 | 0.2871645 | 0.2986295 | 0
192.225 | -0.1758355 | -0.5152722 | 0.02197401 | 0.06076001 | -0.0604121 | 0.3064046 | 0.1921363 | -0.1478559
192.2333 | -0.04025344 | -0.5346698 | 0.1508568 | 0.04170644 | 0.2014917 | 0.3064046 | 0.3186377 | -0.1478561
192.2417 | 0.09094502 | -0.5540674 | 0.01188301 | 0.02265287 | 0.2014917 | 0.5631394 | 0.4454201 | -0.1478563
192.25 | 0.07522635 | -0.573465 | 0.006837503 | 0.003599296 | 0.2014917 | 0.5631394 | 0.3186377 | -0.1478566
192.2583 | 0.05950768 | -0.5928626 | 0.001792 | -0.01545428 | 0.464604 | 0.8210316 | 0.4454201 | -0.1478568
192.2667 | 0.04378901 | -0.7619822 | -0.003253504 | 0.1969918 | 0.464604 | 1.34032 | 0.5724844 | -1.270001e-06
192.275 | 0.03059666 | -0.7724199 | 0.1369036 | 0.1969918 | 0.464604 | 1.601731 | 0.9462317 | -0.1478572
192.2833 | 0.1738841 | -0.9170727 | 0.1338946 | 0.1969918 | 0.464604 | 2.109248 | 1.322429 | -1.693335e-06
192.2917 | -0.003670041 | -0.6227117 | 0.1338946 | 0.1969918 | 0.464604 | 2.374165 | 1.571518 | -1.905002e-06
192.3 | -0.02080339 | -0.6227117 | 0.1338946 | 0.1969918 | 0.464604 | 2.621246 | 1.821686 | 0.1526858
192.3083 | 0.1224176 | -0.6227117 | 0.1338946 | 0.1969918 | 0.464604 | 2.888511 | 2.203653 | 0.1526856
192.3167 | -0.0550701 | -0.4773034 | 0.2801843 | 0.4206112 | 0.728933 | 3.137786 | 2.325291 | 0.1526854
192.325 | 0.0881066 | -0.3315211 | 0.2801843 | 0.4206112 | 0.728933 | 3.407429 | 2.701168 | 0.1526851
192.3333 | 0.07095111 | -0.1853634 | 0.2801843 | 0.6451092 | 0.728933 | 3.658928 | 3.088975 | 0.305771
192.3417 | 0.2144762 | -0.03409567 | 0.419479 | 1.323927 | 0.9944874 | 3.930982 | 3.718699 | 0.3824637
192.35 | 0.2082231 | 0.1128294 | 0.419479 | 1.780963 | 1.261275 | 4.972412 | 4.238995 | 0.690238
192.3583 | 0.2082231 | 0.2601343 | 0.419479 | 2.450144 | 1.261275 | 6.539022 | 5.263979 | 0.9221276
192.3667 | 0.3693121 | 0.4078205 | 0.7063794 | 3.338815 | 1.529306 | 8.630024 | 6.1668 | 1.232736
192.375 | 0.3693121 | 0.7043428 | 0.7063794 | 4.265106 | 1.798588 | 12.85719 | 7.613504 | 1.623299
192.3833 | 0.5308191 | 0.8483745 | 0.994605 | 5.621069 | 2.322779 | 18.75489 | 10.00433 | 1.858876
192.3917 | 0.5308191 | 1.147191 | 1.284165 | 7.436117 | 2.595782 | 26.35089 | 12.83551 | 2.174434
192.4 | 0.5308191 | 1.442711 | 1.575069 | 9.724999 | 3.404043 | 33.54658 | 16.16179 | 2.412202
192.4083 | 0.5308191 | 1.739754 | 2.002672 | 12.97907 | 4.467942 | 42.54437 | 19.85329 | 2.970692
192.4167 | 0.5308191 | 2.190659 | 2.584953 | 16.2347 | 5.820461 | 52.94617 | 23.94478 | 3.453564
192.425 | 0.5308191 | 2.63518 | 3.019469 | 19.99917 | 7.164842 | 65.36976 | 29.07001 | 4.021839
192.4333 | 0.5308191 | 2.784111 | 3.60348 | 24.05325 | 8.782085 | 78.12278 | 34.56067 | 4.431036
192.4417 | 0.6875158 | 3.233198 | 4.192883 | 28.88304 | 11.23801 | 90.63429 | 39.91361 | 5.008574
192.45 | 0.6875158 | 3.984339 | 4.779889 | 34.02588 | 14.52181 | 102.4983 | 45.47314 | 5.507986
192.4583 | 0.6875158 | 5.193989 | 5.372292 | 39.47246 | 17.8192 | 112.7546 | 50.71351 | 6.095815
192.4667 | 0.6875158 | 6.561034 | 5.962158 | 45.2487 | 21.1677 | 121.8278 | 55.59001 | 6.774551
192.475 | 0.6875158 | 7.173387 | 6.703042 | 51.14954 | 24.25337 | 131.0668 | 60.23694 | 7.633546
192.4833 | 0.6875158 | 7.938158 | 7.296951 | 57.10285 | 27.34912 | 141.1511 | 64.6581 | 8.856322
192.4917 | 0.8498502 | 8.553684 | 8.193855 | 63.71798 | 30.75546 | 150.8166 | 68.17592 | 10.55462
192.5 | 0.8498502 | 9.169934 | 8.801411 | 70.16578 | 34.18265 | 161.0314 | 71.59621 | 12.20626
192.5083 | 1.012608 | 9.480391 | 9.558178 | 76.47589 | 37.34443 | 171.7224 | 76.09422 | 13.99661
192.5167 | 1.17579 | 10.40995 | 10.31506 | 82.04169 | 40.54794 | 182.0443 | 80.31745 | 14.95894
192.525 | 1.334113 | 11.65795 | 11.07191 | 87.66372 | 43.75636 | 192.0854 | 84.43216 | 15.83717
192.5333 | 1.498136 | 13.0724 | 11.83734 | 92.80873 | 46.99646 | 201.1511 | 87.50779 | 17.22675
192.5417 | 1.657276 | 14.17678 | 12.45242 | 97.4544 | 49.97442 | 209.5911 | 90.65131 | 18.85079
192.55 | 1.822145 | 15.61214 | 12.91295 | 101.5149 | 52.35557 | 217.4139 | 94.0744 | 20.61987
192.5583 | 1.822145 | 16.8924 | 13.3766 | 104.7462 | 55.07528 | 224.8173 | 97.58301 | 22.43554
192.5667 | 1.982108 | 17.69681 | 13.8434 | 108.0759 | 57.76652 | 231.8865 | 99.96747 | 24.63381
192.575 | 1.982108 | 18.33856 | 14.15033 | 111.3344 | 60.21817 | 236.6506 | 101.8883 | 26.78722
192.5833 | 2.14783 | 18.8256 | 14.77744 | 114.6901 | 62.95091 | 239.6076 | 103.3517 | 29.00699
192.5917 | 2.308622 | 19.31625 | 15.24462 | 117.4108 | 65.42423 | 242.2586 | 104.0743 | 31.0519
192.6 | 2.308622 | 19.80401 | 15.71496 | 119.8217 | 67.56833 | 244.4081 | 104.5698 | 32.90431
192.6083 | 2.469824 | 20.28878 | 16.03029 | 121.9967 | 69.40219 | 244.7689 | 105.0676 | 34.29242
192.6167 | 2.631438 | 20.94285 | 16.50595 | 123.9212 | 71.27349 | 243.8683 | 105.3007 | 35.70644
192.625 | 2.793465 | 21.43594 | 16.65585 | 125.3853 | 72.52683 | 242.9722 | 105.5342 | 36.62009
192.6333 | 2.793465 | 21.76443 | 17.13578 | 126.967 | 73.18341 | 242.2586 | 105.3007 | 37.67771
192.6417 | 2.955907 | 22.26355 | 17.44807 | 128.2676 | 73.79725 | 240.8398 | 105.5342 | 38.48052
192.65 | 3.118765 | 22.75273 | 17.76174 | 129.1763 | 74.74953 | 239.9588 | 105.5342 | 39.15591
192.6583 | 3.118765 | 23.08765 | 18.08638 | 129.7859 | 75.37371 | 239.0822 | 105.5342 | 39.83718
192.6667 | 3.118765 | 23.41734 | 18.40289 | 130.3986 | 76.29344 | 237.8622 | 105.5342 | 40.52442
192.675 | 3.282042 | 23.91485 | 18.55686 | 130.8087 | 76.9279 | 236.9959 | 105.8018 | 41.21769
192.6833 | 3.282042 | 24.41599 | 18.87548 | 131.4266 | 78.2096 | 235.7902 | 105.3007 | 42.0577
192.6917 | 3.445738 | 24.75211 | 19.19552 | 131.7366 | 78.85693 | 234.4225 | 105.8018 | 42.76454
192.7 | 3.609855 | 25.2523 | 19.51699 | 132.0475 | 79.76048 | 233.2344 | 105.8018 | 43.62107
192.7083 | 3.609855 | 25.5854 | 19.68317 | 132.3592 | 80.41833 | 232.3907 | 106.0364 | 44.48682
192.7167 | 3.774395 | 25.75611 | 19.99701 | 132.6716 | 80.72346 | 231.5512 | 106.5409 | 45.36194
192.725 | 3.93936 | 26.09163 | 20.16429 | 132.9849 | 80.72346 | 230.7157 | 106.5409 | 46.39496
192.7333 | 4.099231 | 26.42158 | 20.32209 | 133.6137 | 81.08066 | 229.8842 | 106.5409 | 47.1409
192.7417 | 4.265036 | 26.76031 | 20.64865 | 133.9294 | 81.08066 | 228.5621 | 106.7771 | 48.04505
192.75 | 4.592372 | 27.10068 | 20.80751 | 134.2458 | 81.08066 | 228.069 | 106.7771 | 48.9592
192.7583 | 4.759456 | 27.60336 | 20.96673 | 134.8811 | 81.38788 | 227.741 | 107.0138 | 49.72876
192.7667 | 4.921383 | 28.11702 | 21.12629 | 135.5197 | 81.69606 | 227.741 | 107.285 | 50.50547
192.775 | 5.083717 | 28.62699 | 21.2862 | 136.1616 | 81.69606 | 227.741 | 107.5228 | 51.44711
192.7833 | 5.415248 | 28.96157 | 21.61714 | 136.4838 | 82.00522 | 227.741 | 107.7611 | 52.39939
192.7917 | 5.578828 | 29.47764 | 21.77814 | 137.1306 | 82.00522 | 226.9238 | 108.2736 | 53.04023
192.8 | 5.742822 | 29.81623 | 22.1012 | 137.7809 | 82.31537 | 226.4354 | 108.5135 | 54.01063
192.8083 | 6.077749 | 30.50583 | 22.4257 | 138.4344 | 82.31537 | 225.6244 | 108.7884 | 54.66373
192.8167 | 6.077749 | 31.01781 | 22.75164 | 138.7625 | 82.62649 | 225.1397 | 108.7884 | 55.48714
192.825 | 6.408688 | 31.53343 | 22.91516 | 139.4212 | 82.62649 | 225.1397 | 109.0294 | 56.15157
192.8333 | 6.569055 | 31.88181 | 23.24328 | 139.9727 | 82.62649 | 224.8173 | 109.271 | 56.98933
192.8417 | 6.735565 | 32.39579 | 23.57287 | 140.3048 | 82.62649 | 224.3348 | 109.271 | 57.66538
192.85 | 6.735565 | 32.92129 | 23.89358 | 140.9716 | 82.62649 | 224.014 | 109.5478 | 58.51787
192.8583 | 6.902499 | 33.26845 | 24.22609 | 141.6419 | 82.62649 | 223.5338 | 109.7905 | 59.03336
192.8667 | 7.23765 | 33.79228 | 24.5601 | 141.9784 | 82.31537 | 223.2145 | 110.0337 | 59.7254
192.875 | 7.400062 | 34.31184 | 24.71719 | 142.9931 | 82.31537 | 222.7366 | 110.0337 | 60.42289
192.8833 | 7.568698 | 34.83506 | 24.88511 | 143.5603 | 82.31537 | 221.9432 | 110.0337 | 61.12591
192.8917 | 7.73193 | 35.36199 | 25.21154 | 144.2443 | 82.31537 | 221.4689 | 110.0337 | 61.83451
192.9 | 8.065477 | 35.89267 | 25.55001 | 145.2772 | 82.31537 | 220.9959 | 110.2775 | 62.54876
192.9083 | 8.065477 | 36.41889 | 25.7092 | 145.8545 | 82.31537 | 220.6814 | 110.5567 | 63.26873
192.9167 | 8.235825 | 36.77452 | 26.21018 | 146.9003 | 82.31537 | 220.2106 | 110.5567 | 63.81251
192.925 | 8.400716 | 37.30697 | 26.38149 | 147.1339 | 82.00522 | 219.8976 | 110.5567 | 64.54266
192.9333 | 8.737661 | 38.01154 | 26.71453 | 148.19 | 82.00522 | 218.9618 | 110.5567 | 65.27872
192.9417 | 8.903806 | 38.54429 | 27.04904 | 148.5439 | 82.00522 | 218.6511 | 110.8016 | 65.64899
192.95 | 9.070367 | 38.90154 | 27.21143 | 149.136 | 82.00522 | 218.186 | 110.8016 | 66.20722
192.9583 | 9.237346 | 39.26048 | 27.54815 | 149.4925 | 82.00522 | 218.186 | 111.0471 | 66.95685
192.9667 | 9.404744 | 39.6211 | 27.71162 | 149.85 | 81.69606 | 217.4139 | 110.8016 | 67.33396
192.975 | 9.572563 | 39.80204 | 28.05057 | 150.4479 | 82.00522 | 216.9523 | 110.5567 | 67.90254
192.9833 | 9.740805 | 39.97477 | 28.21512 | 151.1691 | 82.00522 | 216.492 | 110.2775 | 68.66611
192.9917 | 9.90947 | 40.33877 | 28.55633 | 151.5311 | 81.69606 | 216.1858 | 110.2775 | 69.05027
193 | 10.24808 | 40.52142 | 28.72198 | 151.773 | 82.00522 | 215.2708 | 110.5567 | 69.43601
193.0083 | 10.41803 | 40.69577 | 29.06546 | 152.1367 | 82.00522 | 214.5121 | 110.2775 | 69.82336
193.0167 | 10.58231 | 41.05442 | 29.39934 | 152.5014 | 81.69606 | 214.0585 | 110.2775 | 70.4074
193.025 | 10.75311 | 41.42355 | 29.56682 | 152.8671 | 81.69606 | 213.3054 | 110.0337 | 70.99509
193.0333 | 10.92434 | 41.59995 | 29.90289 | 153.1115 | 81.38788 | 212.4062 | 110.2775 | 71.38894
193.0417 | 11.08986 | 41.96282 | 30.07148 | 153.1115 | 81.38788 | 212.1076 | 110.0337 | 71.98281
193.05 | 11.26195 | 42.32738 | 30.25171 | 153.4789 | 81.08066 | 211.215 | 110.0337 | 72.58044
193.0583 | 11.4283 | 42.50584 | 30.42107 | 153.8472 | 80.72346 | 210.7705 | 110.2775 | 73.18184
193.0667 | 11.60125 | 43.05266 | 30.59079 | 153.8472 | 80.72346 | 210.4748 | 110.2775 | 73.78708
193.075 | 11.76844 | 43.41331 | 30.76089 | 153.8472 | 80.72346 | 209.5911 | 110.2775 | 74.39617
193.0833 | 11.93604 | 43.59426 | 30.93136 | 153.8472 | 80.72346 | 209.1511 | 110.0337 | 74.80439
193.0917 | 12.11029 | 43.96651 | 31.1022 | 154.0934 | 80.72346 | 208.8584 | 110.2775 | 75.41999
193.1 | 12.27874 | 44.33138 | 31.27343 | 154.0934 | 80.72346 | 208.4203 | 110.2775 | 75.83259
193.1083 | 12.4476 | 44.51445 | 31.44503 | 154.0934 | 80.72346 | 207.9834 | 110.0337 | 76.45482
193.1167 | 12.61689 | 44.69794 | 31.61701 | 154.4635 | 80.72346 | 207.5477 | 110.0337 | 76.87187
193.125 | 12.96302 | 44.88186 | 31.95059 | 154.4635 | 80.41833 | 207.1132 | 109.7905 | 77.08106
193.1333 | 12.96302 | 45.25098 | 31.95059 | 154.4635 | 80.41833 | 206.3916 | 109.7905 | 77.50082
193.1417 | 13.30458 | 45.42691 | 32.12369 | 154.4635 | 80.11415 | 206.3916 | 109.7905 | 77.92239
193.15 | 13.476 | 45.61252 | 32.47105 | 154.4635 | 80.11415 | 205.9602 | 109.7905 | 78.55817
193.1583 | 13.64147 | 45.79857 | 32.64531 | 154.4635 | 80.11415 | 205.53 | 109.7905 | 78.77102
193.1667 | 13.81373 | 46.17197 | 32.81996 | 154.4635 | 80.11415 | 205.1009 | 109.7905 | 78.98434
193.175 | 13.98642 | 46.34995 | 32.98332 | 154.4635 | 80.11415 | 204.8155 | 109.7905 | 79.41236
193.1833 | 14.32666 | 46.72594 | 33.15872 | 154.8346 | 79.76048 | 204.3883 | 109.5478 | 79.84225
193.1917 | 14.50064 | 46.72594 | 33.5107 | 154.4635 | 79.76048 | 203.5374 | 109.5478 | 80.27403
193.2 | 14.67506 | 47.09423 | 33.5107 | 154.8346 | 79.76048 | 203.5374 | 109.7905 | 80.49063
193.2083 | 14.84343 | 47.09423 | 33.6755 | 154.8346 | 79.76048 | 203.1137 | 109.7905 | 81.14329
193.2167 | 15.01871 | 47.46421 | 33.85245 | 155.2067 | 79.76048 | 202.8318 | 109.7905 | 81.58079
193.225 | 15.36407 | 47.8359 | 34.19569 | 155.2067 | 79.45836 | 202.8318 | 110.0337 | 82.02023
193.2333 | 15.53411 | 47.8359 | 34.37381 | 155.2067 | 79.76048 | 202.41 | 110.0337 | 82.46161
193.2417 | 15.70458 | 48.40147 | 34.37381 | 155.2067 | 79.76048 | 201.9892 | 110.2775 | 82.90495
193.25 | 15.88204 | 48.58444 | 34.55233 | 155.2067 | 79.45836 | 201.5696 | 110.2775 | 83.57367
193.2583 | 15.88204 | 48.76783 | 34.71932 | 155.2067 | 79.45836 | 201.5696 | 110.5567 | 84.02197
193.2667 | 16.05335 | 48.96132 | 34.89862 | 155.2067 | 79.15718 | 201.1511 | 110.8016 | 84.47227
193.275 | 16.22509 | 49.33022 | 35.06634 | 155.4554 | 79.15718 | 201.1511 | 110.8016 | 84.92459
193.2833 | 16.57647 | 49.51529 | 35.24642 | 155.4554 | 79.15718 | 200.7337 | 110.8016 | 85.37895
193.2917 | 16.74949 | 49.71057 | 35.41487 | 155.4554 | 79.15718 | 200.7337 | 110.8016 | 85.83536
193.3 | 16.92293 | 50.08287 | 35.59575 | 155.4554 | 79.15718 | 200.3174 | 110.8016 | 86.06433
193.3083 | 17.27111 | 50.26966 | 35.76494 | 155.8293 | 79.15718 | 200.3174 | 110.5567 | 86.52383
193.3167 | 17.27111 | 50.45687 | 35.94661 | 155.8293 | 79.15718 | 200.0405 | 110.5567 | 86.75436
193.325 | 17.61427 | 50.64452 | 36.11655 | 155.8293 | 79.15718 | 200.0405 | 110.5567 | 87.21698
193.3333 | 17.44585 | 50.64452 | 36.29902 | 155.8293 | 79.15718 | 199.626 | 110.5567 | 87.44909
193.3417 | 17.78985 | 50.64452 | 36.46971 | 155.4554 | 79.15718 | 199.626 | 110.5567 | 87.91487
193.35 | 17.78985 | 50.83259 | 36.46971 | 155.4554 | 79.15718 | 199.626 | 110.5567 | 88.14856
193.3583 | 18.14233 | 51.02109 | 36.46971 | 155.8293 | 78.85693 | 199.2126 | 110.2775 | 88.38278
193.3667 | 18.14233 | 51.39939 | 36.65299 | 155.8293 | 79.15718 | 199.2126 | 110.2775 | 88.85283
193.375 | 18.31241 | 51.5892 | 36.65299 | 155.8293 | 79.15718 | 198.8003 | 110.5567 | 89.32504
193.3833 | 18.66749 | 51.97011 | 36.82442 | 156.2042 | 79.15718 | 198.8003 | 110.5567 | 89.56195
193.3917 | 18.83883 | 52.16123 | 36.82442 | 155.8293 | 79.15718 | 198.3891 | 110.5567 | 90.03741
193.4 | 19.18965 | 52.54479 | 36.99623 | 156.2042 | 79.15718 | 198.3891 | 110.8016 | 90.27597
193.4083 | 19.18965 | 52.54479 | 37.18071 | 156.2042 | 78.85693 | 197.979 | 110.8016 | 90.51507
193.4167 | 19.36916 | 52.72709 | 37.35328 | 156.4547 | 78.85693 | 197.979 | 111.0471 | 90.99493
193.425 | 19.71564 | 52.91996 | 37.52622 | 156.4547 | 78.85693 | 197.979 | 111.0471 | 91.47701
193.4333 | 19.71564 | 53.11327 | 37.52622 | 156.4547 | 78.85693 | 197.979 | 111.0471 | 91.71889
193.4417 | 19.89648 | 53.30704 | 37.71192 | 156.8313 | 78.85693 | 197.57 | 111.0471 | 92.20433
193.45 | 20.07079 | 53.49102 | 38.0597 | 156.8313 | 78.85693 | 197.57 | 111.0471 | 92.69203
193.4583 | 20.42067 | 53.68566 | 38.23416 | 157.209 | 78.85693 | 197.57 | 111.2931 | 92.93674
193.4667 | 20.60328 | 53.88075 | 38.42149 | 157.209 | 78.85693 | 197.162 | 111.2931 | 93.18201
193.475 | 20.60328 | 54.066 | 38.59672 | 157.4614 | 78.85693 | 197.162 | 111.2931 | 93.42786
193.4833 | 20.7793 | 54.26198 | 38.77234 | 157.4614 | 78.85693 | 196.7551 | 111.2931 | 93.67428
193.4917 | 20.95576 | 54.44807 | 38.94833 | 157.8408 | 78.85693 | 196.7551 | 111.2931 | 93.92128
193.5 | 21.13264 | 54.44807 | 39.1247 | 157.8408 | 79.15718 | 196.7551 | 111.2931 | 94.41702
193.5083 | 21.30995 | 54.64494 | 39.49126 | 157.8408 | 79.15718 | 196.7551 | 111.2931 | 94.9151
193.5167 | 21.66589 | 54.83188 | 39.66881 | 157.8408 | 79.15718 | 196.7551 | 111.2931 | 95.16501
193.525 | 21.66589 | 54.83188 | 39.84674 | 158.2214 | 79.15718 | 196.7551 | 111.2931 | 95.41552
193.5333 | 22.01639 | 55.02965 | 39.84674 | 158.2214 | 79.15718 | 196.3492 | 111.2931 | 95.91831
193.5417 | 22.01639 | 55.21745 | 40.02507 | 158.2214 | 79.15718 | 196.3492 | 111.5396 | 96.1706
193.55 | 22.19587 | 55.41613 | 40.02507 | 158.4756 | 79.15718 | 196.3492 | 111.5396 | 96.42348
193.5583 | 22.3758 | 55.60478 | 40.20378 | 158.4756 | 79.15718 | 196.3492 | 111.5396 | 96.67696
193.5667 | 22.54894 | 55.79386 | 40.38288 | 158.4756 | 79.15718 | 196.3492 | 111.822 | 96.93105
193.575 | 22.72973 | 55.9939 | 40.56237 | 158.8579 | 79.15718 | 196.3492 | 112.0696 | 97.44104
193.5833 | 22.91097 | 56.18384 | 40.74225 | 159.2413 | 79.15718 | 196.3492 | 112.0696 | 97.95346
193.5917 | 23.08538 | 56.37421 | 41.1032 | 159.2413 | 79.15718 | 196.3492 | 111.822 | 98.21059
193.6 | 23.08538 | 56.57562 | 41.1032 | 159.4975 | 79.15718 | 196.3492 | 112.0696 | 98.7267
193.6083 | 23.2675 | 56.57562 | 41.46573 | 159.4975 | 79.15718 | 196.3492 | 112.0696 | 98.98568
193.6167 | 23.2675 | 56.76687 | 41.82986 | 159.8827 | 79.15718 | 196.3492 | 112.0696 | 98.98568
193.625 | 23.44276 | 56.95855 | 41.99947 | 160.1401 | 79.45836 | 196.3492 | 112.0696 | 99.24528
193.6333 | 23.62576 | 56.95855 | 42.1825 | 160.1401 | 79.45836 | 196.3492 | 111.822 | 99.50551
193.6417 | 23.80187 | 56.95855 | 42.1825 | 160.1401 | 79.45836 | 196.3492 | 112.0696 | 99.76637
193.65 | 23.98577 | 57.15066 | 42.36595 | 160.1401 | 79.45836 | 196.3492 | 111.822 | 100.0278
193.6583 | 24.16274 | 57.15066 | 42.36595 | 160.527 | 79.45836 | 196.3492 | 111.822 | 100.0278
193.6667 | 24.34014 | 57.15066 | 42.5498 | 160.527 | 79.45836 | 196.3492 | 112.0696 | 100.29
193.675 | 24.51796 | 57.53618 | 42.5498 | 160.527 | 79.45836 | 196.0793 | 112.0696 | 100.29
193.6833 | 24.70364 | 57.53618 | 42.5498 | 160.527 | 79.45836 | 196.0793 | 112.0696 | 100.5527
193.6917 | 24.88233 | 57.74035 | 42.73405 | 160.9151 | 79.45836 | 196.0793 | 112.0696 | 100.8161
193.7 | 25.06146 | 57.74035 | 42.73405 | 160.9151 | 79.76048 | 196.0793 | 112.0696 | 101.3448
193.7083 | 25.24101 | 57.93423 | 42.91871 | 161.1745 | 79.76048 | 196.0793 | 112.3179 | 101.3448
193.7167 | 25.421 | 58.12854 | 43.09055 | 161.1745 | 79.76048 | 196.0793 | 112.5666 | 101.6101
193.725 | 25.421 | 58.32329 | 43.09055 | 161.5644 | 79.76048 | 196.0793 | 112.5666 | 102.1426
193.7333 | 25.60142 | 58.51848 | 43.09055 | 161.5644 | 79.76048 | 196.0793 | 112.5666 | 102.4099
193.7417 | 25.78227 | 58.71412 | 43.276 | 161.9554 | 79.76048 | 196.0793 | 112.5666 | 102.6777
193.75 | 25.96357 | 58.9102 | 43.276 | 162.2167 | 80.11415 | 196.0793 | 112.8516 | 103.2155
193.7583 | 25.96357 | 59.10673 | 43.64815 | 162.2167 | 80.11415 | 196.0793 | 113.1016 | 103.4854
193.7667 | 26.1453 | 59.30371 | 43.64815 | 162.2167 | 80.11415 | 196.0793 | 113.1016 | 103.7559
193.775 | 26.32748 | 59.49015 | 43.82149 | 162.6096 | 80.11415 | 196.0793 | 113.3521 | 103.7559
193.7833 | 26.32748 | 59.688 | 43.82149 | 162.6096 | 80.11415 | 196.0793 | 113.3521 | 104.2989
193.7917 | 26.51009 | 59.688 | 44.00857 | 162.6096 | 79.76048 | 196.0793 | 113.6031 | 104.5715
193.8 | 26.69315 | 59.688 | 44.37054 | 162.8721 | 80.11415 | 195.6752 | 113.6031 | 104.8447
193.8083 | 26.869 | 59.88631 | 44.74758 | 162.8721 | 80.11415 | 196.0793 | 113.6031 | 105.1185
193.8167 | 27.05294 | 60.28427 | 44.74758 | 163.2669 | 80.11415 | 196.0793 | 113.6031 | 105.3931
193.825 | 27.23732 | 60.28427 | 44.9232 | 163.2669 | 80.41833 | 196.0793 | 113.6031 | 105.6683
193.8333 | 27.41444 | 60.47284 | 45.11274 | 163.2669 | 80.41833 | 196.0793 | 113.6031 | 105.6683
193.8417 | 27.41444 | 60.67294 | 45.11274 | 163.2669 | 80.72346 | 196.0793 | 113.6031 | 105.9442
193.85 | 27.59971 | 60.67294 | 45.11274 | 163.5307 | 80.41833 | 196.0793 | 113.8547 | 106.2208
193.8583 | 27.78543 | 60.8735 | 45.28913 | 163.5307 | 80.72346 | 196.0793 | 113.8547 | 106.4981
193.8667 | 27.59971 | 61.07452 | 45.4795 | 163.5307 | 80.72346 | 196.0793 | 114.1069 | 107.0547
193.875 | 27.78543 | 61.2648 | 45.4795 | 163.9273 | 80.72346 | 196.0793 | 113.8547 | 107.0547
193.8833 | 27.96384 | 61.2648 | 45.65665 | 163.9273 | 81.08066 | 196.0793 | 114.1069 | 107.6141
193.8917 | 28.32972 | 61.46673 | 45.65665 | 164.3251 | 81.08066 | 196.0793 | 113.8547 | 107.6141
193.9 | 28.32972 | 61.66912 | 45.65665 | 164.3251 | 81.08066 | 196.0793 | 114.1069 | 107.8948
193.9083 | 28.50941 | 61.8607 | 45.65665 | 164.5909 | 81.08066 | 196.0793 | 114.1069 | 107.8948
193.9167 | 28.69737 | 62.064 | 45.84784 | 164.5909 | 81.08066 | 196.0793 | 114.1069 | 107.8948
193.925 | 28.87793 | 62.25644 | 45.84784 | 164.5909 | 81.08066 | 196.0793 | 113.8547 | 108.1763
193.9333 | 28.87793 | 62.25644 | 45.84784 | 164.9906 | 81.08066 | 196.3492 | 114.1069 | 108.4584
193.9417 | 29.05892 | 62.46066 | 46.03946 | 164.9906 | 81.38788 | 196.0793 | 114.1069 | 108.7413
193.95 | 29.24823 | 62.46066 | 46.21779 | 165.2577 | 81.38788 | 196.3492 | 114.1069 | 108.7413
193.9583 | 29.4301 | 62.65397 | 46.21779 | 165.2577 | 81.38788 | 196.3492 | 114.1069 | 109.0249
193.9667 | 29.61239 | 62.85911 | 46.41025 | 165.2577 | 81.38788 | 196.3492 | 114.3958 | 109.3092
193.975 | 29.61239 | 62.85911 | 46.41025 | 165.6593 | 81.69606 | 196.3492 | 114.1069 | 109.5942
193.9833 | 29.79512 | 62.85911 | 46.58935 | 165.9276 | 81.69606 | 196.0793 | 114.3958 | 109.5942
193.9917 | 29.79512 | 63.25937 | 46.76883 | 165.9276 | 81.69606 | 196.3492 | 114.3958 | 109.5942
194 | 30.16988 | 63.25937 | 46.76883 | 166.3312 | 81.38788 | 196.0793 | 114.3958 | 109.8799
194.0083 | 30.35394 | 63.25937 | 46.96254 | 166.3312 | 81.38788 | 196.0793 | 114.6491 | 110.1663
194.0167 | 30.35394 | 63.45443 | 46.96254 | 166.3312 | 81.38788 | 196.3492 | 114.6491 | 110.1663
194.025 | 30.35394 | 63.45443 | 47.1428 | 166.3312 | 81.38788 | 196.3492 | 114.903 | 110.4535
194.0333 | 30.53844 | 63.64993 | 47.33736 | 166.3312 | 81.38788 | 196.0793 | 114.903 | 110.7414
194.0417 | 30.53844 | 63.64993 | 47.51842 | 166.7358 | 81.69606 | 196.0793 | 114.903 | 110.7414
194.05 | 30.53844 | 63.8574 | 47.51842 | 166.7358 | 81.69606 | 196.0793 | 115.1575 | 111.3193
194.0583 | 30.72338 | 63.8574 | 47.51842 | 167.0063 | 81.69606 | 196.0793 | 115.1575 | 111.3193
194.0667 | 30.90876 | 63.8574 | 47.69986 | 167.0063 | 81.38788 | 196.0793 | 115.1575 | 111.6094
194.075 | 30.90876 | 64.05378 | 47.69986 | 167.0063 | 81.69606 | 196.3492 | 115.4126 | 111.9002
194.0833 | 31.27275 | 64.05378 | 47.89568 | 167.4129 | 81.69606 | 196.3492 | 115.4126 | 112.1918
194.0917 | 31.27275 | 64.2506 | 48.26054 | 167.4129 | 82.00522 | 196.3492 | 115.4126 | 112.7771
194.1 | 31.45945 | 64.2506 | 48.45765 | 167.6847 | 82.00522 | 196.3492 | 115.4126 | 112.7771
194.1083 | 31.6466 | 64.45948 | 48.45765 | 167.6847 | 82.00522 | 196.3492 | 115.6682 | 113.0709
194.1167 | 31.83421 | 64.45948 | 48.64108 | 167.6847 | 82.00522 | 196.3492 | 115.4126 | 113.0709
194.125 | 31.83421 | 64.45948 | 48.64108 | 167.6847 | 82.00522 | 196.3492 | 115.4126 | 113.0709
194.1333 | 32.20256 | 64.45948 | 48.82491 | 168.0933 | 82.31537 | 196.3492 | 115.4126 | 113.0709
194.1417 | 32.20256 | 64.45948 | 48.82491 | 168.0933 | 82.31537 | 196.3492 | 115.6682 | 113.3655
194.15 | 32.39151 | 64.6572 | 48.82491 | 168.3664 | 82.62649 | 196.3492 | 115.6682 | 113.6608
194.1583 | 32.39151 | 64.85536 | 49.02331 | 168.3664 | 82.62649 | 196.3492 | 115.4126 | 113.6608
194.1667 | 32.57266 | 64.85536 | 49.02331 | 168.777 | 82.31537 | 196.3492 | 115.6682 | 113.9568
194.175 | 32.7625 | 64.85536 | 49.20794 | 168.777 | 82.62649 | 196.0793 | 115.9244 | 114.2536
194.1833 | 32.7625 | 65.05395 | 49.39297 | 169.0513 | 82.62649 | 196.0793 | 115.6682 | 114.2536
194.1917 | 32.7625 | 64.85536 | 49.39297 | 169.0513 | 82.31537 | 196.0793 | 115.6682 | 114.2536
194.2 | 32.95281 | 65.05395 | 49.5784 | 169.0513 | 82.62649 | 196.0793 | 115.9244 | 114.2536
194.2083 | 33.13527 | 65.05395 | 49.5784 | 169.0513 | 82.62649 | 196.0793 | 115.9244 | 114.2536
194.2167 | 33.13527 | 65.05395 | 49.76423 | 169.4639 | 82.99072 | 196.0793 | 115.6682 | 114.5512
194.225 | 33.13527 | 65.253 | 49.76423 | 169.4639 | 82.99072 | 195.6752 | 115.6682 | 114.5512
194.2333 | 33.32647 | 65.253 | 49.96479 | 169.4639 | 82.99072 | 196.0793 | 115.6682 | 114.5512
194.2417 | 33.5098 | 65.46423 | 50.15144 | 169.7397 | 82.99072 | 196.0793 | 115.6682 | 114.8496
194.25 | 33.5098 | 65.66418 | 50.15144 | 169.7397 | 83.30399 | 196.0793 | 116.1812 | 114.8496
194.2583 | 33.69356 | 66.06544 | 50.15144 | 170.1543 | 83.30399 | 196.3492 | 116.1812 | 115.1487
194.2667 | 33.69356 | 66.26674 | 50.33849 | 170.1543 | 83.30399 | 196.3492 | 116.4753 | 115.4486
194.275 | 33.88613 | 66.46849 | 50.33849 | 170.4313 | 83.30399 | 196.3492 | 116.4753 | 115.7492
194.2833 | 34.07076 | 66.67069 | 50.52595 | 170.4313 | 83.30399 | 196.3492 | 116.7334 | 115.7492
194.2917 | 34.07076 | 66.87335 | 50.52595 | 170.4313 | 83.30399 | 196.3492 | 116.9919 | 116.0507
194.3 | 34.26425 | 66.87335 | 50.71381 | 170.848 | 83.30399 | 196.3492 | 116.9919 | 116.3529
194.3083 | 34.26425 | 67.07646 | 50.71381 | 170.848 | 83.30399 | 196.3492 | 116.9919 | 116.6559
194.3167 | 34.44978 | 67.07646 | 50.90207 | 171.1264 | 83.30399 | 196.0793 | 117.2511 | 116.6559
194.325 | 34.63573 | 67.28003 | 51.09074 | 170.848 | 83.30399 | 196.0793 | 117.2511 | 116.9597
194.3333 | 34.63573 | 67.28003 | 51.09074 | 171.1264 | 83.30399 | 196.3492 | 117.7712 | 117.2643
194.3417 | 34.82213 | 67.28003 | 51.09074 | 171.1264 | 83.30399 | 196.3492 | 117.5108 | 117.2643
194.35 | 35.00896 | 67.48406 | 51.27981 | 171.5451 | 83.61826 | 196.3492 | 117.7712 | 117.5696
194.3583 | 35.20475 | 67.89349 | 51.27981 | 171.5451 | 83.61826 | 196.3492 | 117.5108 | 117.8758
194.3667 | 35.20475 | 67.89349 | 51.27981 | 171.5451 | 83.61826 | 196.3492 | 117.5108 | 117.8758
194.375 | 35.20475 | 68.09891 | 51.27981 | 171.8249 | 83.93354 | 196.3492 | 117.5108 | 117.8758
194.3833 | 35.39249 | 68.09891 | 51.4693 | 171.8249 | 83.93354 | 196.3492 | 117.7712 | 118.1828
194.3917 | 35.58066 | 68.30479 | 51.4693 | 172.2456 | 84.24982 | 196.7551 | 117.5108 | 118.1828
194.4 | 35.58066 | 68.30479 | 51.65919 | 172.2456 | 84.24982 | 196.7551 | 117.5108 | 118.1828
194.4083 | 35.58066 | 68.49898 | 51.65919 | 172.5268 | 84.24982 | 196.7551 | 117.5108 | 118.4905
194.4167 | 35.76928 | 68.49898 | 51.8495 | 172.5268 | 84.24982 | 196.7551 | 117.5108 | 118.7991
194.425 | 35.95835 | 68.49898 | 51.8495 | 172.5268 | 84.24982 | 196.7551 | 117.5108 | 118.7991
194.4333 | 36.14786 | 68.49898 | 52.04021 | 172.9496 | 84.24982 | 197.162 | 117.2511 | 119.1085
194.4417 | 36.33783 | 68.49898 | 52.04021 | 172.9496 | 84.56712 | 197.162 | 117.2511 | 118.7991
194.45 | 36.33783 | 68.49898 | 52.23135 | 172.9496 | 84.56712 | 197.162 | 117.5108 | 118.7991
194.4583 | 36.33783 | 68.70576 | 52.23135 | 173.2321 | 84.56712 | 197.162 | 117.5108 | 119.1085
194.4667 | 36.33783 | 68.49898 | 52.23135 | 173.2321 | 84.56712 | 197.162 | 117.5108 | 118.7991
194.475 | 36.52824 | 68.70576 | 52.23135 | 173.657 | 84.88543 | 197.162 | 117.5108 | 119.1085
194.4833 | 36.52824 | 68.91302 | 52.42289 | 173.657 | 84.88543 | 197.162 | 117.5108 | 119.1085
194.4917 | 36.71042 | 69.12074 | 52.42289 | 173.941 | 84.88543 | 197.162 | 117.5108 | 119.1085
194.5 | 36.71042 | 69.31668 | 52.42289 | 173.941 | 84.88543 | 197.162 | 117.7712 | 119.4187
194.5083 | 37.09348 | 69.52533 | 52.61486 | 173.941 | 85.20477 | 197.162 | 117.7712 | 119.7297
194.5167 | 37.09348 | 69.52533 | 52.61486 | 174.368 | 85.20477 | 197.162 | 118.0321 | 119.7297
194.525 | 37.2857 | 69.73445 | 52.61486 | 174.6533 | 85.20477 | 197.162 | 118.2936 | 120.0416
194.5333 | 37.47837 | 69.73445 | 52.80724 | 174.6533 | 85.20477 | 197.57 | 118.2936 | 120.3542
194.5417 | 37.47837 | 69.9317 | 53.00004 | 174.6533 | 85.20477 | 197.162 | 118.2936 | 120.3542
194.55 | 37.47837 | 69.9317 | 53.38691 | 174.6533 | 85.20477 | 197.57 | 118.2936 | 120.6677
194.5583 | 37.66271 | 69.73445 | 53.58097 | 174.9393 | 85.52514 | 197.57 | 118.2936 | 120.6677
194.5667 | 37.85629 | 69.9317 | 53.58097 | 174.9393 | 85.20477 | 197.162 | 118.2936 | 120.6677
194.575 | 38.05033 | 69.73445 | 53.77547 | 174.9393 | 85.20477 | 197.162 | 118.2936 | 120.982
194.5833 | 38.23598 | 69.73445 | 53.77547 | 174.9393 | 85.52514 | 197.57 | 118.0321 | 120.982
194.5917 | 38.23598 | 69.73445 | 53.77547 | 174.9393 | 85.20477 | 197.57 | 118.2936 | 121.2971
194.6 | 38.23598 | 69.9317 | 53.97039 | 175.3692 | 85.52514 | 197.57 | 118.2936 | 121.2971
194.6083 | 38.43093 | 70.14175 | 53.97039 | 175.3692 | 85.52514 | 197.57 | 118.5557 | 121.2971
194.6167 | 38.43093 | 70.14175 | 53.97039 | 175.6566 | 85.52514 | 197.162 | 118.2936 | 121.2971
194.625 | 38.61745 | 70.35228 | 53.97039 | 175.6566 | 85.84653 | 197.162 | 118.2936 | 121.6131
194.6333 | 38.81332 | 70.55087 | 53.97039 | 175.6566 | 85.52514 | 197.162 | 118.5557 | 121.6131
194.6417 | 38.81332 | 70.76234 | 54.16573 | 175.6566 | 85.84653 | 197.162 | 118.5557 | 121.9299
194.65 | 38.81332 | 70.76234 | 54.34643 | 176.0887 | 85.84653 | 197.162 | 118.8184 | 122.2476
194.6583 | 39.00073 | 70.76234 | 54.54261 | 176.0887 | 85.84653 | 197.162 | 118.8184 | 122.5661
194.6667 | 39.19752 | 70.76234 | 54.54261 | 176.0887 | 85.84653 | 197.162 | 119.3455 | 122.5661
194.675 | 39.19752 | 70.76234 | 54.73921 | 176.0887 | 86.16897 | 197.162 | 119.3455 | 122.5661
194.6833 | 39.19752 | 70.96181 | 54.73921 | 176.3774 | 86.16897 | 197.57 | 119.0817 | 122.8854
194.6917 | 39.19752 | 70.96181 | 54.93625 | 176.3774 | 86.16897 | 197.162 | 119.0817 | 122.8854
194.7 | 39.38581 | 70.96181 | 54.93625 | 176.3774 | 86.16897 | 197.162 | 118.8184 | 122.8854
194.7083 | 39.38581 | 70.96181 | 55.13372 | 176.3774 | 86.16897 | 197.57 | 118.8184 | 122.8854
194.7167 | 39.57454 | 70.96181 | 55.13372 | 176.3774 | 86.49245 | 197.57 | 118.8184 | 122.8854
194.725 | 39.57454 | 71.37458 | 55.13372 | 176.8117 | 86.49245 | 197.979 | 118.8184 | 123.2056
194.7333 | 39.77272 | 71.37458 | 55.31639 | 176.8117 | 86.49245 | 197.57 | 118.8184 | 123.2056
194.7417 | 39.96234 | 71.58795 | 55.31639 | 176.8117 | 86.49245 | 197.979 | 118.8184 | 123.5267
194.75 | 39.96234 | 71.78921 | 55.5147 | 177.1019 | 86.49245 | 197.979 | 118.8184 | 123.5267
194.7583 | 40.1524 | 71.78921 | 55.71345 | 177.5384 | 86.49245 | 197.979 | 119.3455 | 123.8486
194.7667 | 40.1524 | 71.78921 | 56.09691 | 177.5384 | 86.81698 | 197.979 | 119.0817 | 123.8486
194.775 | 40.35198 | 72.00353 | 56.29695 | 177.83 | 86.81698 | 197.979 | 119.0817 | 124.1714
194.7833 | 40.54294 | 72.00353 | 56.29695 | 177.83 | 86.81698 | 198.3891 | 119.0817 | 124.1714
194.7917 | 40.73435 | 72.00353 | 56.29695 | 177.83 | 86.81698 | 197.979 | 119.3455 | 124.1714
194.8 | 40.9262 | 71.78921 | 56.29695 | 177.83 | 86.81698 | 197.979 | 119.61 | 124.1714
194.8083 | 40.9262 | 72.00353 | 56.29695 | 177.83 | 86.81698 | 198.3891 | 119.8751 | 124.495
194.8167 | 40.9262 | 72.00353 | 56.482 | 178.1223 | 86.81698 | 198.3891 | 119.8751 | 124.8195
194.825 | 41.11851 | 72.00353 | 56.482 | 178.1223 | 86.81698 | 198.3891 | 119.8751 | 124.8195
194.8333 | 41.31126 | 72.20569 | 56.482 | 178.1223 | 86.81698 | 198.3891 | 119.8751 | 125.1449
194.8417 | 41.11851 | 72.42097 | 56.6829 | 178.1223 | 86.81698 | 198.3891 | 120.1408 | 125.1449
194.85 | 41.11851 | 72.62405 | 56.6829 | 178.5618 | 86.81698 | 198.8003 | 120.4071 | 125.4712
194.8583 | 41.31126 | 72.62405 | 56.6829 | 178.5618 | 86.49245 | 198.8003 | 120.4071 | 125.4712
194.8667 | 41.31126 | 72.62405 | 56.6829 | 178.8555 | 86.49245 | 198.8003 | 120.4071 | 125.4712
194.875 | 41.50445 | 72.82756 | 56.88424 | 178.8555 | 86.81698 | 198.8003 | 120.4071 | 125.4712
194.8833 | 41.31126 | 72.82756 | 57.0705 | 178.5618 | 86.81698 | 198.8003 | 120.1408 | 125.1449
194.8917 | 41.50445 | 72.62405 | 57.0705 | 178.8555 | 87.14256 | 198.8003 | 120.1408 | 125.4711
194.9 | 41.69811 | 72.82756 | 57.27271 | 178.8555 | 87.14256 | 198.8003 | 120.1408 | 125.4711
194.9083 | 41.89221 | 72.82756 | 57.27271 | 178.8555 | 87.14256 | 198.8003 | 120.1408 | 125.4711
194.9167 | 41.89221 | 73.04429 | 57.47537 | 178.8555 | 87.14256 | 199.2126 | 120.4071 | 125.7983
194.925 | 42.08677 | 73.24873 | 57.47537 | 178.8555 | 87.14256 | 198.8003 | 120.4071 | 125.7983
194.9333 | 42.28179 | 73.24873 | 57.66285 | 179.2972 | 87.14256 | 199.2126 | 120.4071 | 125.7983
194.9417 | 42.28179 | 73.45361 | 57.66285 | 179.2972 | 87.46919 | 198.8003 | 120.674 | 125.7983
194.95 | 42.28179 | 73.67179 | 57.66285 | 179.2972 | 87.7969 | 199.2126 | 120.4071 | 125.7983
194.9583 | 42.47726 | 73.67179 | 57.66285 | 179.5924 | 87.7969 | 199.2126 | 120.4071 | 126.1263
194.9667 | 42.47726 | 73.8776 | 57.47537 | 179.5924 | 88.12567 | 199.2126 | 120.674 | 126.1263
194.975 | 42.47726 | 74.08387 | 57.66285 | 179.5924 | 88.12567 | 199.2126 | 120.674 | 126.4552
194.9833 | 42.47726 | 74.08387 | 57.86639 | 179.8883 | 88.12567 | 199.2126 | 120.9415 | 126.4552
194.9917 | 42.6732 | 74.08387 | 57.86639 | 179.8883 | 88.12567 | 199.2126 | 120.9415 | 126.785
195 | 42.86959 | 74.29059 | 57.86639 | 179.8883 | 88.12567 | 199.2126 | 120.674 | 127.1157
195.0083 | 42.6732 | 74.08387 | 58.05467 | 179.8883 | 88.45551 | 199.2126 | 120.9415 | 127.1157
195.0167 | 42.86959 | 74.29059 | 58.25909 | 180.3331 | 88.45551 | 199.2126 | 121.2096 | 127.1157
195.025 | 43.06645 | 74.29059 | 58.25909 | 180.3331 | 88.45551 | 199.2126 | 121.2096 | 127.1157
195.0333 | 43.06645 | 74.29059 | 58.25909 | 180.3331 | 88.7312 | 199.2126 | 121.4783 | 127.4473
195.0417 | 43.06645 | 74.29059 | 58.25909 | 180.3331 | 88.7312 | 199.2126 | 121.2096 | 127.1157
195.05 | 43.25437 | 74.29059 | 58.44819 | 180.6304 | 88.7312 | 199.2126 | 121.2096 | 127.4473
195.0583 | 43.25437 | 74.49776 | 58.65349 | 180.6304 | 88.7312 | 199.2126 | 121.2096 | 127.4473
195.0667 | 43.25437 | 74.71838 | 58.65349 | 181.0775 | 88.7312 | 199.2126 | 121.2096 | 127.7798
195.075 | 43.45214 | 74.9265 | 58.84341 | 181.0775 | 88.45551 | 199.2126 | 121.4783 | 127.7798
195.0833 | 43.45214 | 74.9265 | 59.0496 | 181.0775 | 88.45551 | 199.2126 | 121.4783 | 128.1132
195.0917 | 43.65038 | 75.13508 | 59.24034 | 181.3763 | 88.7312 | 199.626 | 121.4783 | 128.4475
195.1 | 43.65038 | 75.13508 | 59.0496 | 181.3763 | 88.7312 | 199.626 | 121.4783 | 128.4475
195.1083 | 43.84908 | 75.13508 | 59.0496 | 181.3763 | 88.7312 | 199.626 | 121.4783 | 128.4475
195.1167 | 43.84908 | 75.34412 | 59.24034 | 181.3763 | 88.7312 | 199.626 | 121.7476 | 128.4475
195.125 | 43.84908 | 75.13508 | 59.44743 | 181.3763 | 88.7312 | 199.626 | 121.7476 | 128.4475
195.1333 | 44.03876 | 75.13508 | 59.639 | 181.3763 | 89.06303 | 199.626 | 121.7476 | 128.4475
195.1417 | 44.03876 | 75.34412 | 59.639 | 181.3763 | 89.06303 | 199.626 | 121.7476 | 128.4475
195.15 | 44.03876 | 75.13508 | 59.639 | 181.3763 | 89.06303 | 199.626 | 122.0176 | 128.7827
195.1583 | 44.03876 | 75.34412 | 59.639 | 181.6757 | 89.39595 | 199.626 | 122.0176 | 128.7827
195.1667 | 44.23839 | 75.34412 | 59.639 | 181.6757 | 89.06303 | 199.626 | 122.0176 | 128.7827
195.175 | 44.42895 | 75.55362 | 59.83097 | 181.6757 | 89.39595 | 200.0405 | 122.0176 | 129.1188
195.1833 | 44.42895 | 75.55362 | 59.83097 | 181.6757 | 89.39595 | 200.0405 | 122.2882 | 129.1188
195.1917 | 44.62951 | 75.55362 | 60.0394 | 182.126 | 89.39595 | 200.0405 | 122.5594 | 129.1188
195.2 | 44.62951 | 75.55362 | 60.0394 | 182.126 | 89.72996 | 200.0405 | 122.5594 | 129.1188
195.2083 | 44.62951 | 75.76358 | 60.0394 | 182.126 | 89.72996 | 200.0405 | 122.5594 | 129.1188
195.2167 | 44.62951 | 75.76358 | 60.0394 | 182.4269 | 89.72996 | 200.0405 | 122.5594 | 129.1188
195.225 | 44.62951 | 75.76358 | 60.0394 | 182.4269 | 89.72996 | 200.0405 | 122.8312 | 129.1188
195.2333 | 44.83054 | 75.76358 | 60.0394 | 182.4269 | 90.06507 | 200.0405 | 122.5594 | 129.1188
195.2417 | 44.83054 | 75.76358 | 60.23221 | 182.4269 | 90.06507 | 200.0405 | 122.5594 | 129.1188
195.25 | 45.02245 | 75.76358 | 60.23221 | 182.7285 | 90.06507 | 200.0405 | 122.5594 | 129.1188
195.2583 | 45.02245 | 75.97402 | 60.23221 | 182.7285 | 90.06507 | 200.0405 | 122.5594 | 129.4558
195.2667 | 45.22442 | 75.97402 | 60.44154 | 182.7285 | 90.06507 | 200.0405 | 122.5594 | 129.4558
195.275 | 45.41723 | 75.97402 | 60.6352 | 182.7285 | 90.06507 | 200.3174 | 122.5594 | 129.4558
195.2833 | 45.41723 | 76.18492 | 60.6352 | 182.7285 | 90.06507 | 200.3174 | 122.5594 | 129.7938
195.2917 | 45.41723 | 76.39628 | 60.6352 | 183.1819 | 90.06507 | 200.3174 | 122.5594 | 129.4558
195.3 | 45.61047 | 76.39628 | 60.6352 | 182.7285 | 90.06507 | 200.3174 | 122.5594 | 129.7938
195.3083 | 45.61047 | 76.60812 | 60.82926 | 183.1819 | 90.06507 | 200.0405 | 122.5594 | 129.7938
195.3167 | 45.81385 | 76.82044 | 61.03995 | 183.485 | 90.06507 | 200.3174 | 122.8312 | 130.1327
195.325 | 45.61047 | 77.03322 | 61.23487 | 183.485 | 90.06507 | 200.3174 | 122.8312 | 130.1327
195.3333 | 46.008 | 77.24648 | 61.43019 | 183.485 | 90.40128 | 200.3174 | 123.1037 | 130.1327
195.3417 | 46.20259 | 77.24648 | 61.43019 | 183.485 | 90.40128 | 200.3174 | 123.3767 | 130.4725
195.35 | 46.008 | 77.46022 | 61.43019 | 183.485 | 90.40128 | 200.3174 | 123.1037 | 130.4725
195.3583 | 46.20259 | 77.46022 | 61.43019 | 183.485 | 90.68231 | 200.3174 | 123.3767 | 130.8133
195.3667 | 46.40739 | 77.67444 | 61.43019 | 183.485 | 90.68231 | 200.3174 | 123.3767 | 130.8133
195.375 | 46.20259 | 77.67444 | 61.62593 | 183.7887 | 90.68231 | 200.3174 | 123.3767 | 130.8133
195.3833 | 46.20259 | 77.67444 | 61.62593 | 183.7887 | 91.02056 | 200.3174 | 123.3767 | 130.8133
195.3917 | 46.40739 | 77.8757 | 61.43019 | 183.7887 | 90.68231 | 200.3174 | 123.9248 | 130.8133
195.4 | 46.6029 | 77.8757 | 61.43019 | 183.7887 | 90.68231 | 200.3174 | 123.9248 | 131.155
195.4083 | 46.6029 | 77.8757 | 61.43019 | 184.2455 | 91.02056 | 200.3174 | 123.9248 | 131.4977
195.4167 | 46.79886 | 77.8757 | 61.43019 | 184.2455 | 91.02056 | 200.7337 | 123.9248 | 131.4977
195.425 | 46.99526 | 78.09085 | 61.43019 | 184.2455 | 91.02056 | 200.7337 | 123.9248 | 131.4977
195.4333 | 46.99526 | 78.09085 | 61.62593 | 184.2455 | 91.02056 | 200.7337 | 123.6504 | 131.4977
195.4417 | 46.99526 | 78.09085 | 61.62593 | 184.5507 | 91.02056 | 200.7337 | 123.9248 | 131.4977
195.45 | 46.99526 | 78.09085 | 61.62593 | 184.5507 | 91.35994 | 200.7337 | 124.1998 | 131.4977
195.4583 | 47.19212 | 77.8757 | 61.62593 | 184.5507 | 91.35994 | 200.7337 | 124.1998 | 131.4977
195.4667 | 47.19212 | 78.09085 | 61.83844 | 184.5507 | 91.35994 | 200.3174 | 124.1998 | 131.4977
195.475 | 47.19212 | 78.09085 | 62.03504 | 184.8566 | 91.35994 | 200.3174 | 124.1998 | 131.4977
195.4833 | 47.19212 | 78.30648 | 62.03504 | 184.8566 | 91.35994 | 200.7337 | 123.9248 | 131.4977
195.4917 | 47.39931 | 78.09085 | 62.03504 | 184.8566 | 91.35994 | 200.7337 | 124.1998 | 131.4977
195.5 | 47.39931 | 78.09085 | 62.03504 | 184.8566 | 91.35994 | 200.7337 | 124.1998 | 131.4977
195.5083 | 47.5971 | 78.30648 | 62.03504 | 184.8566 | 91.70044 | 200.7337 | 124.1998 | 131.8412
195.5167 | 47.79535 | 78.30648 | 62.03504 | 185.3167 | 91.70044 | 200.7337 | 124.1998 | 131.8412
195.525 | 47.99406 | 78.09085 | 62.03504 | 185.3167 | 91.70044 | 200.7337 | 124.1998 | 131.8412
195.5333 | 47.79535 | 78.09085 | 62.23206 | 185.3167 | 91.70044 | 200.7337 | 124.4754 | 132.1858
195.5417 | 47.99406 | 77.8757 | 62.23206 | 185.3167 | 91.35994 | 200.7337 | 124.1998 | 132.1858
195.55 | 47.79535 | 78.09085 | 62.23206 | 185.3167 | 91.70044 | 200.7337 | 124.4754 | 132.5313
195.5583 | 47.79535 | 78.09085 | 62.42949 | 185.3167 | 91.35994 | 201.1511 | 124.4754 | 132.5313
195.5667 | 48.19322 | 78.5226 | 62.42949 | 185.6241 | 91.70044 | 201.1511 | 124.4754 | 132.8777
195.575 | 48.19322 | 78.30648 | 62.64385 | 185.6241 | 91.70044 | 201.1511 | 124.4754 | 132.8777
195.5833 | 47.99406 | 78.5226 | 62.64385 | 185.6241 | 91.70044 | 201.1511 | 124.7516 | 132.8777
195.5917 | 48.19322 | 78.7392 | 62.64385 | 185.9322 | 91.98505 | 201.1511 | 124.7516 | 132.8777
195.6 | 48.19322 | 78.94271 | 62.64385 | 185.9322 | 91.98505 | 201.1511 | 124.4754 | 132.8777
195.6083 | 48.19322 | 78.94271 | 62.64385 | 185.9322 | 91.98505 | 201.1511 | 124.7516 | 132.8777
195.6167 | 48.19322 | 79.16027 | 62.64385 | 185.9322 | 91.98505 | 201.1511 | 124.7516 | 132.8777
195.625 | 48.39285 | 79.37831 | 62.84215 | 186.3956 | 91.98505 | 201.1511 | 124.7516 | 132.8777
195.6333 | 48.39285 | 79.37831 | 62.84215 | 186.3956 | 92.32763 | 201.5696 | 125.0285 | 132.8777
195.6417 | 48.59294 | 79.37831 | 62.84215 | 186.3956 | 92.32763 | 201.5696 | 125.306 | 133.2252
195.65 | 48.59294 | 79.37831 | 63.04088 | 186.7053 | 92.32763 | 201.5696 | 125.5444 | 133.2252
195.6583 | 48.59294 | 79.58317 | 63.04088 | 186.7053 | 92.32763 | 201.1511 | 125.5444 | 133.5735
195.6667 | 48.59294 | 79.58317 | 63.24003 | 186.7053 | 92.32763 | 201.1511 | 125.8232 | 133.5735
195.675 | 48.7935 | 79.58317 | 63.24003 | 186.7053 | 92.32763 | 201.1511 | 125.8232 | 133.5735
195.6833 | 48.99452 | 79.80217 | 63.43961 | 186.7053 | 92.32763 | 201.1511 | 125.8232 | 133.5735
195.6917 | 48.99452 | 79.80217 | 63.24003 | 186.7053 | 92.32763 | 201.5696 | 125.8232 | 133.5735
195.7 | 48.99452 | 79.80217 | 63.43961 | 187.0156 | 92.32763 | 201.5696 | 125.5444 | 133.9229
195.7083 | 49.18592 | 80.02167 | 63.43961 | 187.0156 | 92.67136 | 201.1511 | 125.5444 | 133.5735
195.7167 | 49.18592 | 80.02167 | 63.43961 | 187.0156 | 92.67136 | 201.5696 | 125.8232 | 133.9229
195.725 | 49.18592 | 80.2279 | 63.43961 | 187.4823 | 92.67136 | 201.5696 | 125.5444 | 133.9229
195.7333 | 49.18592 | 80.44836 | 63.43961 | 187.4823 | 92.67136 | 201.1511 | 125.5444 | 133.9229
195.7417 | 49.18592 | 80.44836 | 63.6563 | 187.4823 | 92.95867 | 201.5696 | 125.5444 | 133.9229
195.75 | 49.38786 | 80.44836 | 63.6563 | 187.4823 | 92.95867 | 201.5696 | 125.5444 | 133.9229
195.7583 | 49.38786 | 80.44836 | 63.6563 | 187.7942 | 92.95867 | 201.5696 | 125.306 | 133.9229
195.7667 | 49.59027 | 80.44836 | 63.85676 | 187.7942 | 92.95867 | 201.5696 | 125.5444 | 133.9229
195.775 | 49.59027 | 80.44836 | 63.85676 | 187.7942 | 92.95867 | 201.5696 | 125.306 | 133.9229
195.7833 | 49.59027 | 80.44836 | 64.05766 | 187.7942 | 92.95867 | 201.9892 | 125.306 | 133.9229
195.7917 | 49.38786 | 80.2279 | 64.05766 | 187.7942 | 92.95867 | 201.9892 | 125.306 | 134.2732
195.8 | 49.38786 | 80.02167 | 64.05766 | 187.7942 | 92.95867 | 201.9892 | 125.306 | 134.2732
195.8083 | 49.38786 | 80.02167 | 64.25898 | 188.1068 | 93.3045 | 202.41 | 125.0285 | 133.9229
195.8167 | 49.79315 | 80.02167 | 64.25898 | 188.1068 | 92.95867 | 201.9892 | 125.306 | 133.9229
195.825 | 49.79315 | 80.02167 | 64.25898 | 188.1068 | 93.3045 | 202.41 | 125.306 | 133.9229
195.8333 | 49.9965 | 80.02167 | 64.46073 | 188.1068 | 93.3045 | 202.41 | 125.306 | 133.9229
195.8417 | 49.79315 | 80.2279 | 64.46073 | 188.1068 | 93.3045 | 201.9892 | 125.5444 | 133.9229
195.85 | 49.79315 | 80.2279 | 64.46073 | 188.1068 | 93.3045 | 201.9892 | 125.5444 | 134.2732
195.8583 | 49.9965 | 80.44836 | 64.66292 | 188.5769 | 93.3045 | 202.41 | 125.5444 | 134.2732
195.8667 | 49.9965 | 80.66933 | 64.86554 | 188.5769 | 93.3045 | 202.41 | 125.5444 | 134.2732
195.875 | 50.19013 | 80.66933 | 64.66292 | 188.5769 | 93.65149 | 202.41 | 125.8232 | 134.6245
195.8833 | 50.19013 | 80.87694 | 64.66292 | 188.8911 | 93.65149 | 202.41 | 126.1026 | 134.6245
195.8917 | 50.19013 | 80.87694 | 64.66292 | 188.8911 | 93.65149 | 202.41 | 126.1026 | 134.9768
195.9 | 50.39441 | 81.09888 | 64.86554 | 188.8911 | 93.65149 | 202.41 | 126.3826 | 134.9768
195.9083 | 50.59918 | 81.09888 | 64.86554 | 188.8911 | 93.65149 | 202.41 | 126.3826 | 134.9768
195.9167 | 50.59918 | 80.87694 | 65.0686 | 188.8911 | 93.65149 | 202.8318 | 126.6633 | 134.9768
195.925 | 50.59918 | 80.87694 | 65.0686 | 188.8911 | 93.65149 | 202.8318 | 126.6633 | 135.3301
195.9333 | 50.59918 | 80.87694 | 65.27209 | 188.8911 | 93.94154 | 202.8318 | 126.6633 | 135.3301
195.9417 | 50.79415 | 80.87694 | 65.27209 | 188.8911 | 93.94154 | 202.41 | 126.3826 | 135.3301
195.95 | 50.79415 | 80.66933 | 65.27209 | 189.206 | 93.94154 | 202.41 | 126.6633 | 135.3301
195.9583 | 50.79415 | 80.87694 | 65.27209 | 188.8911 | 93.94154 | 202.41 | 126.3826 | 135.3301
195.9667 | 50.99985 | 80.87694 | 65.27209 | 189.206 | 94.29067 | 202.8318 | 126.3826 | 135.3301
195.975 | 50.99985 | 80.87694 | 65.27209 | 189.206 | 93.94154 | 202.8318 | 126.3826 | 135.3301
195.9833 | 50.99985 | 80.87694 | 65.47602 | 189.206 | 93.94154 | 202.41 | 126.6633 | 135.6844
195.9917 | 51.20604 | 81.09888 | 65.68039 | 189.206 | 93.94154 | 202.8318 | 126.6633 | 135.6844
196 | 51.40237 | 81.09888 | 65.68039 | 189.6795 | 93.94154 | 202.8318 | 126.6633 | 135.6844
196.0083 | 51.40237 | 81.53034 | 65.68039 | 189.6795 | 93.94154 | 202.8318 | 126.6633 | 136.0396
196.0167 | 51.40237 | 81.73979 | 65.68039 | 189.6795 | 93.94154 | 202.8318 | 126.9446 | 135.6844
196.025 | 51.40237 | 81.96371 | 65.68039 | 189.6795 | 93.94154 | 202.8318 | 126.9446 | 136.0396
196.0333 | 51.60951 | 82.17409 | 65.8852 | 189.996 | 93.94154 | 202.8318 | 126.9446 | 136.3959
196.0417 | 51.60951 | 82.38493 | 65.68039 | 189.996 | 94.29067 | 202.8318 | 127.2266 | 136.3959
196.05 | 51.80674 | 82.38493 | 65.8852 | 189.996 | 94.29067 | 202.8318 | 127.5093 | 136.0396
196.0583 | 52.01484 | 82.61032 | 65.8852 | 189.996 | 94.29067 | 203.1137 | 127.2266 | 136.0396
196.0667 | 51.80674 | 82.61032 | 65.8852 | 189.996 | 94.64097 | 203.1137 | 127.5093 | 136.3959
196.075 | 51.80674 | 82.61032 | 65.8852 | 189.996 | 94.64097 | 203.1137 | 127.2266 | 136.3959
196.0833 | 52.01484 | 82.8221 | 66.09046 | 189.996 | 94.64097 | 203.1137 | 127.2266 | 136.0396
196.0917 | 52.21298 | 82.8221 | 66.09046 | 190.3132 | 94.9338 | 203.1137 | 127.2266 | 136.0396
196.1 | 52.01484 | 83.0485 | 66.09046 | 190.3132 | 94.9338 | 203.1137 | 127.2266 | 136.0396
196.1083 | 52.21298 | 83.0485 | 66.29616 | 190.631 | 94.9338 | 203.1137 | 127.2266 | 136.0396
196.1167 | 52.21298 | 83.0485 | 66.29616 | 190.3132 | 95.28627 | 203.1137 | 126.9446 | 135.6844
196.125 | 52.21298 | 83.0485 | 66.29616 | 190.631 | 95.28627 | 203.1137 | 126.9446 | 135.6844
196.1333 | 52.42204 | 83.0485 | 66.29616 | 190.631 | 95.28627 | 203.1137 | 126.9446 | 135.6844
196.1417 | 52.21298 | 83.0485 | 66.29616 | 190.3132 | 95.28627 | 203.1137 | 126.9446 | 135.6844
196.15 | 52.42204 | 83.0485 | 66.5023 | 190.631 | 95.28627 | 203.1137 | 127.2266 | 136.0396
196.1583 | 52.42204 | 83.26122 | 66.5023 | 190.631 | 95.28627 | 203.1137 | 127.5093 | 136.0396
196.1667 | 52.42204 | 83.47441 | 66.5023 | 190.631 | 95.58091 | 203.1137 | 127.5093 | 136.0396
196.175 | 52.42204 | 83.47441 | 66.29616 | 190.631 | 95.28627 | 202.8318 | 127.7521 | 136.3959
196.1833 | 52.62111 | 83.70231 | 66.29616 | 191.109 | 95.28627 | 202.8318 | 128.036 | 136.3959
196.1917 | 52.42204 | 83.70231 | 66.5023 | 191.4285 | 95.28627 | 202.8318 | 128.036 | 136.3959
196.2 | 52.42204 | 83.70231 | 66.5023 | 191.4285 | 94.9338 | 202.8318 | 128.036 | 136.7531
196.2083 | 52.42204 | 83.70231 | 66.70889 | 191.4285 | 94.9338 | 202.8318 | 128.036 | 136.7531
196.2167 | 52.62111 | 83.91645 | 66.70889 | 191.4285 | 94.9338 | 203.1137 | 128.3206 | 136.7531
196.225 | 52.42204 | 83.91645 | 66.91593 | 191.4285 | 95.28627 | 203.1137 | 128.6058 | 136.7531
196.2333 | 52.62111 | 83.91645 | 67.12342 | 191.4285 | 95.28627 | 203.1137 | 128.3206 | 137.1114
196.2417 | 52.82062 | 83.91645 | 67.33136 | 191.4285 | 95.28627 | 203.1137 | 128.036 | 137.1114
196.25 | 52.82062 | 83.91645 | 67.33136 | 191.109 | 95.28627 | 203.1137 | 128.036 | 137.1114
196.2583 | 53.03112 | 83.91645 | 67.53976 | 191.4285 | 95.28627 | 203.1137 | 128.036 | 137.1114
196.2667 | 53.03112 | 83.91645 | 67.53976 | 191.4285 | 95.28627 | 203.1137 | 128.036 | 137.1114
196.275 | 53.03112 | 83.91645 | 67.53976 | 191.4285 | 95.28627 | 203.1137 | 128.036 | 137.4707
196.2833 | 53.23156 | 83.70231 | 67.7486 | 191.4285 | 95.28627 | 203.1137 | 127.7521 | 137.1114
196.2917 | 53.43246 | 83.70231 | 67.53976 | 191.4285 | 95.28627 | 203.1137 | 128.036 | 137.1114
196.3 | 53.43246 | 83.91645 | 67.53976 | 191.4285 | 95.28627 | 203.1137 | 128.036 | 137.4707
196.3083 | 53.43246 | 83.70231 | 67.53976 | 191.4285 | 95.28627 | 203.1137 | 128.036 | 137.4707
196.3167 | 53.63381 | 83.70231 | 67.53976 | 191.7486 | 95.58091 | 203.1137 | 128.036 | 137.4707
196.325 | 53.43246 | 83.47441 | 67.7486 | 191.7486 | 95.58091 | 203.5374 | 127.7521 | 137.831
196.3333 | 53.63381 | 83.47441 | 67.53976 | 191.7486 | 95.58091 | 203.5374 | 128.036 | 137.831
196.3417 | 53.63381 | 83.70231 | 67.7486 | 191.7486 | 95.58091 | 203.5374 | 127.7521 | 137.831
196.35 | 53.84625 | 83.70231 | 67.53976 | 191.7486 | 95.93558 | 203.5374 | 128.036 | 137.831
196.3583 | 53.63381 | 83.91645 | 67.7486 | 191.7486 | 95.93558 | 203.5374 | 128.036 | 137.831
196.3667 | 53.63381 | 84.13106 | 67.94045 | 191.7486 | 95.93558 | 203.5374 | 128.036 | 137.831
196.375 | 53.84625 | 84.34613 | 67.94045 | 192.2301 | 96.23205 | 203.9623 | 128.3206 | 137.831
196.3833 | 53.84625 | 84.34613 | 67.94045 | 192.2301 | 96.23205 | 203.9623 | 128.3206 | 137.831
196.3917 | 54.04854 | 84.57605 | 68.15017 | 192.2301 | 96.23205 | 203.9623 | 128.3206 | 137.831
196.4 | 54.04854 | 84.79209 | 68.15017 | 192.552 | 96.23205 | 203.9623 | 128.3206 | 137.831
196.4083 | 54.25129 | 84.79209 | 68.15017 | 192.552 | 96.23205 | 203.9623 | 128.3206 | 137.4707
196.4167 | 54.25129 | 85.0086 | 68.36035 | 192.552 | 96.23205 | 203.5374 | 128.3206 | 137.4707
196.425 | 54.25129 | 85.0086 | 68.57099 | 192.552 | 96.23205 | 203.9623 | 128.3206 | 137.4707
196.4333 | 54.25129 | 85.22559 | 68.7821 | 192.552 | 96.58893 | 203.9623 | 128.3206 | 137.4707
196.4417 | 54.25129 | 85.22559 | 68.7821 | 192.552 | 96.58893 | 203.9623 | 128.3206 | 137.831
196.45 | 54.4545 | 85.22559 | 68.7821 | 192.552 | 96.88725 | 203.9623 | 128.3206 | 137.831
196.4583 | 54.65818 | 85.22559 | 68.97601 | 192.552 | 96.88725 | 204.3883 | 128.6058 | 138.1923
196.4667 | 54.65818 | 85.22559 | 68.97601 | 192.552 | 96.88725 | 204.3883 | 128.6058 | 138.1923
196.475 | 54.65818 | 85.22559 | 68.97601 | 192.552 | 96.88725 | 203.9623 | 128.6058 | 138.1923
196.4833 | 54.65818 | 85.44304 | 68.97601 | 192.8745 | 96.88725 | 203.9623 | 128.8917 | 138.1923
196.4917 | 54.65818 | 85.44304 | 68.97601 | 192.8745 | 97.24636 | 204.3883 | 128.8917 | 138.1923
196.5 | 54.65818 | 85.66098 | 69.188 | 193.1977 | 96.88725 | 204.3883 | 129.1783 | 138.5547
196.5083 | 54.65818 | 85.44304 | 69.188 | 192.8745 | 96.58893 | 204.3883 | 129.1783 | 138.5547
196.5167 | 54.86232 | 85.66098 | 69.188 | 193.1977 | 96.58893 | 204.3883 | 129.1783 | 138.5547
196.525 | 54.86232 | 85.66098 | 69.188 | 193.1977 | 96.58893 | 204.3883 | 129.1783 | 138.5547
196.5333 | 54.86232 | 85.66098 | 68.97601 | 193.1977 | 96.58893 | 204.3883 | 129.4245 | 138.5547
196.5417 | 54.65818 | 85.87939 | 68.97601 | 193.1977 | 96.23205 | 204.3883 | 129.1783 | 138.5547
196.55 | 55.06693 | 86.11288 | 68.97601 | 193.1977 | 96.58893 | 204.3883 | 129.1783 | 138.5547
196.5583 | 55.06693 | 86.11288 | 68.97601 | 193.6838 | 96.58893 | 204.3883 | 129.1783 | 138.9181
196.5667 | 55.06693 | 86.11288 | 69.188 | 193.1977 | 96.88725 | 204.3883 | 129.1783 | 138.5547
196.575 | 55.27201 | 86.11288 | 69.188 | 193.6838 | 96.88725 | 204.3883 | 129.4245 | 138.5547
196.5833 | 55.47756 | 85.87939 | 69.188 | 193.6838 | 96.88725 | 204.3883 | 129.4245 | 138.5547
196.5917 | 55.47756 | 86.11288 | 69.40046 | 193.6838 | 97.24636 | 204.3883 | 129.4245 | 138.5547
196.6 | 55.27201 | 86.11288 | 69.188 | 193.6838 | 97.24636 | 204.3883 | 129.4245 | 138.5547
196.6083 | 55.47756 | 86.33228 | 69.40046 | 193.6838 | 97.24636 | 204.3883 | 129.4245 | 138.1923
196.6167 | 55.47756 | 86.11288 | 69.188 | 193.6838 | 97.54655 | 204.3883 | 129.1783 | 138.1923
196.625 | 55.47756 | 86.11288 | 69.40046 | 194.0087 | 97.54655 | 204.3883 | 129.1783 | 138.1923
196.6333 | 55.47756 | 85.87939 | 69.40046 | 194.0087 | 97.54655 | 204.3883 | 129.1783 | 138.1923
196.6417 | 55.68358 | 85.87939 | 69.40046 | 194.0087 | 97.54655 | 204.3883 | 129.4245 | 138.1923
196.65 | 55.89007 | 85.66098 | 69.61339 | 194.0087 | 97.90791 | 204.3883 | 129.4245 | 138.5547
196.6583 | 55.68358 | 85.87939 | 69.40046 | 194.0087 | 97.90791 | 204.3883 | 129.4245 | 138.5547
196.6667 | 55.89007 | 85.87939 | 69.40046 | 194.0087 | 97.90791 | 204.3883 | 129.4245 | 138.5547
196.675 | 55.89007 | 85.87939 | 69.40046 | 194.0087 | 97.90791 | 204.3883 | 129.7124 | 138.918
196.6833 | 55.89007 | 85.87939 | 69.40046 | 194.3343 | 97.90791 | 204.3883 | 129.7124 | 138.918
196.6917 | 56.09704 | 86.11288 | 69.40046 | 194.3343 | 97.90791 | 204.3883 | 129.7124 | 138.918
196.7 | 55.89007 | 86.11288 | 69.40046 | 194.3343 | 97.90791 | 204.3883 | 129.7124 | 139.2825
196.7083 | 56.09704 | 86.33228 | 69.40046 | 194.3343 | 97.90791 | 204.3883 | 129.7124 | 139.2825
196.7167 | 56.09704 | 86.33228 | 69.61339 | 194.3343 | 97.90791 | 204.3883 | 129.7124 | 139.2825
196.725 | 56.09704 | 86.55217 | 69.40046 | 194.3343 | 98.20999 | 204.8155 | 129.7124 | 139.2825
196.7333 | 56.30448 | 86.55217 | 69.82678 | 194.6606 | 98.20999 | 204.8155 | 129.7124 | 139.2825
196.7417 | 56.30448 | 86.77253 | 70.02281 | 194.6606 | 98.20999 | 204.8155 | 129.7124 | 139.2825
196.75 | 56.5124 | 86.77253 | 69.82678 | 194.6606 | 98.57362 | 204.8155 | 129.7124 | 139.2825
196.7583 | 56.5124 | 86.77253 | 70.02281 | 194.6606 | 98.57362 | 204.8155 | 129.7124 | 139.2825
196.7667 | 56.5124 | 86.99338 | 69.82678 | 194.6606 | 98.57362 | 204.8155 | 129.7124 | 139.2825
196.775 | 56.5124 | 87.21472 | 70.02281 | 194.3343 | 98.57362 | 204.8155 | 129.7124 | 139.6479
196.7833 | 56.5124 | 87.21472 | 69.82678 | 194.6606 | 98.57362 | 204.8155 | 129.7124 | 139.6479
196.7917 | 56.72081 | 87.43655 | 70.02281 | 194.6606 | 98.57362 | 205.1009 | 130.0009 | 139.6479
196.8 | 56.5124 | 87.43655 | 70.02281 | 194.6606 | 98.57362 | 204.8155 | 130.0009 | 140.0144
196.8083 | 56.72081 | 87.43655 | 70.02281 | 194.6606 | 98.8776 | 204.8155 | 130.0009 | 140.0144
196.8167 | 56.72081 | 87.43655 | 70.02281 | 195.1514 | 98.8776 | 205.1009 | 130.2901 | 140.0144
196.825 | 56.92969 | 87.43655 | 70.2371 | 194.6606 | 98.8776 | 205.1009 | 130.58 | 140.0144
196.8333 | 56.92969 | 87.43655 | 70.2371 | 194.6606 | 98.57362 | 205.1009 | 130.2901 | 140.0144
196.8417 | 56.92969 | 87.21472 | 70.2371 | 195.1514 | 98.8776 | 205.1009 | 130.58 | 140.0144
196.85 | 56.92969 | 86.99338 | 70.45188 | 194.6606 | 98.8776 | 205.1009 | 130.58 | 140.3819
196.8583 | 56.92969 | 86.77253 | 70.45188 | 195.1514 | 98.8776 | 205.1009 | 130.58 | 140.3819
196.8667 | 57.12802 | 86.77253 | 70.2371 | 195.1514 | 98.8776 | 205.1009 | 130.58 | 140.3819
196.875 | 57.12802 | 86.99338 | 70.2371 | 195.1514 | 98.8776 | 205.1009 | 130.58 | 140.3819
196.8833 | 57.12802 | 86.77253 | 70.45188 | 195.1514 | 98.8776 | 205.1009 | 130.58 | 140.3819
196.8917 | 57.12802 | 86.99338 | 70.45188 | 195.4794 | 98.8776 | 205.1009 | 130.2901 | 140.3819
196.9 | 56.92969 | 86.99338 | 70.2371 | 195.4794 | 98.8776 | 205.1009 | 130.2901 | 140.3819
196.9083 | 57.12802 | 87.21472 | 70.45188 | 195.4794 | 98.8776 | 205.1009 | 130.58 | 140.3819
196.9167 | 57.12802 | 87.43655 | 70.64917 | 195.4794 | 98.8776 | 205.1009 | 130.58 | 140.3819
196.925 | 57.33785 | 87.43655 | 70.64917 | 195.4794 | 99.24353 | 205.1009 | 130.58 | 140.3819
196.9333 | 57.33785 | 87.43655 | 70.86485 | 195.4794 | 99.24353 | 205.1009 | 130.58 | 140.3819
196.9417 | 57.33785 | 87.65887 | 70.64917 | 195.4794 | 99.24353 | 205.1009 | 130.58 | 140.3819
196.95 | 57.12802 | 87.88167 | 70.86485 | 195.4794 | 99.24353 | 205.1009 | 130.58 | 140.3819
196.9583 | 57.33785 | 88.09007 | 70.86485 | 195.4794 | 99.24353 | 205.1009 | 130.8291 | 140.3819
196.9667 | 57.33785 | 88.09007 | 70.86485 | 195.4794 | 99.24353 | 205.1009 | 130.58 | 140.7505
196.975 | 57.33785 | 88.31384 | 70.86485 | 195.4794 | 99.24353 | 205.1009 | 130.58 | 140.7505
196.9833 | 57.54816 | 88.31384 | 71.08101 | 195.4794 | 99.24353 | 205.1009 | 130.8291 | 140.3819
196.9917 | 57.54816 | 88.31384 | 71.08101 | 195.8081 | 99.54944 | 205.1009 | 130.8291 | 140.3819
197 | 57.54816 | 88.31384 | 71.08101 | 195.8081 | 99.24353 | 205.1009 | 130.8291 | 140.3819
197.0083 | 57.75896 | 88.31384 | 71.08101 | 196.1375 | 99.24353 | 205.53 | 130.8291 | 140.7505
197.0167 | 57.75896 | 88.5381 | 71.08101 | 196.1375 | 99.54944 | 205.53 | 131.1202 | 140.7505
197.025 | 57.75896 | 88.76285 | 71.27958 | 196.1375 | 99.54944 | 205.53 | 131.1202 | 140.7505
197.0333 | 57.75896 | 88.98811 | 71.27958 | 196.1375 | 99.54944 | 205.53 | 131.1202 | 140.7505
197.0417 | 57.95912 | 88.98811 | 71.49667 | 196.1375 | 99.91768 | 205.53 | 131.1202 | 140.7505
197.05 | 57.95912 | 88.98811 | 71.27958 | 196.1375 | 99.91768 | 205.9602 | 131.4121 | 140.7505
197.0583 | 58.17088 | 88.98811 | 71.27958 | 196.633 | 99.91768 | 205.53 | 131.4121 | 140.7505
197.0667 | 58.17088 | 88.98811 | 71.27958 | 196.633 | 99.91768 | 205.53 | 131.4121 | 140.7505
197.075 | 58.17088 | 88.98811 | 71.27958 | 196.633 | 99.91768 | 205.53 | 131.4121 | 140.7505
197.0833 | 58.17088 | 89.21387 | 71.49667 | 196.633 | 100.2255 | 205.53 | 131.4121 | 140.7505
197.0917 | 58.17088 | 88.98811 | 71.49667 | 196.633 | 99.91768 | 205.9602 | 131.4121 | 140.7505
197.1 | 58.38313 | 89.21387 | 71.49667 | 196.9642 | 100.2255 | 205.9602 | 131.1202 | 141.1202