## Sheet1
Unnamed: 0 | 1 | 2 | 3 | 4 | 5 | 6 | 7 | 8
68.7 | 4.815141e-05 | -0.04139703 | 0.1173213 | 0.05521305 | 0.0210161 | -0.0049099 | -0.03713759 | 0.2160903
68.70833 | -0.01139133 | -0.06501635 | 0.2161754 | 0.03266221 | 0.004160361 | -0.02709896 | 0.05947399 | 0.2021276
68.71667 | -0.02445219 | -0.08863567 | 0.07896361 | 0.01011138 | -0.2018861 | -0.04928802 | 0.04736582 | 0.188165
68.725 | -0.04005693 | -0.112255 | 0.1777725 | -0.01243946 | -0.21871 | -0.07147707 | 0.03525765 | 0.1742023
68.73333 | -0.05566167 | -0.01868255 | 0.158571 | -0.03499029 | -0.04640685 | -0.09366613 | 0.1320532 | 0.1602397
68.74167 | 0.05559666 | -0.04232959 | 0.1393696 | 0.1264303 | -0.06326258 | -0.1158552 | 0.1199319 | 0.1462771
68.75 | -0.08687116 | -0.06597663 | 0.1201681 | 0.1038379 | -0.2691815 | 0.06009455 | 0.1078105 | -0.004759259
68.75833 | -0.1024759 | -0.2067323 | 0.1009667 | 0.08124557 | -0.2860053 | 0.03786147 | 0.09568919 | -0.01870279
68.76667 | -0.1180806 | -0.1132707 | 0.08176523 | 0.05865323 | -0.1138298 | 0.01562838 | 0.08356784 | -0.03264632
68.775 | -0.006901555 | -0.1369177 | 0.06256378 | 0.03606088 | -0.1306855 | -0.0066047 | 0.07144649 | -0.04658985
68.78333 | -0.02252611 | -0.04326434 | -0.07446708 | 0.01346854 | -0.1475413 | -0.02883778 | 0.05932514 | -0.06053337
68.79167 | -0.03815066 | -0.06693916 | -0.2049966 | -0.009123811 | -0.164397 | -0.05107087 | 0.1562525 | -0.0744769
68.8 | -0.05377522 | -0.09061398 | -0.2241541 | -0.03171616 | 0.02733507 | -0.07330395 | 0.1441179 | -0.08842043
68.80833 | 0.05762694 | -0.1142888 | -0.2433116 | -0.0543085 | 0.01044411 | -0.09553704 | 0.1319833 | -0.102364
68.81667 | -0.08502432 | -0.1379636 | -0.2576548 | -0.07690085 | -0.006446848 | -0.1177701 | 0.1198488 | -0.1163075
68.825 | 0.02633811 | -0.04420128 | -0.2595593 | -0.0994932 | -0.02333781 | -0.1400032 | 0.1077142 | -0.130251
68.83333 | 0.0106937 | 0.0497819 | -0.2614639 | -0.1220855 | -0.04022877 | -0.1622363 | 0.09557966 | -0.1441945
68.84167 | -0.004950719 | -0.09160662 | -0.1520828 | -0.1446779 | -0.05711973 | -0.005908495 | 0.08344509 | -0.1581381
68.85 | -0.02059513 | 0.00232073 | -0.1539895 | 0.01683807 | -0.07401068 | -0.2067025 | 0.07131053 | -0.1720816
68.85833 | 0.08659839 | -0.02140985 | -0.2671775 | -0.005795937 | -0.09090164 | -0.2289355 | 0.05917597 | -0.1860251
68.86667 | 0.07093475 | 0.07271101 | -0.2690821 | -0.02842995 | -0.1077926 | -0.07272707 | -0.06188836 | -0.1999687
68.875 | -0.06752838 | 0.04895245 | -0.1597095 | -0.05106396 | 0.0654103 | -0.09499992 | 0.03490684 | -0.2139122
68.88333 | 0.03960747 | 0.02519388 | -0.1616162 | -0.07369797 | 0.0484872 | -0.1172728 | -0.08613106 | -0.09108787
68.89167 | 0.1514077 | 0.1138533 | -0.1635228 | 0.06513782 | 0.03156409 | -0.1395456 | -0.09825241 | -0.1050505
68.9 | -0.1144616 | -0.02232324 | -0.1654295 | 0.04246722 | 0.01464098 | -0.1618185 | -0.1103738 | -0.1190132
68.90833 | -0.007383445 | 0.06628278 | -0.1673362 | 0.01979663 | -0.002282128 | 0.01470552 | -0.1224951 | -0.1329758
68.91667 | -0.02304708 | 0.1607244 | -0.0515252 | -0.002873962 | -0.01920524 | -0.007611697 | -0.1346165 | -0.1469384
68.925 | -0.03871072 | 0.1369111 | -0.05343411 | -0.02554456 | -0.03612834 | -0.02992891 | -0.1467378 | -0.02385359
68.93333 | -0.05437436 | -0.005073027 | -0.05534303 | -0.04821515 | -0.05305145 | -0.05224613 | -0.05003509 | -0.0378354
68.94167 | -0.070038 | -0.0288583 | -0.05725195 | -0.07088574 | -0.06997456 | -0.07456335 | -0.1709805 | -0.05181721
68.95 | 0.04162246 | -0.05264357 | -0.05916086 | -0.09355633 | -0.08689767 | -0.09688056 | -0.07430422 | -0.202789
68.95833 | -0.1013653 | 0.04165754 | -0.06106978 | -0.1162269 | -0.1038208 | -0.1191978 | 0.01266216 | -0.07978083
68.96667 | 0.01025526 | 0.01784416 | -0.1806828 | -0.1388975 | -0.1207439 | -0.141515 | 0.0005155577 | -0.09376264
68.975 | -0.005428336 | -0.005969217 | -0.06488761 | -0.1615681 | -0.137667 | -0.1638322 | -0.01163104 | -0.1077444
68.98333 | -0.02111194 | -0.0297826 | -0.06679653 | 0.0004770242 | -0.1545901 | -0.1861494 | 0.0854209 | -0.05312854
68.99167 | -0.03679554 | 0.06465714 | 0.04305369 | -0.02223552 | -0.1715132 | -0.009321698 | 0.07326103 | 0.0703393
69 | 0.07504982 | 0.04081558 | -0.07061436 | -0.04494807 | -0.1884363 | -0.03168345 | 0.05068751 | 0.05632865
69.00833 | -0.06816274 | 0.01697403 | 0.03923159 | -0.06766061 | -0.2053594 | -0.0540452 | 0.02283391 | 0.04231799
69.01667 | -0.08384634 | -0.006867526 | 0.03732054 | 0.07166748 | -0.2222825 | -0.07640696 | -0.005019683 | 0.02830733
69.025 | -0.09952994 | 0.08771122 | 0.03540949 | -0.1130857 | -0.2392056 | -0.09876871 | -0.1419427 | 0.01429668
69.03333 | -0.1152135 | -0.05084231 | 0.03349844 | 0.02616871 | -0.2561287 | -0.1211305 | -0.169766 | 0.0002860184
69.04167 | -0.1308971 | -0.07034904 | 0.03158739 | 0.003419328 | -0.2730519 | -0.1434922 | -0.08858047 | -0.01372464
69.05 | -0.1465807 | -0.08985577 | 0.02967634 | -0.01933005 | -0.08077979 | -0.165854 | -0.2254124 | -0.0277353
69.05833 | -0.03487546 | 0.008964639 | -0.08397677 | -0.04207944 | -0.09773841 | -0.1882157 | -0.1442877 | 0.02704844
69.06667 | -0.05057907 | 0.1023662 | -0.08588569 | 0.1207518 | -0.114697 | -0.2105775 | -0.1721413 | 0.01302814
69.075 | -0.06628268 | 0.08281428 | -0.08779461 | -0.0875782 | -0.1316556 | -0.033445 | -0.1999948 | -0.06976727
69.08333 | 0.04566789 | 0.06326239 | -0.08970352 | -0.1103276 | -0.1486142 | -0.05585147 | -0.1187536 | -0.01501246
69.09167 | 0.02994422 | 0.1624937 | -0.2092829 | -0.133077 | -0.1655729 | -0.07825794 | -0.03733458 | -0.09778858
69.1 | 0.01422054 | 0.1429186 | -0.09352135 | -0.1558264 | 0.008214695 | -0.1006644 | 0.04426293 | -0.1117992
69.10833 | -0.001503132 | 0.2366885 | -0.2130962 | -0.1785757 | -0.008776325 | -0.1230709 | 0.01631776 | -0.1258099
69.11667 | 0.1106735 | 0.2170912 | -0.2150029 | -0.2013251 | -0.02576735 | 0.03454884 | -0.0116274 | -0.1398206
69.125 | -0.03295048 | 0.197494 | -0.2169095 | -0.03878959 | 0.1677988 | 0.01210198 | -0.03957257 | -0.1538312
69.13333 | -0.04867415 | 0.1778967 | -0.101157 | -0.06158122 | 0.150772 | 0.190357 | -0.06751773 | -0.1678419
69.14167 | 0.06344216 | 0.1582994 | -0.2207229 | -0.08437285 | 0.1337452 | 0.167865 | -0.09546289 | -0.1818525
69.15 | -0.0801215 | 0.2578744 | -0.2226295 | -0.1071645 | 0.1167184 | 0.1453731 | -0.1234081 | -0.1958632
69.15833 | -0.09584518 | 0.2382538 | -0.1068838 | -0.1299561 | 0.09969158 | 0.1228812 | -0.1513532 | -0.1411952
69.16667 | 0.01621079 | 0.09950765 | -0.2264429 | -0.1527477 | 0.08266477 | 0.2815482 | -0.1792984 | -0.1552155
69.175 | -0.1272925 | 0.07991038 | -0.1107016 | 0.01018057 | 0.06563796 | 0.2590156 | -0.2072435 | -0.1692358
69.18333 | -0.01527679 | 0.06031312 | -0.1126105 | -0.198331 | 0.04861115 | 0.236483 | -0.1357025 | -0.04567267
69.19167 | -0.03102057 | 0.04071585 | -0.002811533 | -0.0354875 | 0.2235099 | 0.2139504 | -0.05404191 | -0.1972764
69.2 | -0.04676436 | 0.02111859 | -0.004722584 | -0.05832153 | 0.2064504 | 0.1914177 | -0.08204566 | -0.2112967
69.20833 | -0.06250815 | 0.001521321 | -0.006633635 | -0.08115556 | 0.1893909 | 0.1688851 | -0.1100494 | -0.08779155
69.21667 | -0.07825194 | -0.01807594 | -0.008544686 | 0.05889698 | 0.1723314 | 0.3481384 | -0.1380532 | -0.1018312
69.225 | -0.09399573 | -0.03767321 | -0.1221551 | 0.03602572 | 0.1552719 | 0.1238199 | -0.1660569 | -0.1158708
69.23333 | 0.01378876 | -0.05727048 | -0.01236679 | 0.01315446 | 0.1382125 | 0.1012872 | -0.3035406 | 0.007936491
69.24167 | -0.001974496 | -0.07686774 | -0.1259729 | -0.009716808 | 0.3136196 | 0.2804043 | -0.2220644 | -0.006122512
69.25 | -0.01773775 | 0.02242733 | -0.1278818 | -0.03258807 | 0.2965274 | 0.2578263 | -0.2500682 | -0.02018152
69.25833 | -0.03350101 | -0.1160623 | -0.1297908 | -0.05545934 | 0.08703402 | 0.2352483 | -0.1684436 | -0.03424052
69.26667 | -0.04926427 | -0.1356595 | -0.02001099 | -0.0783306 | 0.06997454 | 0.2126702 | -0.1964781 | -0.1860689
69.275 | 0.06313389 | -0.03643443 | 0.0900146 | -0.1012019 | -0.1386838 | 0.1900922 | -0.1147047 | -0.06235853
69.28333 | 0.04735042 | -0.1748541 | 0.2065267 | -0.1240731 | 0.03585558 | 0.1675142 | -0.04276284 | -0.07641753
69.29167 | 0.1555822 | -0.0756756 | 0.2046113 | -0.1469444 | -0.1727374 | 0.1449362 | -0.07085633 | -0.09047653
69.3 | 0.01578347 | -0.09529619 | 0.3151427 | -0.1698157 | -0.1897642 | 0.1223581 | -0.08948263 | -0.1045355
69.30833 | 0 | 0.004095236 | 0.3132251 | -0.1926869 | -0.206791 | 0.3018794 | 0.01567263 | -0.1185945
69.31667 | -0.01395304 | -0.01554873 | 0.4240028 | -0.02926284 | -0.2238178 | 0.07720209 | 0.01063983 | -0.1326535
69.325 | 0.09603541 | 0.07837142 | 0.3093899 | -0.05217681 | -0.2408446 | 0.05462406 | 0.005607025 | -0.1467125
69.33333 | -0.04185912 | 0.05870513 | 0.3074723 | -0.07509077 | -0.2578715 | 0.03204604 | 0.0005742238 | -0.0918218
69.34167 | 0.06809474 | 0.03903885 | 0.1931186 | -0.09800474 | -0.08356077 | 0.00946801 | -0.004458578 | -0.1058905
69.35 | 0.0541244 | 0.01937257 | 0.1912031 | -0.1209187 | -0.1006203 | 0.1887614 | -0.1196462 | 0.01818744
69.35833 | 0.04015406 | -0.0002937107 | 0.1892876 | -0.1438327 | 0.0743278 | 0.1661377 | -0.1246734 | 0.004099267
69.36667 | 0.02618372 | -0.01995999 | 0.1873722 | -0.00339161 | 0.05723553 | 0.1435141 | -0.1297007 | -0.009988904
69.375 | 0.01221338 | 0.07975315 | 0.1854567 | -0.1896606 | 0.0464313 | 0.1208905 | -0.2346432 | -0.02407708
69.38333 | -0.001756958 | 0.06006339 | 0.1835413 | -0.2125746 | 0.03611123 | 0.09826691 | -0.2396654 | -0.03816525
69.39167 | 0.1128214 | 0.04037362 | 0.06322993 | -0.07224598 | 0.02579117 | 0.0756433 | -0.1447825 | 0.08617836
69.4 | 0.09883308 | 0.02068385 | 0.06131674 | -0.09519744 | 0.01547111 | 0.05301969 | -0.1498097 | -0.06634159
69.40833 | 0.08484478 | 0.0009940803 | 0.05940355 | -0.1181489 | 0.005151041 | 0.2124902 | -0.154837 | -0.08042976
69.41667 | -0.05763831 | 0.0951523 | -0.05440991 | -0.1411004 | -0.005169023 | 0.1898255 | -0.04975379 | -0.09451793
69.425 | 0.05686818 | 0.07544011 | 0.05557717 | -0.1640518 | -0.01548909 | 0.1671607 | -0.05478659 | -0.1086061
69.43333 | 0.04287988 | 0.1697905 | -0.05823201 | 0 | -0.02580915 | 0.1444959 | -0.05981939 | -0.1226943
69.44167 | 0.02889158 | 0.1500559 | 0.05175079 | -0.01714755 | -0.03612922 | 0.1218311 | -0.0648522 | -0.1367824
69.45 | 0.01490328 | 0.01630355 | 0.0498376 | -0.03429509 | 0.1653575 | 0.09916628 | -0.069885 | -0.1508706
69.45833 | 0.1252059 | 0.1105866 | 0.0479244 | -0.05144264 | 0.1550156 | 0.07650148 | -0.1850005 | -0.02668311
69.46667 | 0.1112002 | 0.0908519 | -0.06587622 | -0.06859019 | 0.1446736 | 0.2566211 | -0.1900278 | -0.04079079
69.475 | 0.09719451 | 0.07111724 | 0.04409802 | -0.08573773 | 0.1343317 | 0.03117189 | -0.195055 | 0.153176
69.48333 | 0.08318883 | 0.05138258 | 0.04218483 | -0.1028853 | 0.1239898 | 0.008507098 | -0.2000823 | 0.0002460884
69.49167 | -0.05503822 | 0.03164792 | 0.04027164 | 0.04397369 | 0.1136478 | 0.1884889 | -0.2051095 | 0.1249019
69.5 | 0.05517746 | 0.01191326 | 0.1567249 | 0.02679799 | 0.1033059 | 0.1657782 | -0.2101368 | 0.1107648
69.50833 | 0.04117177 | -0.007821405 | 0.1548095 | 0.009622282 | 0.09296398 | 0.1430675 | -0.2151641 | 0.09662777
69.51667 | 0.02716608 | 0.0922534 | 0.152894 | -0.007553421 | 0.08262205 | 0.1203567 | -0.2201913 | 0.08249072
69.525 | 0.0131604 | 0.07249509 | 0.1509786 | -0.02472912 | 0.07228011 | 0.097646 | -0.2252186 | 0.06835366
69.53333 | 0.2528128 | 0.05273678 | 0.2614498 | -0.04190483 | -0.1496499 | 0.07493527 | -0.120213 | 0.05421661
69.54167 | 0.1140245 | 0.03297847 | 0.2595322 | -0.05908053 | -0.15997 | 0.05222454 | -0.01497558 | 0.1095518
69.55 | 0.1000008 | 0.01322016 | 0.2576146 | -0.07625624 | -0.1702901 | 0.02951381 | 0.09049448 | 0.09540496
69.55833 | 0.08597702 | -0.006538152 | 0.255697 | -0.09343194 | -0.1806101 | 0.00680308 | 0.1861199 | 0.08125809
69.56667 | 0.196648 | 0.08793961 | 0.1414013 | 0.0771985 | -0.1909302 | 0.1668044 | 0.1810709 | -0.002331611
69.575 | 0.1826068 | 0.06815873 | 0.2518618 | 0.05999051 | 0.01022851 | 0.1440522 | 0.1760219 | -0.01646867
69.58333 | 0.1685656 | 0.04837784 | 0.1375704 | 0.04278251 | -0.0001134182 | 0.1212999 | 0.07031877 | -0.03060572
69.59167 | 0.1545243 | 0.02859695 | 0.1356549 | 0.02557451 | -0.01045535 | 0.0985477 | 0.1659239 | -0.04474277
69.6 | 0.1404831 | 0.01513865 | 0.1337395 | 0.008366517 | -0.02079728 | 0.07579547 | 0.2718174 | -0.05887983
69.60833 | 0.00183459 | 0.01513865 | 0.2441914 | 0.1559274 | -0.03113922 | 0.05304324 | 0.2667628 | -0.003623145
69.61667 | 0.1124007 | 0.01513865 | 0.1313741 | -0.02604948 | -0.04148115 | 0.030291 | 0.2617082 | -0.01777002
69.625 | 0.1072119 | 0.01650113 | 0.1431977 | 0.1323856 | 0.1537879 | 0.00821726 | 0.2797524 | 0.1167616
69.63333 | 0.09190693 | 0.01650113 | 0.1431977 | -0.06590736 | 0.1424934 | 0.1829395 | 0.2742429 | 0.1013201
69.64167 | 0.08311956 | 0.1412126 | 0.01421092 | 0.09481035 | 0.131199 | 0.1580941 | 0.2736492 | 0.2378088
69.65 | 0.08311956 | 0.1412126 | 0.1431977 | 0.07602272 | 0.3309273 | 0.1337866 | 0.2736492 | 0.2223457
69.65833 | 0.08311956 | 0.1412126 | 0.1431977 | 0.23724 | 0.1172585 | 0.1337866 | 0.2736492 | 0.2068827
69.66667 | 0.08311956 | 0.1412126 | 0.1431977 | 0.03844748 | 0.1172585 | 0.1337866 | 0.3948196 | 0.1914196
69.675 | 0.2192122 | 0.01650113 | 0.1431977 | 0.01965985 | 0.1172585 | 0.1337866 | 0.2736492 | 0.2520374
69.68333 | 0.2192122 | 0.1412126 | 0.2656776 | 0.000872229 | 0.1172585 | 0.1337866 | 0.2736492 | 0.2365636
69.69167 | 0.2192122 | 0.1412126 | 0.2656776 | -0.01791539 | 0.3282762 | 0.3562362 | 0.2736492 | 0.1450305
69.7 | 0.2192122 | 0.1412126 | 0.2656776 | 0.1431468 | 0.3282762 | 0.3562362 | 0.3948196 | 0.208134
69.70833 | 0.2192122 | 0.272467 | 0.2656776 | 0.1243282 | 0.3282762 | 0.5572177 | 0.5052079 | 0.208134
69.71667 | 0.3605238 | 0.272467 | 0.2656776 | 0.1224088 | 0.3282762 | 0.7589392 | 0.6268926 | 0.208134
69.725 | 0.2192122 | 0.272467 | 0.3884327 | 0.1224088 | 0.5613403 | 1.187245 | 0.8599524 | 0.3605529
69.73333 | 0.3605238 | 0.3977651 | 0.2656776 | 0.3286406 | 0.5613403 | 1.391295 | 1.094005 | 0.3605529
69.74167 | 0.4973099 | 0.3977651 | 0.3884327 | 0.3286406 | 0.7740808 | 1.618906 | 1.452581 | 0.436922
69.75 | 0.4973099 | 0.6492253 | 0.3884327 | 0.5097339 | 0.7740808 | 2.23817 | 1.926772 | 0.5899806
69.75833 | 0.4973099 | 0.7753894 | 0.5114639 | 0.6914282 | 0.7740808 | 3.074722 | 2.645742 | 0.820373
69.76667 | 0.6344387 | 0.9081746 | 0.6347722 | 0.6914282 | 1.20205 | 4.569368 | 3.490578 | 0.9745069
69.775 | 0.6344387 | 1.161989 | 0.7583585 | 0.6914282 | 1.20205 | 6.675225 | 4.336461 | 1.284076
69.78333 | 0.6344387 | 1.416979 | 0.7583585 | 0.8998185 | 1.417288 | 8.808892 | 5.568899 | 1.830037
69.79167 | 0.6344387 | 1.673152 | 0.8891134 | 1.082811 | 1.633369 | 11.83372 | 7.175635 | 2.460649
69.8 | 0.7719113 | 1.930517 | 1.013274 | 1.661917 | 2.068078 | 15.10402 | 8.815287 | 3.01835
69.80833 | 0.7719113 | 2.312322 | 1.137716 | 3.381772 | 2.506216 | 19.07393 | 10.73923 | 3.500842
69.81667 | 0.7719113 | 2.442344 | 1.262439 | 5.494838 | 3.169944 | 23.73174 | 12.8227 | 3.906104
69.825 | 0.9097292 | 2.958917 | 1.387445 | 7.836187 | 4.044694 | 28.24781 | 15.20701 | 4.150666
69.83333 | 1.047893 | 3.347846 | 1.63831 | 10.18314 | 5.348001 | 32.59454 | 17.50928 | 4.560632
69.84167 | 1.047893 | 3.606422 | 1.890318 | 13.56042 | 6.658043 | 36.31465 | 19.8679 | 4.808041
69.85 | 1.186406 | 3.993179 | 2.263425 | 18.34951 | 8.216777 | 40.06966 | 21.96749 | 5.05653
69.85833 | 1.186406 | 4.254738 | 2.895644 | 23.87055 | 9.768176 | 43.84949 | 23.827 | 5.389542
69.86667 | 1.325267 | 4.645969 | 3.781304 | 30.56216 | 11.56654 | 47.41449 | 25.87405 | 5.892722
69.875 | 1.464479 | 4.903762 | 4.673724 | 37.12824 | 13.1293 | 50.34116 | 27.64022 | 6.315432
69.88333 | 1.464479 | 5.169558 | 5.700358 | 44.80131 | 14.70602 | 54.21926 | 29.59471 | 6.826809
69.89167 | 1.604042 | 5.429734 | 6.738062 | 51.46745 | 16.29621 | 57.66719 | 31.73358 | 7.342741
69.9 | 1.604042 | 5.691099 | 7.779149 | 57.83062 | 18.32804 | 62.18752 | 34.22246 | 7.689257
69.90833 | 1.604042 | 5.82223 | 8.831213 | 64.58895 | 20.39723 | 66.95989 | 36.9186 | 8.212919
69.91667 | 1.743959 | 5.953661 | 9.757384 | 71.49459 | 22.22946 | 71.3367 | 39.67744 | 8.741302
69.925 | 1.879214 | 6.085393 | 10.69005 | 77.5329 | 24.08298 | 73.91909 | 41.80553 | 9.27447
69.93333 | 2.019828 | 6.085393 | 11.48821 | 83.98921 | 25.70015 | 76.76928 | 43.50093 | 9.632606
69.94167 | 1.879214 | 6.217428 | 12.29708 | 89.53631 | 27.3571 | 79.3784 | 44.84131 | 10.1739
69.95 | 2.019828 | 6.349765 | 13.24464 | 93.88827 | 28.75256 | 82.06186 | 46.05024 | 10.53751
69.95833 | 2.019828 | 6.482408 | 13.78419 | 96.50095 | 29.93746 | 83.63975 | 47.07603 | 10.90335
69.96667 | 2.019828 | 6.615355 | 14.60685 | 98.80787 | 31.35167 | 84.96301 | 48.13823 | 11.3638
69.975 | 2.160799 | 6.748609 | 15.29058 | 101.4539 | 33.00867 | 86.30458 | 49.35351 | 11.82781
69.98333 | 2.297075 | 6.88217 | 15.84837 | 102.9964 | 34.45002 | 87.0898 | 49.88677 | 12.29541
69.99167 | 2.438752 | 7.016041 | 16.25882 | 104.07 | 35.40269 | 87.66484 | 50.07309 | 12.57771
70 | 2.438752 | 7.14315 | 16.81633 | 105.4523 | 36.59272 | 88.75219 | 50.42362 | 12.95617
70.00833 | 2.57571 | 7.41241 | 17.23318 | 106.2503 | 37.57416 | 89.26375 | 50.58774 | 13.24155
70.01667 | 2.57571 | 7.547509 | 17.6528 | 107.0542 | 38.2614 | 90.07299 | 50.96412 | 13.43256
70.025 | 2.718098 | 7.811498 | 18.07522 | 107.8642 | 39.49922 | 90.5914 | 51.12935 | 14.00916
70.03333 | 2.855744 | 7.947525 | 18.35224 | 108.3735 | 39.96878 | 90.88886 | 51.3186 | 14.29951
70.04167 | 2.855744 | 8.076685 | 18.63046 | 108.8852 | 40.44132 | 90.88886 | 51.48456 | 14.49383
70.05 | 2.993731 | 8.213331 | 19.05944 | 109.7089 | 40.95664 | 90.88886 | 51.48456 | 14.78647
70.05833 | 2.993731 | 8.480348 | 19.34076 | 110.227 | 41.43548 | 91.1872 | 51.48456 | 15.17882
70.06667 | 3.275869 | 8.610689 | 19.62333 | 110.539 | 41.67604 | 91.71145 | 51.48456 | 15.47472
70.075 | 3.275869 | 8.879522 | 19.76508 | 110.7475 | 42.1595 | 92.01225 | 51.67465 | 15.87145
70.08333 | 3.414895 | 9.149586 | 20.04952 | 110.7475 | 42.64606 | 92.76822 | 52.03229 | 16.17066
70.09167 | 3.414895 | 9.281417 | 20.32567 | 110.7475 | 43.13577 | 93.0722 | 52.39152 | 16.47131
70.1 | 3.554265 | 9.553328 | 20.46897 | 110.7475 | 43.87629 | 93.3771 | 52.92131 | 16.67255
70.10833 | 3.699162 | 9.826493 | 20.75653 | 111.0609 | 44.12473 | 93.60638 | 53.28452 | 17.07697
70.11667 | 3.839239 | 9.959839 | 20.90079 | 110.7475 | 44.37399 | 93.60638 | 53.47891 | 17.58617
70.125 | 3.979664 | 10.09349 | 21.04537 | 110.7475 | 44.62405 | 94.14339 | 53.64937 | 17.99649
70.13333 | 3.979664 | 10.36168 | 21.19027 | 110.539 | 44.87494 | 94.99304 | 54.01586 | 18.40949
70.14167 | 3.979664 | 10.49623 | 21.47134 | 110.539 | 45.08463 | 95.53744 | 54.212 | 18.82518
70.15 | 4.120438 | 10.77376 | 21.76337 | 110.7475 | 45.08463 | 96.08475 | 54.58104 | 19.24359
70.15833 | 4.261565 | 10.90925 | 21.9001 | 110.7475 | 45.33702 | 96.95075 | 55.12532 | 19.66476
70.16667 | 4.261565 | 11.18113 | 22.19406 | 111.0609 | 45.33702 | 97.50566 | 55.4985 | 19.98245
70.175 | 4.539616 | 11.45425 | 22.33169 | 111.2704 | 45.59024 | 98.06356 | 55.87338 | 20.30171
70.18333 | 4.539616 | 11.72862 | 22.6276 | 111.5854 | 45.59024 | 98.86583 | 56.42631 | 20.72986
70.19167 | 4.681791 | 11.99656 | 22.76614 | 111.9013 | 45.84429 | 99.10772 | 56.60302 | 21.16086
70.2 | 4.824322 | 12.27341 | 23.05406 | 111.9013 | 46.09918 | 99.67433 | 57.16087 | 21.48599
70.20833 | 4.961913 | 12.54378 | 23.34324 | 112.1123 | 46.35491 | 100.244 | 57.54337 | 21.81275
70.21667 | 5.105148 | 12.6833 | 23.63368 | 112.4297 | 46.56866 | 100.8169 | 57.90197 | 22.14115
70.225 | 5.248743 | 12.9633 | 23.78441 | 112.6418 | 47.08407 | 101.3928 | 58.2879 | 22.58159
70.23333 | 5.387362 | 13.37787 | 24.0768 | 112.9607 | 47.34306 | 101.6406 | 58.46861 | 22.91387
70.24167 | 5.531669 | 13.51145 | 24.21842 | 113.1739 | 47.55954 | 101.889 | 58.67562 | 23.24782
70.25 | 5.670976 | 13.78738 | 24.37048 | 113.1739 | 47.82012 | 101.6406 | 58.85717 | 23.69574
70.25833 | 5.816 | 14.06455 | 24.65526 | 113.4943 | 47.82012 | 101.3928 | 59.03912 | 24.03368
70.26667 | 5.956 | 14.34297 | 24.80833 | 113.4943 | 47.82012 | 101.0633 | 59.24754 | 24.48694
70.275 | 6.096341 | 14.62266 | 24.9515 | 113.8157 | 47.82012 | 100.8169 | 59.43033 | 24.71474
70.28333 | 6.242444 | 15.04055 | 25.09499 | 113.8157 | 47.82012 | 100.8169 | 59.24754 | 25.05789
70.29167 | 6.383486 | 15.32342 | 25.24906 | 113.8157 | 48.08155 | 100.8169 | 59.24754 | 25.40281
70.3 | 6.524874 | 15.59944 | 25.53761 | 113.8157 | 48.30009 | 100.8169 | 59.24754 | 25.7495
70.30833 | 6.666609 | 15.87669 | 25.68235 | 113.8157 | 48.30009 | 100.571 | 59.43033 | 26.21456
70.31667 | 6.814164 | 16.16339 | 25.83778 | 113.8157 | 48.56313 | 100.8169 | 59.43033 | 26.44829
70.325 | 6.95661 | 16.44315 | 25.98317 | 113.8157 | 48.82706 | 100.571 | 59.61352 | 26.91819
70.33333 | 7.099407 | 16.72418 | 26.12887 | 113.8157 | 49.04767 | 100.571 | 59.61352 | 27.27276
70.34167 | 7.099407 | 17.00646 | 26.27489 | 113.8157 | 49.31322 | 100.8169 | 59.61352 | 27.62918
70.35 | 7.386059 | 17.14808 | 26.56787 | 113.4943 | 49.57967 | 100.8169 | 59.79711 | 27.98748
70.35833 | 7.386059 | 17.43227 | 26.72535 | 113.4943 | 49.57967 | 100.8169 | 59.79711 | 28.34765
70.36667 | 7.529916 | 17.57485 | 26.87266 | 113.1739 | 49.57967 | 100.8169 | 60.00741 | 28.83085
70.375 | 7.668576 | 18.00451 | 27.02029 | 112.9607 | 49.57967 | 100.8169 | 60.00741 | 29.31745
70.38333 | 7.813133 | 18.28409 | 27.16824 | 112.9607 | 49.57967 | 100.8169 | 60.19186 | 29.56204
70.39167 | 7.958048 | 18.4286 | 27.16824 | 112.6418 | 49.57967 | 100.8169 | 60.37671 | 30.05384
70.4 | 8.103324 | 18.57343 | 27.31652 | 112.4297 | 49.80239 | 100.8169 | 60.56197 | 30.54913
70.40833 | 8.389339 | 19.00133 | 27.31652 | 112.4297 | 50.07049 | 100.8169 | 60.56197 | 30.7981
70.41667 | 8.389339 | 19.28532 | 27.46511 | 112.1123 | 50.07049 | 100.8169 | 60.74763 | 31.29872
70.425 | 8.535688 | 19.43211 | 27.61404 | 111.9013 | 50.29459 | 100.8169 | 60.96031 | 31.55038
70.43333 | 8.535688 | 19.71801 | 27.61404 | 111.9013 | 50.29459 | 100.8169 | 60.96031 | 31.80294
70.44167 | 8.823821 | 20.00519 | 27.76328 | 111.5854 | 50.29459 | 100.571 | 60.96031 | 32.3108
70.45 | 8.96558 | 20.29366 | 27.91286 | 111.5854 | 50.29459 | 100.571 | 60.96031 | 32.5661
70.45833 | 9.113371 | 20.43399 | 28.06276 | 111.2704 | 50.29459 | 100.571 | 61.14685 | 32.95079
70.46667 | 9.255827 | 20.58342 | 28.06276 | 111.2704 | 50.29459 | 100.571 | 61.14685 | 33.33758
70.475 | 9.398627 | 20.87448 | 28.21299 | 111.2704 | 50.07049 | 100.571 | 61.3338 | 33.72648
70.48333 | 9.547506 | 21.01607 | 28.36354 | 111.0609 | 50.07049 | 100.571 | 61.3338 | 34.11751
70.49167 | 9.691012 | 21.30908 | 28.51443 | 111.0609 | 50.07049 | 100.571 | 61.52115 | 34.64223
70.5 | 9.834866 | 21.59447 | 28.66566 | 110.7475 | 49.80239 | 100.244 | 61.73578 | 34.90604
70.50833 | 9.979069 | 21.7466 | 28.66566 | 110.7475 | 49.80239 | 100.244 | 61.92402 | 35.43656
70.51667 | 9.979069 | 21.8901 | 28.80637 | 110.7475 | 49.80239 | 100.571 | 61.92402 | 35.7033
70.525 | 10.12941 | 22.17804 | 28.95824 | 110.7475 | 49.80239 | 100.244 | 61.92402 | 35.97102
70.53333 | 10.27433 | 22.47632 | 29.11044 | 110.7475 | 49.57967 | 100.244 | 62.11268 | 36.37446
70.54167 | 10.4196 | 22.62143 | 29.26297 | 110.7475 | 49.57967 | 100.571 | 62.11268 | 36.78016
70.55 | 10.56523 | 22.76685 | 29.41585 | 110.539 | 49.31322 | 100.571 | 62.11268 | 37.05188
70.55833 | 10.71121 | 23.05868 | 29.41585 | 110.539 | 49.31322 | 100.571 | 62.11268 | 37.59838
70.56667 | 10.71121 | 23.35179 | 29.56906 | 110.539 | 49.31322 | 100.571 | 62.30175 | 37.87317
70.575 | 10.85755 | 23.49884 | 29.71163 | 110.539 | 49.31322 | 100.8169 | 62.30175 | 38.14899
70.58333 | 11.14542 | 23.64622 | 29.8655 | 110.539 | 49.57967 | 100.8169 | 62.49125 | 38.56466
70.59167 | 11.29282 | 23.94195 | 30.01971 | 110.539 | 49.31322 | 100.8169 | 62.49125 | 38.84309
70.6 | 11.29282 | 24.23901 | 30.17426 | 110.539 | 49.57967 | 100.8169 | 62.68116 | 39.12256
70.60833 | 11.44058 | 24.53739 | 30.31808 | 110.7475 | 49.57967 | 100.8169 | 62.68116 | 39.54377
70.61667 | 11.73126 | 24.67772 | 30.4733 | 110.7475 | 49.57967 | 101.0633 | 62.89872 | 39.8259
70.625 | 11.88011 | 24.82773 | 30.62886 | 110.539 | 49.57967 | 101.0633 | 62.89872 | 40.10911
70.63333 | 12.02932 | 25.12877 | 30.62886 | 110.539 | 49.57967 | 101.0633 | 63.08954 | 40.53595
70.64167 | 12.17291 | 25.27979 | 30.77362 | 110.539 | 49.80239 | 101.0633 | 63.08954 | 40.96524
70.65 | 12.17291 | 25.42169 | 30.92986 | 110.539 | 49.80239 | 101.0633 | 63.08954 | 41.2528
70.65833 | 12.46713 | 25.57337 | 30.92986 | 110.7475 | 49.80239 | 101.0633 | 63.08954 | 41.54147
70.66667 | 12.46713 | 25.7254 | 30.92986 | 110.7475 | 49.80239 | 101.0633 | 63.28078 | 41.83125
70.675 | 12.6178 | 26.02093 | 31.08644 | 110.7475 | 49.80239 | 101.0633 | 63.08954 | 42.41418
70.68333 | 12.76279 | 26.31777 | 31.23215 | 110.7475 | 49.80239 | 101.0633 | 63.28078 | 42.70733
70.69167 | 13.05989 | 26.47148 | 31.38942 | 110.7475 | 49.80239 | 101.0633 | 63.47244 | 43.00162
70.7 | 13.20594 | 26.62555 | 31.53576 | 110.7475 | 49.80239 | 101.0633 | 63.47244 | 43.59364
70.70833 | 13.35234 | 26.7703 | 31.6937 | 110.7475 | 49.80239 | 101.0633 | 63.47244 | 43.89139
70.71667 | 13.50521 | 26.92505 | 31.84068 | 110.7475 | 49.57967 | 101.0633 | 63.66454 | 44.1903
70.725 | 13.50521 | 27.07044 | 31.99931 | 111.0609 | 49.57967 | 101.0633 | 63.66454 | 44.49037
70.73333 | 13.65233 | 27.37191 | 31.99931 | 111.0609 | 49.57967 | 101.0633 | 63.66454 | 44.79163
70.74167 | 13.7998 | 27.37191 | 32.1583 | 111.0609 | 49.31322 | 101.0633 | 63.66454 | 45.24574
70.75 | 13.7998 | 27.52804 | 32.30625 | 111.0609 | 49.31322 | 101.0633 | 63.85706 | 45.39771
70.75833 | 13.94762 | 27.67472 | 32.30625 | 111.0609 | 49.31322 | 101.0633 | 64.05001 | 45.70254
70.76667 | 14.24435 | 27.82173 | 32.46594 | 111.2704 | 49.31322 | 101.3928 | 64.05001 | 46.00858
70.775 | 14.39324 | 27.97888 | 32.61453 | 111.2704 | 49.31322 | 101.3928 | 64.24339 | 46.16205
70.78333 | 14.39324 | 28.12654 | 32.61453 | 111.2704 | 49.31322 | 101.3928 | 64.24339 | 46.46991
70.79167 | 14.5425 | 28.2844 | 32.76344 | 111.5854 | 49.31322 | 101.3928 | 64.46493 | 46.779
70.8 | 14.8421 | 28.43272 | 32.92416 | 111.5854 | 49.31322 | 101.3928 | 64.65924 | 47.24494
70.80833 | 14.8421 | 28.58136 | 33.07372 | 111.5854 | 49.31322 | 101.3928 | 64.65924 | 47.55712
70.81667 | 14.99245 | 28.74026 | 33.07372 | 111.9013 | 49.31322 | 101.3928 | 64.65924 | 47.87054
70.825 | 15.14316 | 28.88957 | 33.23515 | 111.5854 | 49.31322 | 101.3928 | 64.85399 | 48.18523
70.83333 | 15.28794 | 29.18915 | 33.23515 | 111.5854 | 49.31322 | 101.6406 | 64.85399 | 48.34304
70.84167 | 15.43937 | 29.18915 | 33.38537 | 111.9013 | 49.57967 | 101.6406 | 65.04918 | 48.65963
70.85 | 15.59118 | 29.34946 | 33.38537 | 111.9013 | 49.57967 | 101.6406 | 65.04918 | 48.97749
70.85833 | 15.59118 | 29.65106 | 33.5359 | 111.9013 | 49.57967 | 101.6406 | 65.04918 | 49.4567
70.86667 | 15.737 | 29.65106 | 33.69838 | 111.9013 | 49.80239 | 101.6406 | 65.04918 | 49.77778
70.875 | 15.88953 | 29.80234 | 33.69838 | 111.9013 | 49.80239 | 101.6406 | 65.2448 | 49.93882
70.88333 | 16.04243 | 29.80234 | 33.84958 | 112.1123 | 49.80239 | 101.6406 | 65.2448 | 50.26186
70.89167 | 16.04243 | 30.10591 | 34.0011 | 112.1123 | 49.57967 | 101.6406 | 65.44086 | 50.42388
70.9 | 16.18931 | 30.10591 | 34.0011 | 112.1123 | 49.57967 | 101.889 | 65.44086 | 50.7489
70.90833 | 16.34295 | 30.2582 | 34.16464 | 112.1123 | 49.57967 | 101.889 | 65.44086 | 50.91191
70.91667 | 16.49054 | 30.421 | 34.31683 | 112.1123 | 49.57967 | 101.889 | 65.63737 | 51.23893
70.925 | 16.63848 | 30.421 | 34.46934 | 112.1123 | 49.57967 | 101.889 | 65.63737 | 51.40294
70.93333 | 16.79322 | 30.72729 | 34.63395 | 112.4297 | 49.57967 | 101.889 | 65.83432 | 51.56729
70.94167 | 16.94188 | 30.72729 | 34.63395 | 112.6418 | 49.57967 | 101.889 | 65.83432 | 51.89699
70.95 | 16.94188 | 31.03492 | 34.78714 | 112.6418 | 49.57967 | 101.889 | 66.03171 | 52.22806
70.95833 | 17.24674 | 31.18925 | 34.94066 | 112.6418 | 49.57967 | 102.2211 | 66.03171 | 52.56049
70.96667 | 17.24674 | 31.18925 | 35.09451 | 112.6418 | 49.57967 | 102.2211 | 66.22955 | 52.72722
70.975 | 17.24674 | 31.34391 | 35.24868 | 112.6418 | 49.57967 | 102.2211 | 66.42784 | 53.06171
70.98333 | 17.54656 | 31.49892 | 35.41508 | 112.9607 | 49.80239 | 102.2211 | 66.42784 | 53.39759
70.99167 | 17.54656 | 31.65427 | 35.56995 | 112.9607 | 49.80239 | 102.4709 | 66.42784 | 53.56605
71 | 17.697 | 31.65427 | 35.56995 | 112.9607 | 49.80239 | 102.2211 | 66.62658 | 53.73486
71.00833 | 17.84779 | 31.79957 | 35.72514 | 112.9607 | 49.80239 | 102.2211 | 66.82576 | 54.07354
71.01667 | 17.84779 | 31.79957 | 35.72514 | 112.9607 | 49.80239 | 102.2211 | 66.82576 | 54.41363
71.025 | 18.00553 | 31.95559 | 35.88067 | 112.9607 | 49.80239 | 102.4709 | 67.0254 | 54.58421
71.03333 | 18.00553 | 32.11195 | 35.88067 | 112.9607 | 49.80239 | 102.4709 | 67.0254 | 54.92644
71.04167 | 18.15707 | 32.11195 | 36.03653 | 113.1739 | 49.80239 | 102.4709 | 67.0254 | 55.09809
71.05 | 18.15707 | 32.26866 | 36.03653 | 113.1739 | 50.07049 | 102.8049 | 67.0254 | 55.44247
71.05833 | 18.46122 | 32.42572 | 36.19273 | 113.1739 | 50.07049 | 102.8049 | 67.0254 | 55.6152
71.06667 | 18.61385 | 32.42572 | 36.19273 | 113.4943 | 50.29459 | 102.4709 | 67.0254 | 55.96176
71.075 | 18.61385 | 32.58313 | 36.34927 | 113.4943 | 50.29459 | 102.8049 | 67.0254 | 56.13559
71.08333 | 18.76018 | 32.74089 | 36.34927 | 113.4943 | 50.29459 | 102.8049 | 67.2255 | 56.48434
71.09167 | 18.91352 | 32.88845 | 36.34927 | 113.4943 | 50.29459 | 102.8049 | 67.2255 | 56.83457
71.1 | 19.06723 | 33.04689 | 36.50614 | 113.4943 | 50.07049 | 102.8049 | 67.42605 | 57.01025
71.10833 | 19.22131 | 33.04689 | 36.66335 | 113.4943 | 50.07049 | 102.8049 | 67.62705 | 57.18629
71.11667 | 19.37576 | 33.36483 | 36.66335 | 113.4943 | 50.07049 | 103.056 | 67.62705 | 57.36271
71.125 | 19.37576 | 33.51369 | 36.82091 | 113.8157 | 50.07049 | 103.056 | 67.62705 | 57.71667
71.13333 | 19.52385 | 33.51369 | 36.9788 | 113.8157 | 50.07049 | 103.056 | 67.62705 | 57.89422
71.14167 | 19.67903 | 33.67353 | 37.13704 | 113.8157 | 50.07049 | 103.056 | 67.82852 | 58.25045
71.15 | 19.83458 | 33.67353 | 37.13704 | 113.8157 | 50.07049 | 103.3078 | 67.62705 | 58.42914
71.15833 | 19.98373 | 33.67353 | 37.29562 | 113.8157 | 50.07049 | 103.3078 | 67.82852 | 58.60821
71.16667 | 19.98373 | 33.83373 | 37.29562 | 113.8157 | 50.07049 | 103.3078 | 67.62705 | 58.78766
71.175 | 20.14002 | 33.83373 | 37.45454 | 113.8157 | 50.29459 | 103.3078 | 67.82852 | 59.14772
71.18333 | 20.14002 | 33.98358 | 37.45454 | 114.0304 | 50.07049 | 103.6443 | 67.82852 | 59.32833
71.19167 | 20.2967 | 33.98358 | 37.61381 | 114.0304 | 50.07049 | 103.6443 | 68.03044 | 59.69071
71.2 | 20.44691 | 34.14447 | 37.61381 | 114.0304 | 50.07049 | 103.6443 | 68.03044 | 59.87249
71.20833 | 20.44691 | 34.30573 | 37.77343 | 114.0304 | 50.07049 | 103.6443 | 68.03044 | 60.05466
71.21667 | 20.60433 | 34.30573 | 37.77343 | 114.0304 | 50.07049 | 103.8975 | 68.03044 | 60.23723
71.225 | 20.60433 | 34.45657 | 37.93339 | 114.0304 | 50.07049 | 103.8975 | 68.03044 | 60.42019
71.23333 | 20.75527 | 34.45657 | 37.93339 | 114.0304 | 50.29459 | 103.8975 | 68.23283 | 60.78729
71.24167 | 20.75527 | 34.77003 | 37.93339 | 114.3533 | 50.29459 | 104.1512 | 68.23283 | 60.97145
71.25 | 20.90655 | 34.77003 | 38.0937 | 114.3533 | 50.29459 | 104.1512 | 68.43568 | 61.156
71.25833 | 21.06509 | 34.9327 | 38.25437 | 114.3533 | 50.29459 | 104.1512 | 68.43568 | 61.34095
71.26667 | 21.2171 | 34.9327 | 38.25437 | 114.3533 | 50.29459 | 104.4905 | 68.63899 | 61.71206
71.275 | 21.2171 | 35.08486 | 38.41538 | 114.3533 | 50.56436 | 104.4905 | 68.84277 | 61.89822
71.28333 | 21.52914 | 35.08486 | 38.41538 | 114.3533 | 50.29459 | 104.4905 | 69.04702 | 62.0848
71.29167 | 21.52914 | 35.24825 | 38.57675 | 114.5691 | 50.56436 | 104.7457 | 69.04702 | 62.27177
71.3 | 21.68224 | 35.40108 | 38.57675 | 114.5691 | 50.56436 | 104.4905 | 69.04702 | 62.64696
71.30833 | 21.8357 | 35.56518 | 38.73847 | 114.5691 | 50.56436 | 104.7457 | 69.25174 | 62.64696
71.31667 | 21.98951 | 35.71868 | 38.73847 | 114.5691 | 50.56436 | 104.7457 | 69.25174 | 63.02379
71.325 | 21.98951 | 35.71868 | 38.90055 | 114.5691 | 50.56436 | 104.7457 | 69.25174 | 63.21283
71.33333 | 22.15071 | 35.88351 | 38.90055 | 114.8936 | 50.56436 | 105.0015 | 69.25174 | 63.40228
71.34167 | 22.15071 | 35.88351 | 39.05047 | 114.8936 | 50.56436 | 105.0015 | 69.25174 | 63.59215
71.35 | 22.30527 | 36.03769 | 39.21323 | 114.8936 | 50.78986 | 105.0015 | 69.45693 | 63.78244
71.35833 | 22.30527 | 36.03769 | 39.37635 | 114.8936 | 50.78986 | 105.0015 | 69.45693 | 63.97315
71.36667 | 22.61548 | 36.03769 | 39.37635 | 115.1105 | 51.0613 | 105.3435 | 69.6626 | 64.16428
71.375 | 22.61548 | 36.20324 | 39.53983 | 114.8936 | 51.0613 | 105.3435 | 69.6626 | 64.35583
71.38333 | 22.92717 | 36.20324 | 39.53983 | 115.1105 | 51.0613 | 105.3435 | 69.6626 | 64.74021
71.39167 | 22.77114 | 36.3581 | 39.70367 | 115.1105 | 51.28821 | 105.3435 | 69.86873 | 64.74021
71.4 | 22.77114 | 36.3581 | 39.53983 | 115.1105 | 51.28821 | 105.3435 | 70.07535 | 65.1263
71.40833 | 22.92717 | 36.51329 | 39.70367 | 115.1105 | 51.28821 | 105.3435 | 70.07535 | 65.1263
71.41667 | 23.08356 | 36.51329 | 39.85523 | 115.1105 | 51.0613 | 105.3435 | 70.28244 | 65.51411
71.425 | 23.24033 | 36.67994 | 39.85523 | 115.4365 | 51.0613 | 105.3435 | 70.28244 | 65.70866
71.43333 | 23.39032 | 36.83582 | 39.85523 | 115.4365 | 51.0613 | 105.3435 | 70.49001 | 65.90365
71.44167 | 23.54782 | 36.83582 | 39.85523 | 115.4365 | 51.0613 | 105.3435 | 70.49001 | 66.29494
71.45 | 23.54782 | 36.83582 | 40.01977 | 115.4365 | 51.0613 | 105.6007 | 70.49001 | 66.49123
71.45833 | 23.70569 | 36.99203 | 40.01977 | 115.4365 | 51.0613 | 105.6007 | 70.49001 | 66.68797
71.46667 | 23.70569 | 37.15977 | 40.18467 | 115.6544 | 51.0613 | 105.8585 | 70.69806 | 66.68797
71.475 | 23.70569 | 37.15977 | 40.18467 | 115.6544 | 51.28821 | 105.8585 | 70.69806 | 67.08278
71.48333 | 23.86394 | 37.31668 | 40.18467 | 115.6544 | 51.28821 | 105.8585 | 70.69806 | 67.28085
71.49167 | 24.02256 | 37.31668 | 40.33721 | 115.6544 | 51.28821 | 105.8585 | 70.69806 | 67.47936
71.5 | 24.02256 | 37.31668 | 40.33721 | 115.6544 | 51.28821 | 105.8585 | 70.69806 | 67.67832
71.50833 | 24.17433 | 37.47392 | 40.50281 | 115.9821 | 51.28821 | 106.117 | 70.69806 | 67.67832
71.51667 | 24.17433 | 37.47392 | 40.50281 | 115.9821 | 51.56135 | 106.117 | 70.9066 | 67.87773
71.525 | 24.49345 | 37.63151 | 40.82232 | 115.9821 | 51.28821 | 106.117 | 70.9066 | 68.0776
71.53333 | 24.49345 | 37.80072 | 40.82232 | 115.9821 | 51.56135 | 106.117 | 70.9066 | 68.0776
71.54167 | 24.49345 | 37.80072 | 40.989 | 115.9821 | 51.56135 | 106.4625 | 71.11562 | 68.27791
71.55 | 24.6463 | 37.80072 | 40.989 | 116.201 | 51.56135 | 106.4625 | 71.11562 | 68.6799
71.55833 | 24.6463 | 37.95901 | 41.15605 | 116.201 | 51.78968 | 106.4625 | 71.11562 | 68.6799
71.56667 | 24.96037 | 38.11764 | 41.15605 | 116.201 | 51.78968 | 106.4625 | 71.11562 | 68.88158
71.575 | 24.96037 | 38.11764 | 41.31059 | 116.201 | 51.78968 | 106.7224 | 71.29517 | 69.08372
71.58333 | 24.96037 | 38.11764 | 41.31059 | 116.201 | 52.06453 | 106.7224 | 71.29517 | 69.28632
71.59167 | 25.12162 | 38.27661 | 41.31059 | 116.5303 | 52.06453 | 106.7224 | 71.50509 | 69.48938
71.6 | 25.27591 | 38.43593 | 41.31059 | 116.5303 | 52.06453 | 106.7224 | 71.50509 | 69.89689
71.60833 | 25.43793 | 38.43593 | 41.47836 | 116.5303 | 52.06453 | 106.983 | 71.50509 | 70.10134
71.61667 | 25.43793 | 38.43593 | 41.47836 | 116.5303 | 52.06453 | 106.7224 | 71.71551 | 70.10134
71.625 | 25.43793 | 38.59559 | 41.47836 | 116.5303 | 52.06453 | 106.983 | 71.71551 | 70.30626
71.63333 | 25.59295 | 38.59559 | 41.64651 | 116.5303 | 51.78968 | 106.983 | 71.92641 | 70.30626
71.64167 | 25.74832 | 38.76704 | 41.64651 | 116.7503 | 52.06453 | 106.983 | 71.92641 | 70.71751
71.65 | 25.91149 | 38.76704 | 41.80205 | 116.7503 | 51.78968 | 106.983 | 71.92641 | 70.71751
71.65833 | 25.91149 | 38.76704 | 41.97093 | 116.7503 | 51.78968 | 106.983 | 71.92641 | 71.13066
71.66667 | 25.91149 | 38.76704 | 41.97093 | 116.7503 | 51.78968 | 107.2441 | 71.92641 | 71.13066
71.675 | 26.0676 | 38.92742 | 41.97093 | 116.7503 | 51.78968 | 107.2441 | 71.92641 | 71.33794
71.68333 | 26.22407 | 38.92742 | 41.97093 | 117.0812 | 52.06453 | 107.2441 | 72.13781 | 71.33794
71.69167 | 26.22407 | 38.92742 | 42.12714 | 117.0812 | 52.06453 | 107.2441 | 72.3497 | 71.33794
71.7 | 26.38839 | 39.08815 | 41.97093 | 117.0812 | 52.06453 | 107.5933 | 72.3497 | 71.54571
71.70833 | 26.38839 | 39.08815 | 41.97093 | 117.0812 | 52.06453 | 107.5933 | 72.3497 | 71.54571
71.71667 | 26.54561 | 39.24923 | 41.97093 | 117.0812 | 52.06453 | 107.5933 | 72.3497 | 71.75395
71.725 | 26.54561 | 39.24923 | 42.12714 | 117.0812 | 52.06453 | 107.5933 | 72.56209 | 71.96267
71.73333 | 26.54561 | 39.41066 | 42.12714 | 117.0812 | 52.06453 | 107.5933 | 72.77498 | 72.17188
71.74167 | 26.70319 | 39.41066 | 42.29674 | 117.0812 | 52.06453 | 107.856 | 72.77498 | 72.38157
71.75 | 27.01947 | 39.57244 | 42.29674 | 117.0812 | 52.06453 | 107.856 | 72.95785 | 72.59174
71.75833 | 27.01947 | 39.57244 | 42.45364 | 117.3023 | 52.06453 | 107.856 | 72.95785 | 72.59174
71.76667 | 27.17815 | 39.57244 | 42.62397 | 117.3023 | 52.06453 | 107.856 | 72.95785 | 72.8024
71.775 | 27.17815 | 39.89706 | 42.62397 | 117.3023 | 52.2943 | 108.1193 | 72.95785 | 73.01356
71.78333 | 27.33721 | 39.73457 | 42.62397 | 117.3023 | 52.2943 | 108.1193 | 72.95785 | 73.01356
71.79167 | 27.33721 | 39.89706 | 42.78154 | 117.6347 | 52.2943 | 108.1193 | 73.17167 | 73.2252
71.8 | 27.49665 | 39.89706 | 42.78154 | 117.6347 | 52.2943 | 108.3832 | 73.17167 | 73.64997
71.80833 | 27.49665 | 39.89706 | 42.95262 | 117.6347 | 52.57088 | 108.3832 | 73.17167 | 73.86309
71.81667 | 27.49665 | 39.89706 | 42.78154 | 117.6347 | 52.57088 | 108.3832 | 73.17167 | 73.86309
71.825 | 27.65645 | 40.2231 | 42.95262 | 117.8569 | 52.57088 | 108.3832 | 73.38598 | 74.07672
71.83333 | 27.81663 | 40.2231 | 43.11087 | 117.8569 | 52.57088 | 108.3832 | 73.60081 | 74.07672
71.84167 | 27.65645 | 40.2231 | 43.11087 | 117.8569 | 52.2943 | 108.3832 | 73.81614 | 74.29084
71.85 | 27.97719 | 40.2231 | 43.28269 | 118.191 | 52.2943 | 108.7361 | 73.81614 | 74.29084
71.85833 | 27.97719 | 40.38666 | 43.28269 | 117.8569 | 52.2943 | 108.7361 | 73.81614 | 74.29084
71.86667 | 28.13812 | 40.38666 | 43.44163 | 118.191 | 52.57088 | 108.7361 | 74.03198 | 74.50547
71.875 | 28.13812 | 40.38666 | 43.44163 | 118.191 | 52.57088 | 109.0015 | 74.21739 | 74.50547
71.88333 | 28.29943 | 40.55058 | 43.60091 | 118.191 | 52.57088 | 109.0015 | 74.21739 | 74.7206
71.89167 | 28.29943 | 40.55058 | 43.60091 | 118.191 | 52.80209 | 109.0015 | 74.21739 | 74.7206
71.9 | 28.46112 | 40.71485 | 43.77384 | 118.4143 | 52.80209 | 109.2676 | 74.21739 | 74.93624
71.90833 | 28.6232 | 40.71485 | 43.77384 | 118.4143 | 52.80209 | 109.0015 | 74.21739 | 75.15238
71.91667 | 28.6232 | 40.71485 | 43.77384 | 118.4143 | 53.08042 | 109.0015 | 74.21739 | 75.15238
71.925 | 28.6232 | 40.87949 | 43.77384 | 118.4143 | 53.08042 | 109.0015 | 74.21739 | 75.36903
71.93333 | 28.77791 | 40.87949 | 43.77384 | 118.4143 | 52.80209 | 109.2676 | 74.43418 | 75.36903
71.94167 | 28.77791 | 41.0327 | 43.77384 | 118.4143 | 52.80209 | 109.2676 | 74.43418 | 75.58619
71.95 | 28.94073 | 41.0327 | 43.93381 | 118.4143 | 52.80209 | 109.2676 | 74.65148 | 75.80386
71.95833 | 29.10394 | 41.19803 | 43.93381 | 118.7501 | 52.80209 | 109.2676 | 74.65148 | 76.02205
71.96667 | 29.10394 | 41.19803 | 43.93381 | 118.7501 | 52.80209 | 109.2676 | 74.65148 | 76.02205
71.975 | 29.26753 | 41.19803 | 44.10749 | 118.7501 | 52.80209 | 109.2676 | 74.65148 | 76.24075
71.98333 | 29.42369 | 41.36374 | 44.10749 | 118.7501 | 52.80209 | 109.5343 | 74.65148 | 76.45997
71.99167 | 29.58805 | 41.36374 | 44.10749 | 118.7501 | 53.08042 | 109.5343 | 74.43418 | 76.67971
72 | 29.42369 | 41.52981 | 44.10749 | 118.9745 | 53.08042 | 109.5343 | 74.65148 | 76.67971
72.00833 | 29.74494 | 41.52981 | 44.26817 | 118.9745 | 53.3131 | 109.8909 | 74.65148 | 76.89997
72.01667 | 29.58805 | 41.52981 | 44.26817 | 118.9745 | 53.3131 | 109.8909 | 74.65148 | 77.12075
72.025 | 29.58805 | 41.52981 | 44.42918 | 118.9745 | 53.3131 | 109.8909 | 74.65148 | 77.12075
72.03333 | 29.74494 | 41.69624 | 44.42918 | 118.9745 | 53.3131 | 109.8909 | 74.8693 | 77.34206
72.04167 | 29.74494 | 41.69624 | 44.42918 | 118.9745 | 53.3131 | 110.1592 | 74.8693 | 77.34206
72.05 | 29.91005 | 41.69624 | 44.60399 | 118.9745 | 53.3131 | 109.8909 | 75.08764 | 77.34206
72.05833 | 29.91005 | 41.69624 | 44.60399 | 119.3119 | 53.3131 | 109.8909 | 74.8693 | 77.5639
72.06667 | 30.23356 | 41.86305 | 44.60399 | 119.3119 | 53.59319 | 110.1592 | 75.08764 | 77.5639
72.075 | 30.23356 | 41.86305 | 44.7657 | 119.3119 | 53.59319 | 110.4281 | 75.08764 | 77.5639
72.08333 | 30.39984 | 41.86305 | 44.92776 | 119.3119 | 53.59319 | 110.1592 | 75.08764 | 77.78626
72.09167 | 30.55857 | 42.01827 | 44.7657 | 119.5374 | 53.59319 | 110.4281 | 75.08764 | 78.00916
72.1 | 30.55857 | 42.18579 | 44.7657 | 119.5374 | 53.82734 | 110.4281 | 75.08764 | 78.23258
72.10833 | 30.71767 | 42.18579 | 44.92776 | 119.5374 | 53.82734 | 110.4281 | 75.08764 | 78.23258
72.11667 | 30.71767 | 42.35368 | 44.92776 | 119.5374 | 53.82734 | 110.6977 | 75.08764 | 78.45655
72.125 | 30.88511 | 42.35368 | 44.92776 | 119.8764 | 53.82734 | 110.4281 | 75.27519 | 78.68104
72.13333 | 31.04495 | 42.35368 | 45.09016 | 119.8764 | 53.82734 | 110.6977 | 75.27519 | 78.68104
72.14167 | 31.04495 | 42.52194 | 45.09016 | 119.8764 | 53.82734 | 110.6977 | 75.49449 | 78.90608
72.15 | 31.04495 | 42.52194 | 45.26648 | 119.8764 | 53.82734 | 110.9679 | 75.49449 | 78.90608
72.15833 | 31.20516 | 42.67852 | 45.26648 | 119.8764 | 54.06216 | 110.9679 | 75.49449 | 78.90608
72.16667 | 31.20516 | 42.67852 | 45.59306 | 120.103 | 54.06216 | 110.9679 | 75.49449 | 78.90608
72.175 | 31.20516 | 42.67852 | 45.59306 | 120.103 | 54.06216 | 110.9679 | 75.49449 | 79.13166
72.18333 | 31.37377 | 42.84751 | 45.59306 | 120.103 | 54.06216 | 110.9679 | 75.49449 | 79.35778
72.19167 | 31.53473 | 42.67852 | 45.59306 | 120.103 | 54.34485 | 111.2388 | 75.49449 | 79.35778
72.2 | 31.53473 | 42.84751 | 45.75686 | 120.103 | 54.34485 | 111.2388 | 75.49449 | 79.58444
72.20833 | 31.53473 | 42.84751 | 45.59306 | 120.3301 | 54.34485 | 111.2388 | 75.71432 | 79.81165
72.21667 | 31.69606 | 43.01688 | 45.75686 | 120.3301 | 54.34485 | 111.2388 | 75.71432 | 79.81165
72.225 | 31.85776 | 42.84751 | 45.75686 | 120.3301 | 54.34485 | 111.2388 | 75.71432 | 79.81165
72.23333 | 31.85776 | 43.01688 | 45.75686 | 120.3301 | 54.34485 | 111.2388 | 75.93466 | 79.81165
72.24167 | 31.85776 | 43.01688 | 45.75686 | 120.3301 | 54.34485 | 111.601 | 75.93466 | 79.81165
72.25 | 32.01984 | 43.17448 | 45.93471 | 120.3301 | 54.34485 | 111.601 | 76.15554 | 80.03941
72.25833 | 32.01984 | 43.17448 | 45.93471 | 120.3301 | 54.34485 | 111.601 | 76.15554 | 80.03941
72.26667 | 32.01984 | 43.17448 | 45.93471 | 120.6715 | 54.58117 | 111.601 | 76.34528 | 80.26772
72.275 | 32.19041 | 43.17448 | 46.09925 | 120.6715 | 54.34485 | 111.601 | 76.15554 | 80.26772
72.28333 | 32.19041 | 43.17448 | 46.09925 | 120.6715 | 54.58117 | 111.601 | 76.15554 | 80.26772
72.29167 | 32.19041 | 43.34458 | 46.26413 | 120.6715 | 54.58117 | 111.8735 | 76.34528 | 80.49658
72.3 | 32.35325 | 43.34458 | 46.26413 | 120.6715 | 54.58117 | 111.8735 | 76.34528 | 80.49658
72.30833 | 32.35325 | 43.34458 | 46.26413 | 120.8997 | 54.58117 | 111.8735 | 76.34528 | 80.726
72.31667 | 32.35325 | 43.34458 | 46.42936 | 120.8997 | 54.58117 | 111.8735 | 76.56714 | 80.95597
72.325 | 32.51647 | 43.51505 | 46.42936 | 120.8997 | 54.58117 | 112.1466 | 76.34528 | 80.95597
72.33333 | 32.51647 | 43.67369 | 46.42936 | 120.8997 | 54.81817 | 112.1466 | 76.34528 | 80.95597
72.34167 | 32.68006 | 43.67369 | 46.42936 | 120.8997 | 54.81817 | 112.1466 | 76.56714 | 80.95597
72.35 | 32.68006 | 43.67369 | 46.59495 | 120.8997 | 54.81817 | 112.1466 | 76.56714 | 81.1865
72.35833 | 33.00839 | 43.84491 | 46.59495 | 121.2429 | 54.81817 | 112.1466 | 76.56714 | 81.1865
72.36667 | 33.00839 | 43.84491 | 46.77473 | 121.2429 | 54.81817 | 112.4204 | 76.78952 | 81.41758
72.375 | 33.00839 | 44.00424 | 46.94105 | 121.2429 | 54.81817 | 112.4204 | 76.78952 | 81.41758
72.38333 | 33.00839 | 44.00424 | 46.94105 | 121.2429 | 54.81817 | 112.4204 | 76.78952 | 81.41758
72.39167 | 33.00839 | 44.00424 | 46.94105 | 121.2429 | 54.81817 | 112.4204 | 76.78952 | 81.64924
72.4 | 33.00839 | 44.00424 | 46.94105 | 121.4722 | 55.10349 | 112.4204 | 77.01245 | 81.64924
72.40833 | 33.33824 | 44.00424 | 46.94105 | 121.4722 | 55.10349 | 112.4204 | 77.01245 | 81.64924
72.41667 | 33.17312 | 44.17619 | 46.94105 | 121.4722 | 55.10349 | 112.4204 | 77.01245 | 81.88145
72.425 | 33.33824 | 44.17619 | 46.94105 | 121.4722 | 55.10349 | 112.4204 | 77.01245 | 82.11423
72.43333 | 33.33824 | 44.17619 | 47.10773 | 121.817 | 55.10349 | 112.6949 | 77.20395 | 82.11423
72.44167 | 33.50374 | 44.33621 | 47.10773 | 121.817 | 55.10349 | 112.4204 | 77.20395 | 82.34759
72.45 | 33.50374 | 44.33621 | 47.44216 | 121.817 | 55.10349 | 112.6949 | 77.20395 | 82.34759
72.45833 | 33.66132 | 44.33621 | 47.60991 | 121.817 | 54.81817 | 112.6949 | 77.42787 | 82.34759
72.46667 | 33.82757 | 44.33621 | 47.60991 | 121.817 | 55.10349 | 112.6949 | 77.42787 | 82.34759
72.475 | 33.82757 | 44.33621 | 47.77802 | 121.817 | 54.81817 | 112.6949 | 77.42787 | 82.58151
72.48333 | 33.99421 | 44.33621 | 47.77802 | 122.0475 | 55.10349 | 112.9701 | 77.42787 | 82.816
72.49167 | 33.99421 | 44.50892 | 47.77802 | 122.0475 | 55.10349 | 112.6949 | 77.65232 | 82.816
72.5 | 33.99421 | 44.50892 | 47.94649 | 122.0475 | 55.10349 | 112.9701 | 77.65232 | 82.816
72.50833 | 33.99421 | 44.50892 | 47.77802 | 122.0475 | 55.34201 | 112.9701 | 77.65232 | 83.05107
72.51667 | 33.99421 | 44.50892 | 47.94649 | 122.0475 | 55.34201 | 112.9701 | 77.65232 | 83.05107
72.525 | 34.16124 | 44.68201 | 47.94649 | 122.0475 | 55.34201 | 112.9701 | 77.65232 | 83.28671
72.53333 | 34.16124 | 44.68201 | 47.94649 | 122.0475 | 55.58123 | 113.338 | 77.65232 | 83.28671
72.54167 | 34.32866 | 44.68201 | 47.77802 | 122.0475 | 55.58123 | 113.338 | 77.84515 | 83.28671
72.55 | 34.32866 | 44.84309 | 47.77802 | 122.3941 | 55.58123 | 113.338 | 77.84515 | 83.52294
72.55833 | 34.32866 | 44.84309 | 47.77802 | 122.3941 | 55.58123 | 113.338 | 77.84515 | 83.52294
72.56667 | 34.32866 | 44.84309 | 47.77802 | 122.3941 | 55.58123 | 113.338 | 78.07061 | 83.75974
72.575 | 34.48807 | 44.84309 | 47.94649 | 122.3941 | 55.58123 | 113.6148 | 78.07061 | 83.75974
72.58333 | 34.48807 | 45.01694 | 47.94649 | 122.3941 | 55.58123 | 113.6148 | 78.07061 | 83.75974
72.59167 | 34.65626 | 45.01694 | 47.94649 | 122.3941 | 55.58123 | 113.6148 | 78.07061 | 83.75974
72.6 | 34.65626 | 45.01694 | 47.94649 | 122.6257 | 55.58123 | 113.6148 | 78.07061 | 83.99713
72.60833 | 34.82484 | 45.17872 | 47.94649 | 122.3941 | 55.82114 | 113.6148 | 78.29662 | 83.99713
72.61667 | 34.82484 | 45.17872 | 48.11533 | 122.6257 | 55.82114 | 113.6148 | 78.29662 | 84.23511
72.625 | 34.98536 | 45.17872 | 48.11533 | 122.6257 | 55.82114 | 113.6148 | 78.29662 | 84.23511
72.63333 | 34.98536 | 45.34084 | 48.11533 | 122.6257 | 55.82114 | 113.8923 | 78.29662 | 84.47367
72.64167 | 35.15472 | 45.34084 | 48.28453 | 122.6257 | 55.82114 | 113.8923 | 78.29662 | 84.47367
72.65 | 35.15472 | 45.34084 | 48.28453 | 122.8578 | 55.82114 | 113.8923 | 78.52317 | 84.71282
72.65833 | 35.15472 | 45.34084 | 48.45409 | 122.8578 | 55.82114 | 113.8923 | 78.52317 | 84.71282
72.66667 | 35.32447 | 45.51582 | 48.45409 | 122.8578 | 55.82114 | 113.8923 | 78.7178 | 84.71282
72.675 | 35.32447 | 45.51582 | 48.62402 | 122.8578 | 56.10996 | 113.8923 | 78.7178 | 84.71282
72.68333 | 35.48611 | 45.67865 | 48.62402 | 122.8578 | 56.35142 | 113.8923 | 78.94538 | 84.71282
72.69167 | 35.48611 | 45.67865 | 48.79432 | 123.2068 | 56.35142 | 113.8923 | 78.94538 | 84.95256
72.7 | 35.65664 | 45.67865 | 48.96498 | 123.2068 | 56.35142 | 114.1704 | 78.94538 | 84.71282
72.70833 | 35.48611 | 45.67865 | 48.96498 | 123.2068 | 56.35142 | 113.8923 | 78.94538 | 84.95256
72.71667 | 35.48611 | 45.67865 | 48.96498 | 123.2068 | 56.35142 | 114.1704 | 78.94538 | 85.1929
72.725 | 35.65664 | 45.67865 | 48.96498 | 123.2068 | 56.35142 | 113.8923 | 78.94538 | 85.1929
72.73333 | 35.65664 | 45.85439 | 48.96498 | 123.44 | 56.35142 | 114.1704 | 78.94538 | 85.43384
72.74167 | 35.81902 | 45.85439 | 48.96498 | 123.44 | 56.35142 | 114.1704 | 79.17351 | 85.43384
72.75 | 35.81902 | 45.85439 | 48.96498 | 123.2068 | 56.35142 | 114.1704 | 79.17351 | 85.43384
72.75833 | 35.99035 | 45.85439 | 48.96498 | 123.44 | 56.35142 | 114.1704 | 79.17351 | 85.67537
72.76667 | 35.99035 | 45.85439 | 48.96498 | 123.44 | 56.35142 | 114.1704 | 79.17351 | 85.67537
72.775 | 36.15348 | 46.01794 | 49.13602 | 123.44 | 56.35142 | 114.4493 | 78.94538 | 85.9175
72.78333 | 35.99035 | 46.01794 | 49.13602 | 123.44 | 56.35142 | 114.4493 | 79.17351 | 85.9175
72.79167 | 36.15348 | 46.01794 | 49.13602 | 123.44 | 56.35142 | 114.4493 | 79.17351 | 86.16024
72.8 | 36.32559 | 46.01794 | 49.13602 | 123.44 | 56.35142 | 114.4493 | 79.17351 | 86.16024
72.80833 | 36.32559 | 46.01794 | 49.13602 | 123.44 | 56.35142 | 114.4493 | 79.17351 | 86.40358
72.81667 | 36.32559 | 46.01794 | 49.30742 | 123.44 | 56.59359 | 114.4493 | 79.17351 | 86.40358
72.825 | 36.48948 | 46.18183 | 49.30742 | 123.7908 | 56.59359 | 114.7288 | 79.36949 | 86.40358
72.83333 | 36.32559 | 46.18183 | 49.30742 | 123.7908 | 56.59359 | 114.4493 | 79.36949 | 86.40358
72.84167 | 36.48948 | 46.35872 | 49.30742 | 123.7908 | 56.59359 | 114.7288 | 79.36949 | 86.40358
72.85 | 36.48948 | 46.35872 | 49.30742 | 123.7908 | 56.59359 | 114.7288 | 79.36949 | 86.40358
72.85833 | 36.65374 | 46.35872 | 49.30742 | 123.7908 | 56.83647 | 114.7288 | 79.59865 | 86.40358
72.86667 | 36.82704 | 46.52334 | 49.4792 | 123.7908 | 56.59359 | 114.7288 | 79.59865 | 86.64753
72.875 | 36.82704 | 46.52334 | 49.65135 | 123.7908 | 56.83647 | 115.0091 | 79.59865 | 86.64753
72.88333 | 36.82704 | 46.52334 | 49.65135 | 124.0252 | 56.83647 | 115.0091 | 79.82836 | 86.89209
72.89167 | 36.99207 | 46.52334 | 49.82388 | 124.0252 | 56.83647 | 115.0091 | 79.59865 | 86.89209
72.9 | 37.15746 | 46.6883 | 49.82388 | 124.0252 | 57.12886 | 115.0091 | 79.82836 | 86.89209
72.90833 | 36.99207 | 46.6883 | 49.82388 | 124.0252 | 56.83647 | 115.0091 | 79.82836 | 87.13726
72.91667 | 37.15746 | 46.86635 | 49.82388 | 124.2601 | 57.12886 | 115.0091 | 79.82836 | 87.13726
72.925 | 37.32323 | 46.86635 | 49.82388 | 124.2601 | 57.12886 | 115.0091 | 79.82836 | 87.38305
72.93333 | 37.32323 | 47.03204 | 49.82388 | 124.2601 | 57.12886 | 115.0091 | 79.82836 | 87.38305
72.94167 | 37.49813 | 46.86635 | 49.82388 | 124.2601 | 57.12886 | 115.0091 | 80.02571 | 87.38305
72.95 | 37.32323 | 46.86635 | 49.82388 | 124.2601 | 57.12886 | 115.0091 | 80.02571 | 87.62945
72.95833 | 37.49813 | 47.03204 | 49.82388 | 124.2601 | 57.12886 | 115.29 | 80.25647 | 87.87647
72.96667 | 37.49813 | 47.03204 | 49.82388 | 124.2601 | 57.12886 | 115.29 | 80.25647 | 87.87647
72.975 | 37.49813 | 47.03204 | 49.99678 | 124.6134 | 57.12886 | 115.29 | 80.4878 | 87.87647
72.98333 | 37.49813 | 47.19809 | 49.99678 | 124.6134 | 57.12886 | 115.29 | 80.4878 | 87.87647
72.99167 | 37.49813 | 47.19809 | 49.99678 | 124.6134 | 57.12886 | 115.29 | 80.4878 | 87.87647
73 | 37.66468 | 47.19809 | 49.99678 | 124.6134 | 57.12886 | 115.29 | 80.4878 | 87.87647
73.00833 | 37.66468 | 47.3773 | 50.17005 | 124.6134 | 57.12886 | 115.29 | 80.4878 | 87.87647
73.01667 | 37.66468 | 47.3773 | 50.32922 | 124.8495 | 57.12886 | 115.29 | 80.4878 | 87.87647
73.025 | 37.8316 | 47.3773 | 50.17005 | 124.8495 | 57.12886 | 115.5717 | 80.4878 | 88.12412
73.03333 | 37.8316 | 47.3773 | 50.17005 | 124.8495 | 57.37331 | 115.5717 | 80.4878 | 88.12412
73.04167 | 37.99891 | 47.3773 | 50.17005 | 124.8495 | 57.37331 | 115.5717 | 80.68653 | 88.12412
73.05 | 37.99891 | 47.3773 | 50.32922 | 124.8495 | 57.37331 | 115.5717 | 80.4878 | 88.12412
73.05833 | 37.99891 | 47.54408 | 50.32922 | 124.8495 | 57.37331 | 115.5717 | 80.68653 | 88.12412
73.06667 | 37.99891 | 47.54408 | 50.32922 | 124.8495 | 57.37331 | 115.5717 | 80.4878 | 88.12412
73.075 | 38.16659 | 47.54408 | 50.32922 | 124.8495 | 57.37331 | 115.5717 | 80.68653 | 88.12412
73.08333 | 38.16659 | 47.54408 | 50.50323 | 124.8495 | 57.37331 | 115.5717 | 80.68653 | 88.12412
73.09167 | 38.16659 | 47.54408 | 50.50323 | 124.8495 | 57.37331 | 115.5717 | 80.68653 | 88.12412
73.1 | 38.33466 | 47.71122 | 50.67761 | 125.2045 | 57.37331 | 115.854 | 80.9189 | 88.12412
73.10833 | 38.33466 | 47.71122 | 50.67761 | 125.2045 | 57.37331 | 115.854 | 80.9189 | 88.37238
73.11667 | 38.33466 | 47.71122 | 50.85238 | 125.2045 | 57.37331 | 115.854 | 80.9189 | 88.37238
73.125 | 38.33466 | 47.87872 | 50.85238 | 125.4418 | 57.37331 | 115.854 | 80.9189 | 88.37238
73.13333 | 38.33466 | 47.71122 | 51.02753 | 125.2045 | 57.37331 | 115.854 | 81.15185 | 88.62128
73.14167 | 38.50312 | 47.71122 | 50.85238 | 125.2045 | 57.61848 | 115.854 | 80.9189 | 88.62128
73.15 | 38.67195 | 47.87872 | 51.02753 | 125.4418 | 57.61848 | 115.854 | 81.15185 | 88.62128
73.15833 | 38.67195 | 47.87872 | 51.02753 | 125.4418 | 57.61848 | 115.854 | 80.9189 | 88.8708
73.16667 | 38.67195 | 48.04657 | 51.02753 | 125.4418 | 57.61848 | 115.854 | 81.15185 | 88.8708
73.175 | 38.84118 | 47.87872 | 51.02753 | 125.4418 | 57.61848 | 116.2316 | 81.15185 | 89.12095
73.18333 | 38.84118 | 48.04657 | 51.02753 | 125.4418 | 57.61848 | 116.2316 | 81.15185 | 89.12095
73.19167 | 38.84118 | 48.04657 | 51.02753 | 125.4418 | 57.61848 | 116.2316 | 81.35198 | 89.12095
73.2 | 39.0108 | 48.04657 | 51.02753 | 125.4418 | 57.61848 | 116.2316 | 81.58599 | 89.12095
73.20833 | 38.84118 | 48.22774 | 51.18842 | 125.4418 | 57.61848 | 116.2316 | 81.58599 | 89.37174
73.21667 | 39.1808 | 48.22774 | 51.18842 | 125.6796 | 57.61848 | 116.2316 | 81.58599 | 89.37174
73.225 | 39.1808 | 48.22774 | 51.3643 | 125.6796 | 57.61848 | 116.5156 | 81.58599 | 89.37174
73.23333 | 39.1808 | 48.22774 | 51.3643 | 125.6796 | 57.61848 | 116.5156 | 81.78703 | 89.37174
73.24167 | 39.35119 | 48.39634 | 51.54058 | 125.6796 | 57.61848 | 116.8004 | 81.58599 | 89.62316
73.25 | 39.35119 | 48.39634 | 51.54058 | 125.6796 | 57.61848 | 116.5156 | 81.78703 | 89.37174
73.25833 | 39.35119 | 48.39634 | 51.54058 | 125.6796 | 57.86438 | 116.5156 | 81.78703 | 89.62316
73.26667 | 39.52198 | 48.5653 | 51.54058 | 126.0371 | 57.86438 | 116.8004 | 81.58599 | 89.62316
73.275 | 39.52198 | 48.5653 | 51.54058 | 125.6796 | 57.86438 | 116.8004 | 81.58599 | 89.62316
73.28333 | 39.52198 | 48.5653 | 51.3643 | 125.6796 | 57.86438 | 116.8004 | 81.58599 | 89.62316
73.29167 | 39.52198 | 48.5653 | 51.3643 | 125.6796 | 57.86438 | 116.5156 | 81.78703 | 89.87522
73.3 | 39.69316 | 48.39634 | 51.3643 | 126.0371 | 57.86438 | 116.8004 | 81.78703 | 89.87522
73.30833 | 39.69316 | 48.5653 | 51.3643 | 126.0371 | 57.86438 | 116.8004 | 81.78703 | 89.87522
73.31667 | 39.52198 | 48.5653 | 51.3643 | 126.0371 | 57.86438 | 117.0858 | 82.02211 | 89.87522
73.325 | 39.69316 | 48.73463 | 51.54058 | 126.0371 | 57.86438 | 117.0858 | 82.02211 | 89.87522
73.33333 | 39.86474 | 48.73463 | 51.54058 | 126.0371 | 58.111 | 117.0858 | 82.02211 | 90.12792
73.34167 | 39.86474 | 48.73463 | 51.71724 | 126.0371 | 58.111 | 117.0858 | 82.02211 | 90.12792
73.35 | 39.86474 | 48.73463 | 51.71724 | 126.2761 | 58.111 | 117.0858 | 82.02211 | 90.12792
73.35833 | 40.2 | 48.73463 | 51.71724 | 126.2761 | 58.40791 | 117.0858 | 82.25777 | 90.12792
73.36667 | 40.03671 | 48.90432 | 51.89429 | 126.2761 | 58.40791 | 117.0858 | 82.25777 | 90.38126
73.375 | 40.03671 | 48.90432 | 51.89429 | 126.2761 | 58.40791 | 117.0858 | 82.25777 | 90.38126
73.38333 | 40.2 | 49.07438 | 52.05693 | 126.5156 | 58.40791 | 117.0858 | 82.46023 | 90.38126
73.39167 | 40.2 | 48.90432 | 52.05693 | 126.5156 | 58.40791 | 117.0858 | 82.46023 | 90.38126
73.4 | 40.2 | 49.07438 | 52.05693 | 126.5156 | 58.40791 | 117.0858 | 82.46023 | 90.63525
73.40833 | 40.2 | 49.07438 | 52.05693 | 126.5156 | 58.111 | 117.0858 | 82.46023 | 90.63525
73.41667 | 40.37275 | 49.07438 | 52.23473 | 126.5156 | 58.40791 | 117.0858 | 82.46023 | 90.88989
73.425 | 40.37275 | 49.07438 | 52.23473 | 126.5156 | 58.40791 | 117.0858 | 82.25777 | 91.14518
73.43333 | 40.5459 | 49.07438 | 52.23473 | 126.5156 | 58.40791 | 117.0858 | 82.46023 | 90.88989
73.44167 | 40.5459 | 49.2448 | 52.41292 | 126.5156 | 58.65614 | 117.372 | 82.46023 | 91.14518
73.45 | 40.71945 | 49.41559 | 52.41292 | 126.8757 | 58.65614 | 117.372 | 82.46023 | 91.14518
73.45833 | 40.71945 | 49.41559 | 52.41292 | 126.5156 | 58.65614 | 117.372 | 82.46023 | 91.14518
73.46667 | 40.71945 | 49.58675 | 52.41292 | 126.8757 | 58.65614 | 117.372 | 82.46023 | 91.14518
73.475 | 40.71945 | 49.58675 | 52.41292 | 126.8757 | 58.90511 | 117.372 | 82.46023 | 91.14518
73.48333 | 40.88424 | 49.58675 | 52.41292 | 126.8757 | 58.90511 | 117.6589 | 82.46023 | 91.14518
73.49167 | 40.88424 | 49.58675 | 52.57661 | 126.8757 | 58.90511 | 117.6589 | 82.46023 | 91.14518
73.5 | 40.88424 | 49.58675 | 52.57661 | 126.8757 | 58.90511 | 117.372 | 82.69698 | 91.14518
73.50833 | 40.88424 | 49.58675 | 52.57661 | 126.8757 | 58.90511 | 117.6589 | 82.69698 | 91.14518
73.51667 | 41.05857 | 49.58675 | 52.57661 | 126.8757 | 58.90511 | 117.6589 | 82.69698 | 91.14518
73.525 | 41.05857 | 49.75828 | 52.57661 | 127.1164 | 58.90511 | 117.6589 | 82.69698 | 91.14518
73.53333 | 41.05857 | 49.58675 | 52.75556 | 127.1164 | 58.90511 | 117.6589 | 82.69698 | 91.40112
73.54167 | 41.23332 | 49.58675 | 52.75556 | 127.1164 | 58.90511 | 117.6589 | 82.69698 | 91.40112
73.55 | 41.23332 | 49.75828 | 52.75556 | 127.1164 | 58.90511 | 117.6589 | 82.69698 | 91.40112
73.55833 | 41.23332 | 49.58675 | 52.9349 | 127.3576 | 58.90511 | 117.9466 | 82.69698 | 91.40112
73.56667 | 41.23332 | 49.75828 | 52.9349 | 127.1164 | 58.90511 | 117.9466 | 82.69698 | 91.65771
73.575 | 41.23332 | 49.75828 | 52.9349 | 127.3576 | 58.90511 | 117.9466 | 82.69698 | 91.65771
73.58333 | 41.39924 | 49.75828 | 52.9349 | 127.3576 | 59.15482 | 118.2349 | 82.69698 | 91.91496
73.59167 | 41.39924 | 49.75828 | 52.9349 | 127.3576 | 59.15482 | 118.2349 | 82.90037 | 91.91496
73.6 | 41.39924 | 49.75828 | 52.9349 | 127.3576 | 59.15482 | 117.9466 | 82.90037 | 92.17288
73.60833 | 41.39924 | 49.93019 | 52.9349 | 127.3576 | 59.15482 | 117.9466 | 82.90037 | 92.17288
73.61667 | 41.39924 | 49.93019 | 52.9349 | 127.3576 | 59.15482 | 117.9466 | 82.90037 | 92.17288
73.625 | 41.57478 | 49.93019 | 52.9349 | 127.3576 | 59.15482 | 117.9466 | 82.90037 | 92.17288
73.63333 | 41.57478 | 49.93019 | 52.9349 | 127.3576 | 59.15482 | 118.2349 | 82.90037 | 92.17288
73.64167 | 41.74145 | 49.93019 | 53.09965 | 127.3576 | 59.15482 | 118.2349 | 83.13821 | 92.43146
73.65 | 41.74145 | 50.10246 | 53.09965 | 127.3576 | 59.15482 | 118.2349 | 83.13821 | 92.43146
73.65833 | 41.74145 | 49.93019 | 53.09965 | 127.7203 | 59.15482 | 117.9466 | 83.13821 | 92.43146
73.66667 | 41.74145 | 49.93019 | 53.09965 | 127.7203 | 59.15482 | 118.2349 | 83.37664 | 92.43146
73.675 | 41.74145 | 50.10246 | 53.09965 | 127.7203 | 59.15482 | 118.2349 | 83.37664 | 92.43146
73.68333 | 41.74145 | 50.10246 | 53.27977 | 127.7203 | 59.15482 | 118.2349 | 83.37664 | 92.43146
73.69167 | 41.74145 | 50.27511 | 53.27977 | 127.9627 | 59.40528 | 117.9466 | 83.37664 | 92.43146
73.7 | 41.91779 | 50.27511 | 53.27977 | 127.7203 | 59.40528 | 118.2349 | 83.13821 | 92.43146
73.70833 | 42.08523 | 50.27511 | 53.46028 | 127.9627 | 59.40528 | 118.2349 | 83.13821 | 92.43146
73.71667 | 42.08523 | 50.27511 | 53.46028 | 127.9627 | 59.40528 | 118.2349 | 83.13821 | 92.43146
73.725 | 42.08523 | 50.44813 | 53.6261 | 127.9627 | 59.40528 | 118.2349 | 83.13821 | 92.43146
73.73333 | 42.26237 | 50.44813 | 53.80738 | 127.9627 | 59.65648 | 118.2349 | 83.13821 | 92.6907
73.74167 | 42.26237 | 50.44813 | 53.80738 | 127.9627 | 59.65648 | 118.524 | 83.37664 | 92.6907
73.75 | 42.26237 | 50.44813 | 53.80738 | 128.2056 | 59.65648 | 118.524 | 83.37664 | 92.6907
73.75833 | 42.26237 | 50.44813 | 53.80738 | 127.9627 | 59.65648 | 118.524 | 83.58147 | 92.6907
73.76667 | 42.26237 | 50.44813 | 53.80738 | 128.2056 | 59.90843 | 118.524 | 83.58147 | 92.6907
73.775 | 42.43058 | 50.44813 | 53.80738 | 127.9627 | 59.90843 | 118.524 | 83.821 | 92.6907
73.78333 | 42.43058 | 50.62153 | 53.80738 | 128.2056 | 59.90843 | 118.524 | 83.821 | 92.6907
73.79167 | 42.43058 | 50.44813 | 53.80738 | 128.2056 | 59.90843 | 118.524 | 83.821 | 92.6907
73.8 | 42.60853 | 50.62153 | 53.80738 | 128.2056 | 59.90843 | 118.524 | 83.821 | 92.95061
73.80833 | 42.60853 | 50.62153 | 53.80738 | 128.2056 | 59.90843 | 118.524 | 83.821 | 92.95061
73.81667 | 42.60853 | 50.79531 | 53.80738 | 128.2056 | 59.90843 | 118.8139 | 83.58147 | 92.95061
73.825 | 42.77751 | 50.79531 | 53.80738 | 128.2056 | 59.90843 | 118.8139 | 84.02679 | 92.95061
73.83333 | 42.60853 | 50.79531 | 53.97391 | 128.2056 | 59.90843 | 118.8139 | 84.02679 | 93.21119
73.84167 | 42.77751 | 50.79531 | 53.97391 | 128.2056 | 60.16114 | 118.8139 | 84.02679 | 92.95061
73.85 | 42.94686 | 50.79531 | 54.15597 | 128.5709 | 60.16114 | 118.524 | 84.02679 | 93.21119
73.85833 | 42.77751 | 50.79531 | 54.15597 | 128.5709 | 59.90843 | 118.524 | 84.02679 | 93.21119
73.86667 | 42.94686 | 50.96947 | 54.15597 | 128.5709 | 59.90843 | 118.8139 | 84.26743 | 93.21119
73.875 | 43.12603 | 50.96947 | 54.32322 | 128.5709 | 59.90843 | 118.8139 | 84.26743 | 93.21119
73.88333 | 43.12603 | 50.96947 | 54.32322 | 128.5709 | 59.90843 | 118.8139 | 84.26743 | 93.47244
73.89167 | 42.94686 | 50.96947 | 54.32322 | 128.5709 | 59.90843 | 118.8139 | 84.26743 | 93.47244
73.9 | 42.77751 | 50.96947 | 54.32322 | 128.5709 | 59.90843 | 118.8139 | 84.47417 | 93.47244
73.90833 | 42.94686 | 50.96947 | 54.32322 | 128.8151 | 60.16114 | 118.8139 | 84.47417 | 93.73438
73.91667 | 43.12603 | 51.144 | 54.32322 | 128.8151 | 59.90843 | 118.8139 | 84.47417 | 93.73438
73.925 | 43.12603 | 51.144 | 54.32322 | 128.8151 | 59.90843 | 118.8139 | 84.71592 | 93.73438
73.93333 | 43.12603 | 51.144 | 54.50606 | 128.8151 | 59.90843 | 118.8139 | 84.71592 | 93.73438
73.94167 | 43.12603 | 51.31892 | 54.50606 | 128.8151 | 59.90843 | 119.1045 | 84.92363 | 93.99698
73.95 | 43.29617 | 51.31892 | 54.50606 | 128.8151 | 59.90843 | 119.1045 | 84.92363 | 93.99698
73.95833 | 43.46668 | 51.31892 | 54.68931 | 128.8151 | 59.90843 | 119.1045 | 84.71592 | 93.99698
73.96667 | 43.29617 | 51.49422 | 54.68931 | 128.8151 | 59.90843 | 119.1045 | 84.71592 | 93.99698
73.975 | 43.29617 | 51.49422 | 54.68931 | 128.8151 | 59.90843 | 119.1045 | 84.71592 | 93.99698
73.98333 | 43.46668 | 51.49422 | 54.85765 | 128.8151 | 59.90843 | 119.1045 | 84.71592 | 93.99698
73.99167 | 43.46668 | 51.49422 | 54.85765 | 128.8151 | 59.90843 | 119.1045 | 84.71592 | 93.99698
74 | 43.64708 | 51.49422 | 55.04169 | 129.0597 | 60.16114 | 119.3958 | 84.71592 | 93.99698
74.00833 | 43.81838 | 51.49422 | 54.85765 | 129.0597 | 60.16114 | 119.1045 | 84.71592 | 94.26028
74.01667 | 43.64708 | 51.49422 | 55.04169 | 129.0597 | 60.16114 | 119.3958 | 84.71592 | 94.26028
74.025 | 43.64708 | 51.49422 | 55.04169 | 129.0597 | 60.16114 | 119.3958 | 84.71592 | 94.26028
74.03333 | 43.81838 | 51.49422 | 55.04169 | 129.0597 | 60.4146 | 119.3958 | 84.71592 | 94.26028
74.04167 | 43.81838 | 51.49422 | 55.04169 | 129.4277 | 60.4146 | 119.3958 | 84.71592 | 94.26028
74.05 | 43.81838 | 51.66991 | 55.04169 | 129.0597 | 60.4146 | 119.3958 | 84.47417 | 94.26028
74.05833 | 43.99006 | 51.66991 | 55.04169 | 129.4277 | 60.4146 | 119.3958 | 84.71592 | 94.52425
74.06667 | 43.99006 | 51.84598 | 55.04169 | 129.0597 | 60.4146 | 119.3958 | 84.71592 | 94.52425
74.075 | 43.99006 | 51.84598 | 55.04169 | 129.4277 | 60.4146 | 119.3958 | 84.92363 | 94.52425
74.08333 | 43.99006 | 51.84598 | 55.21076 | 129.4277 | 60.4146 | 119.3958 | 84.92363 | 94.52425
74.09167 | 44.16213 | 51.84598 | 55.21076 | 129.0597 | 60.4146 | 119.6878 | 84.92363 | 94.52425
74.1 | 44.16213 | 52.02243 | 55.21076 | 129.4277 | 60.4146 | 119.6878 | 84.92363 | 94.52425
74.10833 | 44.16213 | 51.84598 | 55.21076 | 129.4277 | 60.66882 | 119.6878 | 84.92363 | 94.52425
74.11667 | 44.16213 | 52.02243 | 55.21076 | 129.4277 | 60.66882 | 119.6878 | 84.92363 | 94.52425
74.125 | 44.16213 | 52.02243 | 55.3956 | 129.6736 | 60.66882 | 119.6878 | 85.16651 | 94.52425
74.13333 | 44.16213 | 52.02243 | 55.3956 | 129.4277 | 60.66882 | 119.6878 | 85.16651 | 94.78891
74.14167 | 44.33459 | 52.02243 | 55.3956 | 129.6736 | 60.9749 | 119.6878 | 85.16651 | 94.78891
74.15 | 44.33459 | 52.02243 | 55.5654 | 129.6736 | 60.9749 | 119.6878 | 85.16651 | 94.78891
74.15833 | 44.50744 | 52.02243 | 55.5654 | 129.6736 | 60.9749 | 119.6878 | 85.16651 | 94.78891
74.16667 | 44.33459 | 52.02243 | 55.5654 | 129.6736 | 60.9749 | 119.6878 | 85.16651 | 95.05426
74.175 | 44.33459 | 52.02243 | 55.5654 | 129.92 | 60.66882 | 119.6878 | 85.16651 | 95.05426
74.18333 | 44.33459 | 52.18566 | 55.73555 | 129.6736 | 60.66882 | 119.6878 | 85.16651 | 95.05426
74.19167 | 44.33459 | 52.18566 | 55.73555 | 129.92 | 60.66882 | 119.6878 | 85.16651 | 95.05426
74.2 | 44.50744 | 52.02243 | 55.73555 | 129.92 | 60.9749 | 119.6878 | 85.41 | 95.3203
74.20833 | 44.50744 | 52.18566 | 55.92156 | 129.92 | 60.66882 | 119.9807 | 85.41 | 95.3203
74.21667 | 44.50744 | 52.18566 | 55.92156 | 129.92 | 60.9749 | 119.6878 | 85.41 | 95.3203
74.225 | 44.69031 | 52.36286 | 55.92156 | 129.92 | 60.9749 | 119.6878 | 85.41 | 95.3203
74.23333 | 44.86396 | 52.36286 | 55.92156 | 129.92 | 60.9749 | 119.6878 | 85.41 | 95.3203
74.24167 | 44.69031 | 52.36286 | 55.92156 | 129.92 | 60.9749 | 119.9807 | 85.61919 | 95.3203
74.25 | 44.69031 | 52.36286 | 55.92156 | 130.2907 | 60.9749 | 119.9807 | 85.61919 | 95.3203
74.25833 | 44.86396 | 52.36286 | 55.92156 | 129.92 | 60.9749 | 119.9807 | 85.61919 | 95.3203
74.26667 | 44.69031 | 52.36286 | 55.92156 | 129.92 | 60.9749 | 119.6878 | 85.61919 | 95.3203
74.275 | 44.86396 | 52.36286 | 55.92156 | 129.92 | 60.9749 | 119.9807 | 85.61919 | 95.3203
74.28333 | 44.86396 | 52.36286 | 56.09245 | 129.92 | 60.9749 | 119.9807 | 85.61919 | 95.58704
74.29167 | 44.86396 | 52.36286 | 56.09245 | 129.92 | 61.23081 | 119.9807 | 85.61919 | 95.58704
74.3 | 44.86396 | 52.54045 | 56.09245 | 130.2907 | 61.23081 | 120.2742 | 85.61919 | 95.58704
74.30833 | 45.03801 | 52.36286 | 56.09245 | 130.2907 | 61.23081 | 120.2742 | 85.61919 | 95.58704
74.31667 | 45.03801 | 52.36286 | 56.09245 | 130.2907 | 61.23081 | 120.2742 | 85.86382 | 95.58704
74.325 | 45.03801 | 52.54045 | 56.27928 | 130.2907 | 61.48749 | 120.2742 | 85.86382 | 95.58704
74.33333 | 45.03801 | 52.54045 | 56.27928 | 130.2907 | 61.48749 | 120.2742 | 85.86382 | 95.58704
74.34167 | 45.21244 | 52.54045 | 56.27928 | 130.2907 | 61.48749 | 120.2742 | 85.86382 | 95.58704
74.35 | 45.21244 | 52.54045 | 56.27928 | 130.2907 | 61.48749 | 120.2742 | 85.86382 | 95.58704
74.35833 | 45.21244 | 52.71844 | 56.45091 | 130.2907 | 61.48749 | 120.2742 | 85.61919 | 95.58704
74.36667 | 45.38728 | 52.71844 | 56.27928 | 130.2907 | 61.74495 | 120.2742 | 85.61919 | 95.58704
74.375 | 45.38728 | 52.71844 | 56.45091 | 130.5384 | 61.74495 | 120.2742 | 85.86382 | 95.58704
74.38333 | 45.38728 | 52.54045 | 56.27928 | 130.5384 | 61.74495 | 120.2742 | 85.86382 | 95.58704
74.39167 | 45.38728 | 52.71844 | 56.45091 | 130.5384 | 61.74495 | 120.2742 | 85.86382 | 95.58704
74.4 | 45.56251 | 52.71844 | 56.45091 | 130.5384 | 61.74495 | 120.2742 | 86.07399 | 95.58704
74.40833 | 45.56251 | 52.71844 | 56.45091 | 130.5384 | 61.74495 | 120.2742 | 86.07399 | 95.58704
74.41667 | 45.38728 | 52.71844 | 56.45091 | 130.5384 | 61.74495 | 120.2742 | 86.07399 | 95.85447
74.425 | 45.73813 | 52.89681 | 56.45091 | 130.5384 | 61.48749 | 120.2742 | 86.07399 | 95.85447
74.43333 | 45.56251 | 52.89681 | 56.45091 | 130.5384 | 61.48749 | 120.5685 | 86.31976 | 95.85447
74.44167 | 45.73813 | 52.89681 | 56.63855 | 130.5384 | 61.48749 | 120.5685 | 86.31976 | 95.85447
74.45 | 45.73813 | 53.06182 | 56.63855 | 130.5384 | 61.48749 | 120.5685 | 86.31976 | 95.85447
74.45833 | 45.73813 | 53.06182 | 56.63855 | 130.7866 | 61.48749 | 120.5685 | 86.31976 | 95.85447
74.46667 | 45.73813 | 52.89681 | 56.81092 | 130.5384 | 61.48749 | 120.5685 | 86.07399 | 95.85447
74.475 | 45.91416 | 52.89681 | 56.81092 | 130.7866 | 61.74495 | 120.5685 | 86.31976 | 95.85447
74.48333 | 45.91416 | 53.06182 | 56.81092 | 130.7866 | 61.74495 | 120.5685 | 86.31976 | 96.12261
74.49167 | 45.91416 | 53.24095 | 56.81092 | 130.7866 | 61.74495 | 120.5685 | 86.31976 | 96.12261
74.5 | 45.91416 | 53.06182 | 56.81092 | 130.7866 | 61.74495 | 120.5685 | 86.31976 | 96.12261
74.50833 | 45.91416 | 53.24095 | 56.81092 | 130.7866 | 61.74495 | 120.8636 | 86.31976 | 96.12261
74.51667 | 46.09059 | 53.24095 | 56.81092 | 131.1599 | 61.48749 | 120.5685 | 86.53092 | 96.12261
74.525 | 46.09059 | 53.24095 | 56.81092 | 130.7866 | 61.74495 | 120.8636 | 86.53092 | 96.12261