## Sheet1
Unnamed: 0 | 1 | 2 | 3 | 4 | 5 | 6 | 7 | 8
23.54167 | 0.01605373 | -0.03326494 | 0.02480277 | 0 | -0.01634388 | -0.02754016 | 0.2057955 | -0.09743023
23.55 | 0.01490724 | -0.0349629 | 0.02589577 | -0.00604674 | -0.1892603 | -0.03072722 | 0.2000563 | -0.1049409
23.55833 | 0.01376076 | -0.03666085 | 0.02698878 | -0.01209348 | -0.01564839 | -0.03391427 | 0.1943171 | 0.02332619
23.56667 | 0.01261427 | -0.03835881 | -0.087087 | -0.01814022 | -0.01530065 | 0.1619526 | -0.03786427 | -0.1199621
23.575 | 0.01146779 | -0.04005677 | 0.02917479 | -0.02418696 | -0.188219 | 0.1587586 | -0.04358941 | 0.008282733
23.58333 | 0.0103213 | -0.04175473 | -0.08490373 | -0.0302337 | -0.01460517 | 0.1555647 | -0.04931454 | 0.0007610037
23.59167 | 0.009174816 | 0.05918502 | -0.08381209 | -0.03628044 | -0.1875248 | 0.1523707 | 0.1713601 | -0.006760726
23.6 | 0.00802833 | -0.04515065 | 0.0324538 | 0.1760672 | -0.01390968 | 0.1491768 | 0.1656209 | -0.01428246
23.60833 | 0.006881845 | -0.0468486 | 0.03354681 | -0.04837392 | -0.01356194 | 0.1459828 | 0.1598817 | -0.02180419
23.61667 | 0.00573536 | 0.05408546 | 0.03463981 | -0.05442066 | -0.0132142 | 0.1427888 | 0.1541424 | -0.02932591
23.625 | 0.004588875 | -0.05024452 | 0.03573282 | -0.0604674 | -0.01286646 | 0.1395949 | 0.1484032 | -0.03684764
23.63333 | 0.00344239 | -0.05194248 | 0.03682582 | 0.1518228 | -0.01251871 | 0.1364009 | 0.142664 | -0.04436937
23.64167 | 0.002295905 | -0.05364044 | -0.07726226 | -0.07256088 | -0.01217097 | 0.133207 | 0.1369247 | -0.0518911
23.65 | 0.00114942 | -0.0553384 | 0.03901183 | -0.07860762 | -0.01182323 | 0.130013 | 0.1311855 | -0.05941283
23.65833 | 2.93449e-06 | -0.05703635 | 0.04010484 | 0.1336395 | -0.01147549 | 0.1268191 | 0.1254463 | -0.06693456
23.66667 | -0.001143551 | -0.05873431 | -0.07398735 | 0.1275784 | -0.184401 | 0.3234595 | 0.119707 | -0.07445629
23.675 | -0.002290036 | -0.06043227 | -0.07289572 | 0.1215173 | -0.01078 | 0.3202586 | 0.1139678 | -0.08197802
23.68333 | -0.003436521 | -0.06213023 | 0.04338385 | 0.1154562 | -0.1837069 | 0.3170577 | 0.1082286 | -0.08949975
23.69167 | -0.004583006 | -0.06382819 | -0.07071244 | 0.1093951 | -0.1833598 | 0.4977823 | 0.1024893 | -0.09702148
23.7 | -0.005729491 | 0.03708693 | 0.04556986 | 0.103334 | -0.009736777 | 0.494575 | 0.09675009 | -0.1045432
23.70833 | -0.006875976 | -0.0672241 | -0.06852917 | 0.09727286 | -0.009389035 | 0.4913677 | 0.09101085 | -0.1120649
23.71667 | -0.008022462 | -0.06892206 | 0.04775587 | 0.09121176 | -0.1823185 | 0.4881605 | 0.08527162 | -0.1195867
23.725 | -0.009168947 | 0.03198737 | -0.06634589 | 0.08515066 | -0.008693551 | 0.4849532 | 0.07953238 | -0.1271084
23.73333 | -0.01031543 | -0.07231798 | -0.06525426 | 0.07908956 | -0.008345809 | 0.481746 | 0.07379315 | -0.1346301
23.74167 | -0.01146192 | -0.07401594 | 0.05103489 | 0.07302846 | -0.007998067 | 0.4785387 | 0.06805392 | -0.1421519
23.75 | 0.109063 | -0.0757139 | -0.06307098 | 0.06696736 | -0.1809302 | 0.4753314 | 0.06231468 | -0.1496736
23.75833 | -0.01375489 | -0.07741185 | -0.06197934 | 0.2937984 | -0.007302583 | 0.2882498 | 0.05657545 | -0.1571953
23.76667 | -0.01490137 | 0.0234881 | 0.0543139 | 0.05484516 | -0.180236 | 0.2850489 | 0.05083621 | -0.164717
23.775 | -0.01604786 | -0.08080777 | 0.05540691 | 0.04878406 | -0.1798889 | 0.281848 | 0.04509698 | -0.1722388
23.78333 | -0.01719434 | -0.08250573 | -0.05870443 | 0.04272295 | -0.1795418 | 0.2786471 | 0.03935774 | -0.0438815
23.79167 | -0.01834083 | 0.01838854 | -0.05761279 | 0.03666185 | -0.1791947 | 0.2754462 | 0.260796 | -0.05141436
23.8 | -0.01948731 | -0.08590164 | 0.05868592 | 0.03060075 | -0.005563872 | 0.07252187 | 0.2550426 | -0.05894722
23.80833 | -0.0206338 | 0.01498883 | 0.05977893 | 0.2573398 | -0.1785006 | 0.2690445 | 0.02214004 | -0.06648008
23.81667 | -0.02178028 | 0.01328898 | 0.06087193 | 0.01847855 | -0.1781535 | 0.2658436 | 0.01640081 | -0.07401294
23.825 | -0.02292677 | 0.01158913 | -0.05324625 | 0.01241745 | -0.1778064 | 0.2626427 | 0.01066157 | 0.05468014
23.83333 | 0.1060685 | 0.01074921 | -0.05668979 | 0.2599027 | -0.1928906 | 0.282002 | 0.005350367 | -0.09682463
23.84167 | 0.1048206 | 0.008901543 | 0.06972929 | 0.000320923 | -0.1925133 | 0.2785228 | -0.0008879317 | -0.1050125
23.85 | 0.1035728 | 0.007053877 | -0.05431667 | 0.2466931 | -0.192136 | 0.05799798 | -0.00712623 | -0.1132004
23.85833 | 0.102325 | 0.00520621 | -0.05313011 | 0.2400883 | -0.1917587 | 0.0545263 | 0.2334444 | 0.02663483
23.86667 | -0.0311513 | 0.003358543 | -0.05194354 | -0.01944354 | -0.1913815 | 0.05105461 | 0.2271907 | 0.0184348
23.875 | 0.09982934 | 0.001510876 | -0.05075698 | 0.2268786 | -0.1910042 | 0.04758292 | 0.220937 | 0.01023478
23.88333 | 0.09858151 | -0.0003367907 | 0.07566954 | 0.2202738 | -0.1906269 | 0.04411123 | 0.2146833 | 0.002034749
23.89167 | 0.09733368 | -0.002184458 | -0.04838386 | 0.213669 | -0.001889902 | 0.04063954 | 0.2084296 | -0.006165278
23.9 | 0.09608585 | -0.004032124 | -0.04719729 | 0.2070642 | -0.1898724 | 0.03716785 | 0.2021759 | -0.0143653
23.90833 | 0.09483802 | -0.005879791 | 0.07923368 | 0.2004594 | -0.1894951 | 0.03369616 | 0.1959222 | -0.02256533
23.91667 | 0.0935902 | 0.1040041 | -0.04482417 | 0.1938545 | -0.1891179 | 0.2472098 | -0.05703262 | 0.08047637
23.925 | 0.09234237 | 0.1021543 | -0.04363761 | 0.1872497 | -0.1887406 | 0.2437306 | -0.06327091 | 0.07226722
23.93333 | 0.09109454 | 0.1003046 | -0.04245105 | 0.1806449 | 0 | 0.2402513 | 0.1771611 | 0.06405807
23.94167 | 0.08984671 | 0.09845488 | -0.04126448 | 0.1740401 | -0.1883313 | 0.01980941 | -0.07574751 | 0.05584892
23.95 | 0.08859888 | 0.09660515 | -0.04007792 | 0.4064984 | 6.424269e-05 | 0.01633772 | -0.08198581 | 0.04763977
23.95833 | 0.08735106 | 0.09475542 | 0.08636198 | 0.3998778 | 9.636404e-05 | 0.01286603 | -0.08822411 | 0.03943062
23.96667 | 0.08610323 | 0.09290569 | 0.08755003 | 0.3932572 | -0.1882351 | 0.009394344 | -0.09446241 | 0.03122146
23.975 | 0.0848554 | 0.09105595 | -0.03651823 | 0.1476208 | -0.188203 | 0.2228552 | -0.1007007 | 0.02301231
23.98333 | 0.08360757 | 0.2011712 | -0.03533167 | 0.141016 | -0.188171 | 0.219376 | -0.106939 | 0.01480316
23.99167 | 0.08235975 | 0.08735649 | -0.03414511 | 0.3733954 | -0.1881389 | 0.2158968 | -0.1131773 | 0.006594011
24 | 0.08111192 | 0.1974676 | -0.03295855 | 0.1278064 | -0.1881068 | 0.2124176 | -0.1194156 | -0.00161514
24.00833 | -0.05233635 | 0.08365703 | -0.03177199 | 0.1212015 | -0.1880748 | 0.2089384 | 0.1208778 | -0.009824292
24.01667 | 0.07861626 | 0.0818073 | -0.03058542 | 0.3535337 | -0.1880427 | -0.01143579 | 0.1146241 | -0.01803344
24.025 | 0.07736843 | 0.07995757 | -0.02939886 | 0.1079919 | -0.1880107 | -0.01490748 | 0.1083704 | -0.02624259
24.03333 | 0.07612061 | 0.07810783 | -0.0282123 | 0.1013871 | -0.1879786 | -0.2343222 | 0.1021167 | 0.1140855
24.04167 | 0.07487278 | 0.0762581 | -0.02702574 | 0.09478226 | -0.1879465 | -0.2377864 | 0.09586302 | 0.1058641
24.05 | 0.07362495 | 0.07440837 | -0.02583917 | 0.3270514 | -0.1879145 | -0.2412506 | 0.08960933 | 0.09764278
24.05833 | 0.07237712 | 0.07255864 | -0.02465261 | 0.08157262 | -0.1878824 | -0.2447148 | 0.08335563 | 0.08942143
24.06667 | 0.0711293 | 0.1826532 | -0.02346605 | 0.0749678 | -0.1878504 | -0.4631613 | 0.07710193 | 0.08120008
24.075 | 0.06988147 | 0.06885918 | -0.02227949 | 0.06836298 | -0.1878183 | -0.466618 | 0.3184762 | -0.0754975
24.08333 | 0.06863364 | 0.1789496 | -0.02109293 | 0.06175816 | -0.1877862 | -0.2551073 | 0.3122071 | 0.06475738
24.09167 | 0.06738581 | 0.1770978 | -0.01990636 | 0.05515334 | -0.1877542 | -0.2585715 | 0.05834084 | 0.05653603
24.1 | 0.06613798 | 0.175246 | -0.0187198 | 0.04854852 | -0.1877221 | -0.2620357 | 0.05208715 | 0.04831468
24.10833 | 0.06489016 | 0.1733942 | -0.01753324 | 0.0419437 | -0.1876901 | -0.2654999 | 0.04583345 | 0.04009333
24.11667 | 0.06364233 | 0.05961052 | -0.01634668 | 0.03533888 | 0.0007066696 | -0.2689641 | 0.03957975 | 0.03187198
24.125 | 0.0623945 | 0.1696906 | -0.01516011 | 0.02873406 | 0.000738791 | -0.2724283 | 0.03332605 | 0.02365063
24.13333 | 0.06114667 | 0.1678388 | -0.01397355 | 0.02212924 | 0.0007709123 | -0.2758925 | 0.274592 | 0.01542928
24.14167 | 0.05989885 | 0.165987 | -0.01278699 | 0.01552442 | 0.0008030337 | -0.2793567 | 0.2683229 | 0.007207935
24.15 | 0.05865102 | 0.05221159 | -0.01160043 | 0.008919603 | 0.000835155 | -0.2828209 | 0.2620537 | -0.001013414
24.15833 | 0.05740319 | 0.05036186 | -0.01041387 | 0.002314783 | 0.0008672764 | -0.286285 | 0.2557845 | -0.009234763
24.16667 | 0.05615536 | 0.1604316 | -0.1386623 | -0.004290036 | 0.0008993977 | -0.07392618 | 0.2495154 | -0.01745611
24.175 | 0.05490753 | 0.0466624 | -0.008040741 | -0.01089486 | 0.0009315191 | -0.07739787 | 0.2432462 | -0.02567746
24.18333 | 0.05365971 | 0.04481267 | -0.006854179 | -0.01749968 | 0.0009636404 | -0.08086956 | 0.236977 | -0.03389881
24.19167 | 0.05241188 | 0.1548762 | -0.005667617 | -0.0241045 | 0.0009957618 | -0.08434125 | 0.2307078 | 0.1066267
24.2 | 0.05116405 | 0.1530244 | -0.004481055 | -0.03070931 | 0.001027883 | -0.08781294 | 0.473062 | -0.05034151
24.20833 | 0.04991622 | 0.03926347 | -0.003294493 | -0.03731413 | 0.001060004 | -0.09128463 | 0.2181695 | 0.09015952
24.21667 | 0.04866839 | 0.03741374 | -0.00210793 | -0.04391895 | 0.001092126 | -0.09475631 | 0.2119003 | -0.06678421
24.225 | 0.04742057 | 0.03556401 | -0.0009213683 | -0.05052377 | 0.001124247 | -0.098228 | 0.2056311 | -0.07500556
24.23333 | 0.04617274 | 0.1456172 | 0.0002651939 | -0.05712859 | 0.001156369 | -0.1016997 | 0.199362 | -0.08322691
24.24167 | 0.04492491 | 0.03186455 | 0.001451756 | -0.06373341 | 0.00118849 | 0.1115202 | -0.0542257 | -0.09144825
24.25 | 0.04367708 | 0.03001482 | 0.002638318 | 0.1681574 | -0.187145 | -0.1086431 | -0.0604794 | 0.0489916
24.25833 | 0.04242926 | 0.02816509 | 0.003824881 | 0.1615368 | 0.001252733 | 0.1045618 | 0.1805545 | 0.04075802
24.26667 | 0.04118143 | 0.02631535 | 0.005011443 | 0.1549162 | 0.001284854 | 0.1010826 | -0.07298679 | 0.03252444
24.275 | 0.0399336 | 0.02446562 | 0.006198005 | 0.1482956 | -0.1870488 | 0.09760334 | -0.07924049 | 0.02429085
24.28333 | 0.03868577 | 0.1345064 | 0.007384567 | 0.141675 | 0.001349097 | 0.09412413 | 0.1617469 | 0.01605727
24.29167 | 0.03743794 | 0.02076616 | 0.008571129 | 0.1350545 | 0.001381218 | 0.09064491 | 0.1554778 | 0.007823686
24.3 | 0.03619012 | 0.1308028 | 0.009757692 | 0.1284339 | 0.001413339 | 0.08716569 | 0.1492086 | -0.0004098968
24.30833 | 0.03494229 | 0.128951 | 0.01094425 | 0.1218133 | 0.001445461 | 0.2830925 | 0.1429394 | -0.00864348
24.31667 | 0.03369446 | 0.01521697 | 0.01213082 | 0.1151927 | 0.001477582 | 0.2796063 | 0.1366703 | -0.01687706
24.325 | 0.03244663 | 0.1252474 | 0.01331738 | 0.1085721 | 0.001509703 | 0.2761202 | 0.1304011 | -0.02511065
24.33333 | 0.03119881 | 0.1233956 | 0.01450394 | 0.1019516 | 0.001541825 | 0.07324881 | 0.1241319 | -0.03334423
24.34167 | 0.02995098 | 0.1215438 | 0.0156905 | 0.09533097 | 0.001573946 | 0.06976959 | -0.1292701 | -0.04157781
24.35 | 0.02870315 | 0.119692 | 0.01687706 | 0.08871039 | 0.001606067 | 0.06629037 | 0.1115936 | -0.0498114
24.35833 | 0.02745532 | 0.1178402 | 0.01806363 | 0.0820898 | 0.001638189 | 0.06281115 | 0.1053244 | 0.05362201
24.36667 | 0.02620749 | 0.1159884 | 0.01925019 | 0.07546922 | 0.00167031 | 0.05933193 | 0.3473675 | -0.06627856
24.375 | 0.02495967 | 0.1141365 | 0.01978501 | 0.06884864 | -0.1866641 | 0.05585271 | 0.3410828 | 0.03713644
24.38333 | 0.02371184 | 0.1122847 | 0.01978501 | 0.06222806 | 0.001734553 | 0.05237349 | 0.08796082 | 0.02889366
24.39167 | 0.02246401 | 0.2225471 | 0.01978501 | 0.05560747 | 0.001766674 | 0.04889427 | 0.08796082 | -0.09097931
24.4 | 0.02121618 | 0.1085811 | 0.01978501 | 0.04898689 | 0.001798795 | 0.2447448 | 0.3362456 | 0.0124081
24.40833 | 0.01996835 | 0.1067293 | 0.01978501 | 0.2817021 | 0.001830917 | 0.2412587 | 0.3362456 | -0.1074465
24.41667 | 0.01872053 | 0.1048775 | 0.01978501 | 0.2750657 | 0.001863038 | 0.2377725 | 0.3362456 | -0.00407747
24.425 | 0.0174727 | 0.1030257 | 0.01978501 | 0.2684293 | 0.001895159 | 0.2349033 | 0.3362456 | -0.01232025
24.43333 | 0.01622487 | 0.1011739 | 0.01978501 | 0.02250456 | 0.001927281 | 0.03559311 | 0.5857652 | -0.02056304
24.44167 | 0.01513948 | 0.09932214 | 0.01978501 | 0.01588398 | 0.001959402 | 0.2349033 | 0.5857652 | -0.02880582
24.45 | 0.01513948 | 0.09747034 | 0.01978501 | 0.009263393 | 0.001991524 | 0.2349033 | 0.5857652 | -0.0370486
24.45833 | 0.01513948 | 0.09561854 | 0.01978501 | 0.00264281 | 0.002023645 | 0.03559311 | 0.5857652 | -0.04529138
24.46667 | 0.1476044 | 0.09376674 | 0.01978501 | -0.003977772 | 0.002055766 | 0.03559311 | 0.8365289 | 0.09558402
24.475 | 0.01513948 | 0.09191494 | 0.01978501 | -0.01059836 | 0.002087888 | 0.2349033 | 0.8365289 | -0.06177695
24.48333 | 0.01513948 | 0.09006314 | 0.01978501 | -0.01721894 | 0.002120009 | 0.2349033 | 1.073687 | -0.07001973
24.49167 | 0.01513948 | 0.08821134 | 0.01978501 | -0.02383952 | 0.00215213 | 0.2349033 | 0.8365289 | 0.07081878
24.5 | 0.01513948 | 0.08635954 | 0.01978501 | -0.0304601 | 0.002184252 | 0.4532403 | 0.8365289 | 0.0640627
24.50833 | 0.01513948 | 0.08450774 | 0.01978501 | -0.03708069 | 0.002216373 | 0.4532403 | 0.8365289 | 0.0640627
24.51667 | 0.01513948 | 0.08310111 | 0.01978501 | 0.1954286 | 0.002248494 | 0.4532403 | 1.073687 | 0.0640627
24.525 | 0.01513948 | 0.08310111 | 0.01978501 | 0.1887922 | 0.002280616 | 0.4532403 | 1.326892 | 0.0640627
24.53333 | 0.01513948 | 0.08310111 | 0.01978501 | 0.1821558 | 0.002312737 | 0.8743896 | 1.822048 | 0.0640627
24.54167 | 0.01513948 | 0.08310111 | 0.01978501 | 0.1755194 | 0.002344858 | 1.299085 | 2.322067 | 0.0640627
24.55 | 0.01513948 | 0.08310111 | 0.01978501 | 0.1688829 | 0.00237698 | 1.933487 | 2.811646 | 0.0640627
24.55833 | 0.01513948 | 0.08310111 | 0.01978501 | 0.1622465 | 0.002409101 | 2.575885 | 3.570461 | 0.2135794
24.56667 | 0.01513948 | 0.08310111 | 0.01978501 | -0.08342477 | 0.1915215 | 2.995887 | 3.820669 | 0.2135794
24.575 | 0.01513948 | 0.08310111 | 0.01978501 | 0.1489737 | 0.1915537 | 3.419342 | 4.056339 | 0.3635436
24.58333 | 0.01513948 | 0.1951846 | 0.01978501 | -0.09666593 | 0.002505465 | 3.846294 | 4.308903 | 0.3635436
24.59167 | 0.01513948 | 0.1951846 | 0.01978501 | -0.1005573 | 0.191618 | 4.276786 | 4.562696 | 0.4763116
24.6 | 0.01513948 | 0.3075195 | 0.01978501 | -0.1005573 | 0.1916502 | 4.493373 | 4.817727 | 0.6270638
24.60833 | 0.1476044 | 0.4201065 | 0.01978501 | 0.1384366 | 0.1916824 | 4.710861 | 4.817727 | 1.043974
24.61667 | 0.1476044 | 0.5329465 | 0.01978501 | 0.1384366 | 0.1917146 | 4.929257 | 4.817727 | 1.311085
24.625 | 0.01513948 | 0.6460404 | 0.01978501 | 0.1384366 | 0.1917467 | 5.148566 | 4.817727 | 1.618088
24.63333 | 0.1476044 | 0.9792553 | 0.01978501 | 0.1384366 | 0.1917789 | 5.148566 | 4.817727 | 2.004468
24.64167 | 0.2804206 | 1.322333 | 0.01978501 | 0.1384366 | 0.1918111 | 5.348734 | 5.057951 | 2.159845
24.65 | 0.2804206 | 1.660049 | 0.1451119 | 0.1384366 | 0.4027735 | 5.569802 | 5.55792 | 2.432895
24.65833 | 0.2804206 | 2.116444 | 0.1451119 | 0.1384366 | 0.1918755 | 5.569802 | 6.06267 | 2.864936
24.66667 | 0.4135896 | 2.686839 | 0.1451119 | 0.1384366 | 0.402838 | 5.791799 | 6.820614 | 3.141773
24.675 | 0.4135896 | 3.375004 | 0.2752462 | 0.3785768 | 0.4028702 | 5.994427 | 7.572636 | 3.420105
24.68333 | 0.5429348 | 3.951534 | 0.2752462 | 0.3785768 | 0.4029025 | 6.218215 | 8.079895 | 3.860531
24.69167 | 0.5429348 | 4.534531 | 0.2752462 | 0.3785768 | 0.4029347 | 6.422481 | 8.574813 | 4.142761
24.7 | 0.6768024 | 5.115869 | 0.4057192 | 0.6349909 | 0.5935653 | 6.648083 | 9.09159 | 4.426529
24.70833 | 0.6768024 | 5.70371 | 0.5320157 | 1.121224 | 0.5935976 | 7.081444 | 9.840941 | 4.711847
24.71667 | 0.6768024 | 6.289744 | 0.6631582 | 2.092357 | 0.977006 | 7.518341 | 10.86815 | 4.998729
24.725 | 0.811027 | 6.882311 | 0.6631582 | 3.544506 | 1.341809 | 7.937761 | 12.13377 | 5.12216
24.73333 | 0.9456099 | 7.361144 | 0.7901036 | 5.751755 | 1.926631 | 8.381688 | 13.67239 | 5.287187
24.74167 | 0.9456099 | 7.714448 | 0.9173696 | 8.721731 | 2.894252 | 9.237446 | 14.94555 | 5.535701
24.75 | 0.9456099 | 8.078787 | 1.04952 | 12.20068 | 3.857799 | 10.10682 | 16.48387 | 5.70203
24.75833 | 1.07633 | 8.31431 | 1.177442 | 15.72937 | 5.605661 | 11.63948 | 17.7808 | 5.827121
24.76667 | 1.07633 | 8.550862 | 1.305689 | 19.02006 | 7.171982 | 13.1691 | 18.81878 | 5.994371
24.775 | 1.07633 | 8.673925 | 1.434261 | 22.8404 | 9.133975 | 15.17105 | 19.85433 | 6.288333
24.78333 | 1.211623 | 8.797268 | 1.697008 | 26.72202 | 11.11734 | 16.72578 | 20.35783 | 6.414816
24.79167 | 1.211623 | 8.912052 | 1.826576 | 30.37295 | 13.12044 | 17.39434 | 20.35783 | 6.541601
24.8 | 1.343034 | 9.035936 | 1.956475 | 34.32127 | 15.11367 | 17.81923 | 20.10555 | 6.541601
24.80833 | 1.343034 | 9.160103 | 2.2126 | 38.57353 | 17.52491 | 18.04541 | 19.85433 | 6.711119
24.81667 | 1.343034 | 9.275654 | 2.2126 | 42.31319 | 19.76802 | 18.04541 | 19.33431 | 6.711119
24.825 | 1.343034 | 9.400367 | 2.343486 | 45.56094 | 21.81772 | 17.81923 | 18.81878 | 6.838611
24.83333 | 1.343034 | 9.400367 | 2.606266 | 49.12622 | 23.90661 | 17.81923 | 18.55246 | 6.966408
24.84167 | 1.474786 | 9.516428 | 2.733447 | 52.14127 | 25.96849 | 17.5939 | 18.28734 | 6.966408
24.85 | 1.474786 | 9.516428 | 2.733447 | 55.20877 | 27.85975 | 17.17063 | 17.7808 | 6.966408
24.85833 | 1.474786 | 9.516428 | 2.733447 | 57.99148 | 29.35096 | 16.72578 | 17.51911 | 7.137281
24.86667 | 1.474786 | 9.516428 | 2.865671 | 60.52873 | 31.0212 | 16.25985 | 17.25858 | 7.265795
24.875 | 1.611148 | 9.516428 | 2.998236 | 62.7919 | 32.51384 | 15.82187 | 16.9992 | 7.265795
24.88333 | 1.611148 | 9.516428 | 2.998236 | 64.47099 | 34.00322 | 15.38718 | 16.74097 | 7.437626
24.89167 | 1.611148 | 9.400367 | 3.12639 | 65.89692 | 35.29578 | 15.17105 | 16.22791 | 7.566861
24.9 | 1.611148 | 9.400367 | 3.12639 | 67.05559 | 36.61351 | 14.93186 | 15.97306 | 7.696408
24.90833 | 1.743599 | 9.275654 | 3.259629 | 67.64102 | 37.67838 | 14.71743 | 15.71934 | 7.696408
24.91667 | 1.743599 | 9.275654 | 3.259629 | 67.93527 | 38.75999 | 14.71743 | 15.46672 | 7.869623
24.925 | 1.743599 | 9.160103 | 3.259629 | 68.18831 | 39.65395 | 14.71743 | 15.19589 | 7.9999
24.93333 | 1.876395 | 9.160103 | 3.259629 | 68.18831 | 40.51809 | 14.93186 | 15.19589 | 8.305108
24.94167 | 1.876395 | 9.160103 | 3.259629 | 68.18831 | 41.39298 | 14.93186 | 14.94555 | 8.305108
24.95 | 1.876395 | 9.035936 | 3.388435 | 67.64102 | 42.06693 | 14.93186 | 14.94555 | 8.568091
24.95833 | 2.009539 | 9.035936 | 3.388435 | 67.05559 | 42.70462 | 14.93186 | 14.94555 | 8.876523
24.96667 | 2.009539 | 9.035936 | 3.388435 | 65.89692 | 43.13295 | 14.93186 | 14.94555 | 8.876523
24.975 | 2.009539 | 9.160103 | 3.388435 | 65.03841 | 43.82363 | 15.17105 | 14.94555 | 9.142291
24.98333 | 2.147343 | 9.275654 | 3.388435 | 63.90746 | 44.25871 | 15.17105 | 15.19589 | 9.453999
24.99167 | 2.147343 | 9.275654 | 3.517563 | 62.7919 | 44.69644 | 15.60412 | 15.46672 | 9.588134
25 | 2.281197 | 9.275654 | 3.517563 | 61.65239 | 44.91632 | 15.82187 | 15.71934 | 9.722598
25.00833 | 2.147343 | 9.400367 | 3.517563 | 60.52873 | 45.35805 | 16.04045 | 15.97306 | 9.902397
25.01667 | 2.281197 | 9.400367 | 3.517563 | 59.38264 | 45.57995 | 16.50461 | 16.48387 | 10.03763
25.025 | 2.281197 | 9.516428 | 3.517563 | 57.99148 | 45.80253 | 16.94778 | 16.74097 | 10.1732
25.03333 | 2.281197 | 9.516428 | 3.651814 | 56.8812 | 46.24968 | 17.39434 | 17.51911 | 10.49084
25.04167 | 2.415401 | 9.641691 | 3.517563 | 55.49707 | 46.24973 | 17.81923 | 18.04366 | 10.62753
25.05 | 2.549958 | 9.641691 | 3.517563 | 54.10167 | 46.47436 | 18.27247 | 18.55246 | 10.76455
25.05833 | 2.549958 | 9.767242 | 3.651814 | 52.9753 | 46.69969 | 18.72922 | 19.06568 | 10.90192
25.06667 | 2.680512 | 9.767242 | 3.651814 | 51.86528 | 46.69973 | 19.39523 | 19.58335 | 11.22378
25.075 | 2.680512 | 9.767242 | 3.651814 | 50.77124 | 46.69978 | 20.06876 | 20.10555 | 11.36229
25.08333 | 2.680512 | 9.767242 | 3.781601 | 49.65941 | 46.69983 | 20.51326 | 20.63233 | 11.50114
25.09167 | 2.680512 | 9.767242 | 3.651814 | 48.56386 | 46.4746 | 21.1995 | 20.88683 | 11.64035
25.1 | 2.815767 | 9.884083 | 3.781601 | 47.74451 | 46.47465 | 22.08182 | 21.14241 | 11.7799
25.10833 | 2.815767 | 9.884083 | 3.781601 | 47.22485 | 46.25011 | 22.75885 | 21.39906 | 12.10688
25.11667 | 2.815767 | 10.01019 | 3.781601 | 46.67671 | 46.02626 | 23.44343 | 21.93727 | 12.2476
25.125 | 2.951379 | 10.01019 | 3.781601 | 46.13263 | 45.80309 | 24.13569 | 22.19731 | 12.38867
25.13333 | 2.951379 | 10.01019 | 3.781601 | 45.56094 | 45.5806 | 24.58282 | 22.72074 | 12.5301
25.14167 | 2.951379 | 10.01019 | 3.781601 | 45.02509 | 45.13762 | 25.2596 | 23.24866 | 12.67188
25.15 | 3.08735 | 10.01019 | 3.781601 | 44.77429 | 44.91716 | 25.71488 | 23.75887 | 12.81403
25.15833 | 3.08735 | 10.12755 | 3.781601 | 44.49317 | 44.69737 | 26.17348 | 24.29579 | 13.09939
25.16667 | 3.08735 | 10.25421 | 3.781601 | 43.93421 | 44.47824 | 26.63545 | 24.81472 | 13.09939
25.175 | 3.219276 | 10.25421 | 3.781601 | 43.68716 | 44.25978 | 26.8677 | 25.338 | 13.29044
25.18333 | 3.219276 | 10.25421 | 3.781601 | 43.41025 | 44.04197 | 27.1008 | 25.61277 | 13.43414
25.19167 | 3.219276 | 10.25421 | 3.781601 | 42.85961 | 43.60829 | 27.33477 | 25.61277 | 13.57822
25.2 | 3.355955 | 10.25421 | 3.781601 | 42.58588 | 43.60834 | 27.54019 | 25.86569 | 13.86747
25.20833 | 3.355955 | 10.37209 | 3.781601 | 42.31319 | 43.39249 | 27.77578 | 25.86569 | 13.86747
25.21667 | 3.355955 | 10.37209 | 3.911714 | 42.07167 | 43.13433 | 28.24957 | 26.11964 | 14.01264
25.225 | 3.488571 | 10.49023 | 3.911714 | 41.80095 | 42.91991 | 28.93684 | 26.11964 | 14.15819
25.23333 | 3.488571 | 10.49023 | 3.911714 | 41.53125 | 42.70613 | 29.63151 | 26.65395 | 14.30411
25.24167 | 3.625964 | 10.49023 | 3.911714 | 41.26257 | 42.49299 | 30.3337 | 26.65395 | 14.45041
25.25 | 3.625964 | 10.49023 | 3.911714 | 40.99492 | 42.06857 | 31.01252 | 26.91109 | 14.45041
25.25833 | 3.625964 | 10.61773 | 3.911714 | 40.69871 | 41.81515 | 31.01252 | 27.1928 | 14.59707
25.26667 | 3.759274 | 10.61773 | 3.911714 | 40.69871 | 41.60466 | 31.01252 | 27.1928 | 14.74412
25.275 | 3.759274 | 10.73639 | 3.911714 | 40.43319 | 41.18551 | 30.54893 | 26.91109 | 14.89154
25.28333 | 3.759274 | 10.73639 | 3.911714 | 40.16866 | 40.93523 | 30.0886 | 26.91109 | 14.89154
25.29167 | 3.759274 | 10.73639 | 3.911714 | 39.90513 | 40.93527 | 29.63151 | 26.91109 | 15.03934
25.3 | 3.759274 | 10.86446 | 3.911714 | 39.90513 | 40.52007 | 29.38903 | 26.65395 | 15.03934
25.30833 | 3.897388 | 10.86446 | 3.911714 | 39.64259 | 40.31341 | 29.17761 | 26.91109 | 15.23701
25.31667 | 3.897388 | 10.86446 | 3.911714 | 39.38103 | 40.06621 | 28.93684 | 26.91109 | 15.3857
25.325 | 3.897388 | 10.98365 | 3.911714 | 39.38103 | 39.86087 | 28.93684 | 26.91109 | 15.53478
25.33333 | 3.897388 | 10.98365 | 3.911714 | 39.09156 | 39.65615 | 28.93684 | 27.1928 | 15.53478
25.34167 | 3.897388 | 10.98365 | 3.911714 | 38.83206 | 39.20779 | 29.17761 | 27.45214 | 15.68424
25.35 | 3.897388 | 10.98365 | 3.911714 | 38.57353 | 39.00497 | 29.17761 | 27.71254 | 15.68424
25.35833 | 4.031397 | 11.1031 | 4.04699 | 38.2874 | 38.76235 | 28.93684 | 27.71254 | 15.83409
25.36667 | 4.031397 | 11.23202 | 3.911714 | 38.2874 | 38.56082 | 28.93684 | 27.974 | 15.98433
25.375 | 4.165753 | 11.23202 | 3.911714 | 38.03089 | 38.31975 | 28.93684 | 27.974 | 16.13496
25.38333 | 4.165753 | 11.23202 | 3.911714 | 37.77533 | 38.11951 | 28.69695 | 28.23653 | 16.13496
25.39167 | 4.165753 | 11.23202 | 3.911714 | 37.49248 | 37.68095 | 28.69695 | 28.23653 | 16.28598
25.4 | 4.304952 | 11.352 | 3.911714 | 37.23891 | 37.48255 | 28.69695 | 28.50015 | 16.28598
25.40833 | 4.304952 | 11.47224 | 3.911714 | 37.23891 | 37.24521 | 28.48779 | 28.50015 | 16.43739
25.41667 | 4.304952 | 11.47224 | 3.911714 | 36.95825 | 37.04807 | 28.48779 | 28.76485 | 16.5892
25.425 | 4.304952 | 11.47224 | 3.911714 | 36.95825 | 36.81223 | 28.48779 | 28.76485 | 16.74141
25.43333 | 4.440015 | 11.60202 | 3.911714 | 36.70665 | 36.61632 | 28.48779 | 29.03064 | 16.74141
25.44167 | 4.440015 | 11.7228 | 3.911714 | 36.42817 | 36.38196 | 28.24957 | 29.03064 | 16.89401
25.45 | 4.440015 | 11.7228 | 3.911714 | 36.42817 | 36.18729 | 28.48779 | 29.29753 | 17.04701
25.45833 | 4.440015 | 11.7228 | 3.911714 | 36.1785 | 35.9544 | 28.48779 | 29.29753 | 17.04701
25.46667 | 4.575429 | 11.84385 | 3.911714 | 36.1785 | 35.72231 | 28.48779 | 29.29753 | 17.20042
25.475 | 4.575429 | 11.96515 | 3.781601 | 35.90216 | 35.52951 | 28.69695 | 29.29753 | 17.30291
25.48333 | 4.575429 | 11.96515 | 3.911714 | 35.62695 | 35.29886 | 28.69695 | 29.56553 | 17.45698
25.49167 | 4.711194 | 11.96515 | 3.911714 | 35.62695 | 35.10727 | 28.69695 | 29.83465 | 17.61147
25.5 | 4.711194 | 12.09608 | 3.911714 | 35.3802 | 34.87805 | 28.69695 | 30.10488 | 17.61147
25.50833 | 4.711194 | 12.09608 | 3.911714 | 35.3802 | 34.64962 | 28.93684 | 30.10488 | 17.76635
25.51667 | 4.711194 | 12.21794 | 3.911714 | 35.10709 | 34.64966 | 28.93684 | 30.37624 | 17.92165
25.525 | 4.847312 | 12.21794 | 3.911714 | 34.83508 | 34.4599 | 28.69695 | 30.64873 | 18.07736
25.53333 | 4.847312 | 12.34006 | 3.911714 | 34.83508 | 34.23288 | 28.93684 | 30.64873 | 18.23347
25.54167 | 4.847312 | 12.34006 | 3.911714 | 34.59121 | 34.00662 | 28.93684 | 30.89745 | 18.39001
25.55 | 4.983785 | 12.46244 | 3.911714 | 34.59121 | 33.81866 | 28.93684 | 30.89745 | 18.54695
25.55833 | 4.847312 | 12.46244 | 3.911714 | 34.32127 | 33.5938 | 28.93684 | 30.89745 | 18.70432
25.56667 | 4.983785 | 12.58509 | 3.911714 | 34.32127 | 33.59384 | 28.93684 | 30.89745 | 18.70432
25.575 | 5.120613 | 12.71748 | 3.911714 | 34.05241 | 33.36974 | 28.69695 | 30.89745 | 18.8621
25.58333 | 5.120613 | 12.71748 | 3.911714 | 34.05241 | 33.14638 | 28.69695 | 30.89745 | 19.0203
25.59167 | 5.120613 | 12.84069 | 3.911714 | 33.78463 | 32.96083 | 28.69695 | 31.17213 | 19.17892
25.6 | 5.257798 | 12.96417 | 3.911714 | 33.78463 | 32.73884 | 28.69695 | 31.17213 | 19.28491
25.60833 | 5.257798 | 12.84069 | 3.911714 | 33.51792 | 32.73888 | 28.69695 | 30.89745 | 19.44424
25.61667 | 5.257798 | 12.96417 | 3.911714 | 33.51792 | 32.51763 | 28.69695 | 30.89745 | 19.60399
25.625 | 5.257798 | 13.08792 | 3.911714 | 33.51792 | 32.29711 | 28.69695 | 30.89745 | 19.76418
25.63333 | 5.390752 | 13.08792 | 3.911714 | 33.25226 | 32.11392 | 28.69695 | 30.89745 | 19.76418
25.64167 | 5.390752 | 13.21194 | 3.911714 | 33.25226 | 32.11396 | 28.69695 | 30.89745 | 19.92479
25.65 | 5.528644 | 13.21194 | 3.911714 | 32.98766 | 31.89479 | 28.69695 | 30.89745 | 20.08583
25.65833 | 5.528644 | 13.33623 | 3.911714 | 32.98766 | 31.67634 | 28.48779 | 30.89745 | 20.24731
25.66667 | 5.528644 | 13.4608 | 3.911714 | 32.72411 | 31.67638 | 28.69695 | 31.17213 | 20.24731
25.675 | 5.666897 | 13.4608 | 3.911714 | 32.72411 | 31.45866 | 28.69695 | 31.17213 | 20.40922
25.68333 | 5.666897 | 13.58564 | 3.911714 | 32.72411 | 31.24165 | 28.69695 | 31.17213 | 20.40922
25.69167 | 5.666897 | 13.58564 | 3.911714 | 32.4616 | 31.2417 | 28.48779 | 31.17213 | 20.51741
25.7 | 5.666897 | 13.71075 | 3.911714 | 32.20013 | 31.02541 | 28.48779 | 31.17213 | 20.68005
25.70833 | 5.666897 | 13.71075 | 3.911714 | 32.4616 | 31.02545 | 28.48779 | 31.17213 | 20.84313
25.71667 | 5.800886 | 13.71075 | 3.911714 | 32.20013 | 30.80987 | 28.48779 | 31.17213 | 21.00665
25.725 | 5.800886 | 13.83614 | 3.911714 | 31.93969 | 30.80991 | 28.48779 | 31.17213 | 21.00665
25.73333 | 5.939854 | 13.96181 | 3.911714 | 31.93969 | 30.59504 | 28.48779 | 31.17213 | 21.17062
25.74167 | 5.939854 | 13.96181 | 3.911714 | 31.93969 | 30.59508 | 28.48779 | 31.17213 | 21.33503
25.75 | 5.939854 | 13.96181 | 3.911714 | 31.68027 | 30.38092 | 28.48779 | 31.17213 | 21.33503
25.75833 | 6.074537 | 14.08776 | 3.911714 | 31.68027 | 30.38096 | 28.48779 | 31.17213 | 21.44489
25.76667 | 5.939854 | 14.08776 | 3.911714 | 31.68027 | 30.20303 | 28.24957 | 31.17213 | 21.61004
25.775 | 6.074537 | 14.21398 | 3.911714 | 31.42187 | 30.20307 | 28.24957 | 31.17213 | 21.61004
25.78333 | 6.074537 | 14.21398 | 3.911714 | 31.42187 | 29.99019 | 28.24957 | 31.17213 | 21.77565
25.79167 | 6.074537 | 14.34049 | 3.911714 | 31.16449 | 29.99023 | 28.24957 | 31.17213 | 21.94171
25.8 | 6.214225 | 14.46727 | 3.911714 | 31.16449 | 29.77804 | 28.24957 | 31.17213 | 21.94171
25.80833 | 6.214225 | 14.46727 | 3.911714 | 31.16449 | 29.77809 | 28.24957 | 31.17213 | 22.10822
25.81667 | 6.214225 | 14.59434 | 3.911714 | 31.16449 | 29.77813 | 28.01224 | 31.17213 | 22.27518
25.825 | 6.349607 | 14.59434 | 3.911714 | 31.16449 | 29.56663 | 28.01224 | 31.17213 | 22.27518
25.83333 | 6.349607 | 14.59434 | 3.911714 | 31.16449 | 29.35582 | 28.01224 | 31.17213 | 22.38675
25.84167 | 6.349607 | 14.72169 | 4.04699 | 30.88252 | 29.35587 | 28.24957 | 31.44796 | 22.38675
25.85 | 6.349607 | 14.72169 | 4.04699 | 30.88252 | 29.35591 | 28.24957 | 31.44796 | 22.55448
25.85833 | 6.490022 | 14.84932 | 3.911714 | 30.88252 | 29.14579 | 28.01224 | 31.44796 | 22.72267
25.86667 | 6.490022 | 14.97724 | 3.911714 | 30.88252 | 29.14583 | 28.01224 | 31.44796 | 22.89132
25.875 | 6.490022 | 14.97724 | 3.911714 | 31.16449 | 28.93639 | 28.01224 | 31.44796 | 23.00401
25.88333 | 6.626108 | 14.97724 | 3.911714 | 30.88252 | 28.93643 | 28.01224 | 31.44796 | 23.00401
25.89167 | 6.626108 | 15.09557 | 4.04699 | 30.88252 | 28.93647 | 28.01224 | 31.44796 | 23.17344
25.9 | 6.626108 | 15.22403 | 3.911714 | 31.16449 | 28.69297 | 28.01224 | 31.44796 | 23.17344
25.90833 | 6.762543 | 15.22403 | 4.04699 | 30.88252 | 28.69301 | 28.01224 | 31.44796 | 23.34333
25.91667 | 6.762543 | 15.35279 | 4.04699 | 30.88252 | 28.69305 | 28.01224 | 31.44796 | 23.5137
25.925 | 6.762543 | 15.35279 | 4.04699 | 30.88252 | 28.48508 | 28.01224 | 31.44796 | 23.62754
25.93333 | 6.899327 | 15.35279 | 4.04699 | 30.88252 | 28.48512 | 28.01224 | 31.44796 | 23.62754
25.94167 | 6.762543 | 15.48183 | 4.04699 | 30.88252 | 28.48516 | 27.77578 | 31.69973 | 23.79869
25.95 | 6.899327 | 15.48183 | 4.04699 | 30.88252 | 28.27786 | 28.01224 | 31.44796 | 23.79869
25.95833 | 6.899327 | 15.61116 | 4.04699 | 30.88252 | 28.2779 | 27.77578 | 31.69973 | 23.97031
25.96667 | 6.899327 | 15.61116 | 4.04699 | 30.88252 | 28.27794 | 27.77578 | 31.69973 | 24.14241
25.975 | 7.036462 | 15.74078 | 4.04699 | 30.88252 | 28.27798 | 27.77578 | 31.69973 | 24.14241
25.98333 | 7.036462 | 15.74078 | 4.04699 | 30.88252 | 28.27802 | 27.77578 | 31.69973 | 24.14241
25.99167 | 7.036462 | 15.86068 | 4.04699 | 30.88252 | 28.07138 | 27.77578 | 31.69973 | 24.25741
26 | 7.17395 | 15.86068 | 4.04699 | 30.88252 | 28.07143 | 27.77578 | 31.44796 | 24.25741
26.00833 | 7.17395 | 15.86068 | 4.04699 | 30.88252 | 28.07147 | 27.77578 | 31.69973 | 24.43031
26.01667 | 7.17395 | 15.99086 | 4.04699 | 30.88252 | 28.07151 | 27.77578 | 31.69973 | 24.43031
26.025 | 7.316551 | 15.99086 | 4.04699 | 30.88252 | 28.07155 | 27.77578 | 31.69973 | 24.60369
26.03333 | 7.316551 | 15.99086 | 4.04699 | 30.88252 | 28.07159 | 27.77578 | 31.69973 | 24.60369
26.04167 | 7.316551 | 16.12134 | 4.04699 | 30.88252 | 27.86562 | 27.77578 | 31.69973 | 24.77756
26.05 | 7.316551 | 16.12134 | 4.04699 | 31.16449 | 27.86566 | 27.54019 | 31.69973 | 24.77756
26.05833 | 7.454759 | 16.12134 | 4.04699 | 31.16449 | 27.8657 | 27.77578 | 31.69973 | 24.89374
26.06667 | 7.454759 | 16.24204 | 4.17777 | 30.88252 | 27.86574 | 27.77578 | 31.69973 | 25.06842
26.075 | 7.454759 | 16.37308 | 4.17777 | 31.16449 | 27.86578 | 27.77578 | 31.69973 | 25.06842
26.08333 | 7.454759 | 16.37308 | 4.17777 | 31.16449 | 27.86582 | 27.54019 | 31.69973 | 25.24358
26.09167 | 7.454759 | 16.37308 | 4.17777 | 31.16449 | 27.86586 | 27.54019 | 31.69973 | 25.24358
26.1 | 7.58854 | 16.37308 | 4.17777 | 31.16449 | 27.86591 | 27.54019 | 31.69973 | 25.24358
26.10833 | 7.58854 | 16.50441 | 4.17777 | 31.16449 | 27.66059 | 27.54019 | 31.97779 | 25.36063
26.11667 | 7.58854 | 16.63604 | 4.17777 | 31.16449 | 27.86599 | 27.77578 | 31.69973 | 25.53662
26.125 | 7.727451 | 16.63604 | 4.17777 | 31.16449 | 27.66068 | 27.54019 | 31.97779 | 25.53662
26.13333 | 7.727451 | 16.63604 | 4.17777 | 31.16449 | 27.66072 | 27.54019 | 31.97779 | 25.7131
26.14167 | 7.727451 | 16.75781 | 4.17777 | 31.16449 | 27.66076 | 27.54019 | 31.97779 | 25.7131
26.15 | 7.727451 | 16.75781 | 4.308878 | 31.16449 | 27.86615 | 27.77578 | 31.97779 | 25.7131
26.15833 | 7.727451 | 16.75781 | 4.17777 | 31.16449 | 27.66084 | 27.77578 | 31.97779 | 25.89008
26.16667 | 7.86672 | 16.89002 | 4.17777 | 31.42187 | 27.66088 | 27.54019 | 31.97779 | 26.00834
26.175 | 7.86672 | 16.89002 | 4.17777 | 31.42187 | 27.66092 | 27.77578 | 31.97779 | 26.00834
26.18333 | 7.86672 | 17.01232 | 4.17777 | 31.42187 | 27.66096 | 27.77578 | 31.97779 | 26.00834
26.19167 | 7.86672 | 17.01232 | 4.17777 | 31.42187 | 27.661 | 27.77578 | 31.97779 | 26.18615
26.2 | 8.00635 | 17.1451 | 4.17777 | 31.42187 | 27.66105 | 27.77578 | 31.97779 | 26.18615
26.20833 | 8.00635 | 17.1451 | 4.17777 | 31.42187 | 27.86644 | 27.77578 | 31.97779 | 26.36446
26.21667 | 8.00635 | 17.1451 | 4.308878 | 31.42187 | 27.66113 | 27.77578 | 31.97779 | 26.36446
26.225 | 8.00635 | 17.27819 | 4.308878 | 31.42187 | 27.66117 | 27.77578 | 31.97779 | 26.48362
26.23333 | 8.00635 | 17.27819 | 4.17777 | 31.42187 | 27.66121 | 27.77578 | 31.97779 | 26.48362
26.24167 | 8.146343 | 17.27819 | 4.308878 | 31.42187 | 27.66125 | 27.54019 | 31.97779 | 26.48362
26.25 | 8.146343 | 17.4013 | 4.308878 | 31.42187 | 27.66129 | 27.54019 | 31.97779 | 26.66277
26.25833 | 8.146343 | 17.4013 | 4.308878 | 31.42187 | 27.86669 | 27.54019 | 31.97779 | 26.66277
26.26667 | 8.281852 | 17.4013 | 4.17777 | 31.42187 | 27.66137 | 27.54019 | 31.97779 | 26.66277
26.275 | 8.281852 | 17.53497 | 4.17777 | 31.42187 | 27.66141 | 27.54019 | 31.97779 | 26.84244
26.28333 | 8.281852 | 17.53497 | 4.308878 | 31.42187 | 27.66146 | 27.54019 | 31.97779 | 26.84244
26.29167 | 8.281852 | 17.65863 | 4.308878 | 31.42187 | 27.6615 | 27.54019 | 32.23159 | 26.9625
26.3 | 8.281852 | 17.53497 | 4.308878 | 31.68027 | 27.66154 | 27.54019 | 32.23159 | 26.9625
26.30833 | 8.42256 | 17.65863 | 4.308878 | 31.68027 | 27.66158 | 27.54019 | 32.23159 | 26.9625
26.31667 | 8.42256 | 17.65863 | 4.17777 | 31.68027 | 27.66162 | 27.54019 | 32.23159 | 27.14301
26.325 | 8.563634 | 17.79288 | 4.308878 | 31.68027 | 27.66166 | 27.54019 | 32.23159 | 27.14301
26.33333 | 8.42256 | 17.79288 | 4.308878 | 31.68027 | 27.6617 | 27.54019 | 32.23159 | 27.14301
26.34167 | 8.42256 | 17.91708 | 4.308878 | 31.68027 | 27.8671 | 27.77578 | 32.23159 | 27.32404
26.35 | 8.563634 | 17.79288 | 4.308878 | 31.68027 | 27.66178 | 27.54019 | 32.23159 | 27.32404
26.35833 | 8.563634 | 17.91708 | 4.308878 | 31.68027 | 27.86718 | 27.77578 | 32.51191 | 27.32404
26.36667 | 8.563634 | 17.91708 | 4.308878 | 31.68027 | 27.66187 | 27.77578 | 32.51191 | 27.44501
26.375 | 8.700192 | 17.91708 | 4.440317 | 31.68027 | 27.66191 | 27.77578 | 32.51191 | 27.44501
26.38333 | 8.563634 | 17.91708 | 4.440317 | 31.68027 | 27.66195 | 27.77578 | 32.51191 | 27.44501
26.39167 | 8.700192 | 17.91708 | 4.308878 | 31.93969 | 27.66199 | 27.77578 | 32.51191 | 27.44501
26.4 | 8.700192 | 18.05193 | 4.308878 | 31.68027 | 27.86738 | 27.77578 | 32.51191 | 27.6269
26.40833 | 8.700192 | 18.05193 | 4.440317 | 31.93969 | 27.86743 | 27.77578 | 32.76777 | 27.44501
26.41667 | 8.700192 | 18.05193 | 4.308878 | 31.93969 | 27.86747 | 27.77578 | 32.76777 | 27.6269
26.425 | 8.700192 | 18.17667 | 4.440317 | 31.93969 | 27.86751 | 27.77578 | 32.76777 | 27.6269
26.43333 | 8.84199 | 18.17667 | 4.440317 | 31.93969 | 27.86755 | 27.77578 | 32.76777 | 27.74845
26.44167 | 8.84199 | 18.17667 | 4.440317 | 31.93969 | 27.86759 | 27.77578 | 32.76777 | 27.74845
26.45 | 8.84199 | 18.17667 | 4.440317 | 31.93969 | 27.86763 | 27.77578 | 32.76777 | 27.74845
26.45833 | 8.979249 | 18.31211 | 4.440317 | 31.93969 | 28.07369 | 28.01224 | 32.76777 | 27.74845
26.46667 | 8.84199 | 18.31211 | 4.440317 | 31.93969 | 28.07373 | 27.77578 | 32.76777 | 27.74845
26.475 | 8.979249 | 18.31211 | 4.440317 | 31.93969 | 28.07377 | 28.01224 | 32.76777 | 27.93121
26.48333 | 8.979249 | 18.43741 | 4.440317 | 31.93969 | 28.07381 | 28.01224 | 32.76777 | 27.93121
26.49167 | 8.979249 | 18.43741 | 4.440317 | 32.20013 | 28.07385 | 28.01224 | 32.76777 | 27.93121
26.5 | 9.116855 | 18.31211 | 4.440317 | 32.20013 | 27.86788 | 28.01224 | 32.76777 | 27.93121
26.50833 | 8.979249 | 18.43741 | 4.440317 | 32.20013 | 28.07394 | 28.01224 | 32.76777 | 28.11449
26.51667 | 9.116855 | 18.43741 | 4.440317 | 32.20013 | 27.86796 | 28.01224 | 32.76777 | 28.11449
26.525 | 9.116855 | 18.43741 | 4.440317 | 32.20013 | 28.07402 | 28.01224 | 32.76777 | 28.11449
26.53333 | 9.116855 | 18.43741 | 4.440317 | 32.20013 | 27.86804 | 28.01224 | 32.76777 | 28.11449
26.54167 | 9.116855 | 18.57345 | 4.440317 | 32.20013 | 28.0741 | 28.24957 | 32.76777 | 28.23698
26.55 | 9.116855 | 18.57345 | 4.440317 | 32.20013 | 28.07414 | 28.24957 | 33.05037 | 28.23698
26.55833 | 9.259743 | 18.57345 | 4.440317 | 32.20013 | 28.07418 | 28.24957 | 33.05037 | 28.23698
26.56667 | 9.259743 | 18.57345 | 4.440317 | 32.20013 | 28.07422 | 28.24957 | 33.05037 | 28.42114
26.575 | 9.259743 | 18.57345 | 4.440317 | 32.4616 | 28.07426 | 28.24957 | 33.05037 | 28.42114
26.58333 | 9.398059 | 18.6993 | 4.440317 | 32.20013 | 28.07431 | 28.24957 | 33.05037 | 28.42114
26.59167 | 9.398059 | 18.57345 | 4.572087 | 32.4616 | 28.07435 | 28.24957 | 33.05037 | 28.42114
26.6 | 9.259743 | 18.6993 | 4.572087 | 32.4616 | 28.28107 | 28.24957 | 32.76777 | 28.60583
26.60833 | 9.398059 | 18.6993 | 4.572087 | 32.4616 | 28.07443 | 28.24957 | 33.05037 | 28.60583
26.61667 | 9.398059 | 18.6993 | 4.572087 | 32.4616 | 28.28115 | 28.24957 | 33.05037 | 28.60583
26.625 | 9.398059 | 18.6993 | 4.572087 | 32.4616 | 28.28119 | 28.24957 | 33.05037 | 28.60583
26.63333 | 9.398059 | 18.6993 | 4.572087 | 32.4616 | 28.28124 | 28.24957 | 33.05037 | 28.72925
26.64167 | 9.536726 | 18.83594 | 4.572087 | 32.4616 | 28.28128 | 28.24957 | 33.05037 | 28.72925
26.65 | 9.536726 | 18.83594 | 4.572087 | 32.72411 | 28.28132 | 28.24957 | 33.05037 | 28.72925
26.65833 | 9.536726 | 18.83594 | 4.440317 | 32.4616 | 28.28136 | 28.24957 | 33.05037 | 28.72925
26.66667 | 9.536726 | 18.96235 | 4.440317 | 32.72411 | 28.2814 | 28.24957 | 33.30832 | 28.72925
26.675 | 9.536726 | 18.96235 | 4.572087 | 32.72411 | 28.28144 | 28.24957 | 33.05037 | 28.72925
26.68333 | 9.536726 | 18.83594 | 4.572087 | 32.72411 | 28.28148 | 28.24957 | 33.05037 | 28.72925
26.69167 | 9.536726 | 18.96235 | 4.572087 | 32.72411 | 28.28152 | 28.48779 | 33.30832 | 28.91483
26.7 | 9.536726 | 18.96235 | 4.572087 | 32.72411 | 28.48892 | 28.48779 | 33.30832 | 28.72925
26.70833 | 9.536726 | 18.96235 | 4.572087 | 32.72411 | 28.28161 | 28.48779 | 33.05037 | 28.91483
26.71667 | 9.536726 | 18.96235 | 4.572087 | 32.72411 | 28.489 | 28.24957 | 33.05037 | 28.91483
26.725 | 9.675744 | 19.0996 | 4.572087 | 32.72411 | 28.48904 | 28.48779 | 33.30832 | 28.91483
26.73333 | 9.675744 | 18.96235 | 4.572087 | 32.72411 | 28.48908 | 28.48779 | 33.30832 | 28.91483
26.74167 | 9.675744 | 19.0996 | 4.572087 | 32.72411 | 28.48912 | 28.48779 | 33.30832 | 28.91483
26.75 | 9.675744 | 19.0996 | 4.572087 | 32.72411 | 28.48916 | 28.48779 | 33.30832 | 29.03884
26.75833 | 9.675744 | 19.0996 | 4.572087 | 32.72411 | 28.48921 | 28.48779 | 33.30832 | 29.03884
26.76667 | 9.815116 | 19.0996 | 4.572087 | 32.72411 | 28.48925 | 28.48779 | 33.30832 | 29.03884
26.775 | 9.815116 | 19.0996 | 4.704191 | 32.72411 | 28.48929 | 28.48779 | 33.30832 | 29.03884
26.78333 | 9.675744 | 19.0996 | 4.704191 | 32.72411 | 28.48933 | 28.48779 | 33.59322 | 29.03884
26.79167 | 9.815116 | 19.22657 | 4.572087 | 32.72411 | 28.48937 | 28.69695 | 33.59322 | 29.03884
26.8 | 9.815116 | 19.22657 | 4.704191 | 32.72411 | 28.48941 | 28.69695 | 33.59322 | 29.22531
26.80833 | 9.815116 | 19.22657 | 4.704191 | 32.72411 | 28.48945 | 28.48779 | 33.59322 | 29.22531
26.81667 | 9.815116 | 19.22657 | 4.704191 | 32.72411 | 28.48949 | 28.69695 | 33.59322 | 29.22531
26.825 | 9.815116 | 19.22657 | 4.704191 | 32.72411 | 28.48954 | 28.69695 | 33.59322 | 29.22531
26.83333 | 9.95984 | 19.35382 | 4.704191 | 32.72411 | 28.6976 | 28.69695 | 33.59322 | 29.22531
26.84167 | 9.95984 | 19.35382 | 4.704191 | 32.72411 | 28.48962 | 28.69695 | 33.59322 | 29.22531
26.85 | 9.95984 | 19.22657 | 4.704191 | 32.72411 | 28.69768 | 28.69695 | 33.85328 | 29.22531
26.85833 | 9.95984 | 19.35382 | 4.704191 | 32.72411 | 28.4897 | 28.69695 | 33.85328 | 29.41233
26.86667 | 10.09993 | 19.35382 | 4.704191 | 32.72411 | 28.69777 | 28.69695 | 33.85328 | 29.41233
26.875 | 9.95984 | 19.35382 | 4.704191 | 32.72411 | 28.69781 | 28.69695 | 33.85328 | 29.41233
26.88333 | 9.95984 | 19.35382 | 4.704191 | 32.72411 | 28.48982 | 28.69695 | 33.85328 | 29.41233
26.89167 | 10.09993 | 19.49197 | 4.704191 | 32.72411 | 28.69789 | 28.69695 | 33.85328 | 29.41233
26.9 | 10.09993 | 19.35382 | 4.572087 | 32.72411 | 28.48991 | 28.93684 | 33.85328 | 29.41233
26.90833 | 10.09993 | 19.49197 | 4.704191 | 32.98766 | 28.69797 | 28.93684 | 33.85328 | 29.5373
26.91667 | 10.09993 | 19.49197 | 4.704191 | 32.72411 | 28.69801 | 28.93684 | 33.85328 | 29.41233
26.925 | 10.09993 | 19.49197 | 4.704191 | 32.98766 | 28.69806 | 28.93684 | 34.11435 | 29.41233
26.93333 | 10.24039 | 19.49197 | 4.704191 | 32.98766 | 28.6981 | 28.93684 | 33.85328 | 29.41233
26.94167 | 10.24039 | 19.49197 | 4.704191 | 32.98766 | 28.69814 | 29.17761 | 34.11435 | 29.5373
26.95 | 10.24039 | 19.49197 | 4.704191 | 32.98766 | 28.94173 | 28.93684 | 34.11435 | 29.5373
26.95833 | 10.24039 | 19.49197 | 4.836628 | 32.98766 | 28.69822 | 29.17761 | 34.11435 | 29.5373
26.96667 | 10.24039 | 19.49197 | 4.704191 | 32.98766 | 28.94181 | 29.17761 | 34.37645 | 29.5373
26.975 | 10.24039 | 19.49197 | 4.836628 | 32.98766 | 28.94185 | 29.17761 | 34.37645 | 29.5373
26.98333 | 10.24039 | 19.61978 | 4.836628 | 32.98766 | 28.94189 | 28.93684 | 34.37645 | 29.5373
26.99167 | 10.37616 | 19.61978 | 4.704191 | 32.98766 | 28.94194 | 28.93684 | 34.37645 | 29.5373
27 | 10.24039 | 19.61978 | 4.836628 | 32.98766 | 28.94198 | 29.17761 | 34.37645 | 29.5373
27.00833 | 10.24039 | 19.61978 | 4.836628 | 32.98766 | 29.15151 | 29.17761 | 34.37645 | 29.5373
27.01667 | 10.37616 | 19.61978 | 4.836628 | 32.98766 | 28.94206 | 29.17761 | 34.37645 | 29.72522
27.025 | 10.37616 | 19.61978 | 4.704191 | 32.98766 | 29.15159 | 29.17761 | 34.37645 | 29.72522
27.03333 | 10.37616 | 19.61978 | 4.836628 | 32.98766 | 29.15163 | 29.17761 | 34.37645 | 29.72522
27.04167 | 10.24039 | 19.74786 | 4.836628 | 32.98766 | 29.15168 | 29.17761 | 34.37645 | 29.72522
27.05 | 10.37616 | 19.61978 | 4.836628 | 32.98766 | 29.15172 | 29.17761 | 34.37645 | 29.72522
27.05833 | 10.37616 | 19.74786 | 4.836628 | 32.98766 | 29.15176 | 29.17761 | 34.37645 | 29.72522
27.06667 | 10.37616 | 19.61978 | 4.836628 | 32.98766 | 29.1518 | 29.17761 | 34.37645 | 29.72522
27.075 | 10.37616 | 19.74786 | 4.836628 | 33.25226 | 29.15184 | 29.17761 | 34.37645 | 29.72522
27.08333 | 10.37616 | 19.74786 | 4.836628 | 32.98766 | 29.15188 | 29.17761 | 34.37645 | 29.72522
27.09167 | 10.51732 | 19.74786 | 4.836628 | 33.25226 | 29.15192 | 29.17761 | 34.37645 | 29.72522
27.1 | 10.37616 | 19.74786 | 4.836628 | 33.25226 | 29.15197 | 29.17761 | 34.37645 | 29.8508
27.10833 | 10.51732 | 19.61978 | 4.836628 | 33.25226 | 29.15201 | 29.17761 | 34.37645 | 29.8508
27.11667 | 10.51732 | 19.74786 | 4.836628 | 33.25226 | 29.15205 | 29.17761 | 34.11435 | 29.8508
27.125 | 10.51732 | 19.74786 | 4.969401 | 33.25226 | 28.9426 | 29.17761 | 34.37645 | 29.8508
27.13333 | 10.51732 | 19.74786 | 4.836628 | 33.25226 | 29.15213 | 29.17761 | 34.37645 | 29.8508
27.14167 | 10.51732 | 19.74786 | 4.969401 | 33.25226 | 29.15217 | 29.17761 | 34.37645 | 29.8508
27.15 | 10.51732 | 19.88693 | 4.969401 | 33.25226 | 29.15222 | 29.17761 | 34.66594 | 29.8508
27.15833 | 10.51732 | 19.88693 | 4.836628 | 33.25226 | 28.94276 | 29.17761 | 34.37645 | 29.8508
27.16667 | 10.51732 | 19.88693 | 4.836628 | 33.25226 | 28.94281 | 29.17761 | 34.37645 | 29.8508
27.175 | 10.51732 | 19.88693 | 4.836628 | 33.25226 | 29.15234 | 29.17761 | 34.37645 | 29.8508
27.18333 | 10.65884 | 19.88693 | 4.836628 | 33.25226 | 29.15238 | 29.17761 | 34.66594 | 29.8508
27.19167 | 10.65884 | 19.88693 | 4.969401 | 33.25226 | 29.15242 | 29.38903 | 34.37645 | 29.8508
27.2 | 10.65884 | 19.88693 | 4.836628 | 33.25226 | 29.15246 | 29.17761 | 34.37645 | 30.03963
27.20833 | 10.65884 | 19.88693 | 4.969401 | 33.25226 | 29.15251 | 29.38903 | 34.66594 | 29.8508
27.21667 | 10.80073 | 20.01559 | 4.836628 | 33.51792 | 29.15255 | 29.38903 | 34.66594 | 30.03963
27.225 | 10.65884 | 20.01559 | 4.836628 | 33.25226 | 29.15259 | 29.38903 | 34.66594 | 30.03963
27.23333 | 10.65884 | 19.88693 | 4.969401 | 33.25226 | 29.15263 | 29.38903 | 34.66594 | 30.03963
27.24167 | 10.65884 | 20.01559 | 4.969401 | 33.51792 | 29.15267 | 29.38903 | 34.66594 | 30.03963
27.25 | 10.65884 | 20.01559 | 4.969401 | 33.25226 | 29.15271 | 29.38903 | 34.66594 | 30.03963
27.25833 | 10.80073 | 20.01559 | 4.969401 | 33.51792 | 29.15275 | 29.38903 | 34.9302 | 30.03963
27.26667 | 10.80073 | 20.01559 | 4.969401 | 33.51792 | 29.1528 | 29.38903 | 34.9302 | 30.03963
27.275 | 10.80073 | 20.01559 | 4.969401 | 33.51792 | 29.15284 | 29.38903 | 34.9302 | 30.03963
27.28333 | 10.80073 | 20.01559 | 4.969401 | 33.25226 | 29.15288 | 29.63151 | 34.9302 | 30.03963
27.29167 | 10.80073 | 20.14452 | 4.969401 | 33.25226 | 29.15292 | 29.63151 | 34.9302 | 30.16582
27.3 | 10.80073 | 20.01559 | 4.969401 | 33.51792 | 29.15296 | 29.63151 | 34.9302 | 30.16582
27.30833 | 10.94297 | 20.01559 | 4.969401 | 33.25226 | 29.153 | 29.63151 | 34.9302 | 30.16582
27.31667 | 10.80073 | 20.01559 | 4.969401 | 33.51792 | 29.15304 | 29.63151 | 34.9302 | 30.16582
27.325 | 10.80073 | 20.14452 | 4.969401 | 33.51792 | 29.15309 | 29.63151 | 34.9302 | 30.16582
27.33333 | 10.94297 | 20.14452 | 4.969401 | 33.51792 | 29.15313 | 29.63151 | 34.9302 | 30.16582
27.34167 | 10.94297 | 20.14452 | 4.969401 | 33.51792 | 29.36335 | 29.63151 | 34.9302 | 30.16582
27.35 | 10.94297 | 20.14452 | 5.102511 | 33.51792 | 29.36339 | 29.63151 | 34.9302 | 30.16582
27.35833 | 10.94297 | 20.14452 | 4.969401 | 33.51792 | 29.36343 | 29.63151 | 34.9302 | 30.16582
27.36667 | 10.94297 | 20.14452 | 4.969401 | 33.51792 | 29.36347 | 29.63151 | 34.9302 | 30.16582
27.375 | 10.94297 | 20.14452 | 4.969401 | 33.51792 | 29.36351 | 29.63151 | 35.1955 | 30.35556
27.38333 | 10.94297 | 20.14452 | 5.102511 | 33.51792 | 29.36355 | 29.63151 | 35.1955 | 30.35556
27.39167 | 10.94297 | 20.14452 | 5.102511 | 33.51792 | 29.36359 | 29.63151 | 35.1955 | 30.35556
27.4 | 10.94297 | 20.14452 | 5.102511 | 33.51792 | 29.36364 | 29.63151 | 35.1955 | 30.16582
27.40833 | 11.08049 | 20.27373 | 4.969401 | 33.51792 | 29.36368 | 29.63151 | 35.1955 | 30.35556
27.41667 | 11.08049 | 20.14452 | 5.102511 | 33.51792 | 29.57458 | 29.63151 | 35.46184 | 30.35556
27.425 | 11.08049 | 20.27373 | 4.969401 | 33.51792 | 29.36376 | 29.63151 | 35.46184 | 30.35556
27.43333 | 10.94297 | 20.27373 | 5.102511 | 33.51792 | 29.3638 | 29.63151 | 35.46184 | 30.35556
27.44167 | 11.08049 | 20.27373 | 5.102511 | 33.51792 | 29.36384 | 29.63151 | 35.1955 | 30.35556
27.45 | 11.08049 | 20.27373 | 5.102511 | 33.78463 | 29.36389 | 29.84442 | 35.46184 | 30.35556
27.45833 | 10.94297 | 20.27373 | 5.102511 | 33.51792 | 29.36393 | 29.84442 | 35.46184 | 30.35556
27.46667 | 11.08049 | 20.41402 | 5.102511 | 33.51792 | 29.57483 | 29.84442 | 35.46184 | 30.35556
27.475 | 11.08049 | 20.27373 | 5.231011 | 33.51792 | 29.57487 | 29.63151 | 35.46184 | 30.35556
27.48333 | 11.08049 | 20.27373 | 5.102511 | 33.51792 | 29.57491 | 29.63151 | 35.46184 | 30.35556
27.49167 | 11.08049 | 20.41402 | 4.969401 | 33.51792 | 29.57496 | 29.84442 | 35.46184 | 30.35556
27.5 | 11.08049 | 20.41402 | 5.102511 | 33.78463 | 29.575 | 29.63151 | 35.46184 | 30.35556
27.50833 | 11.08049 | 20.41402 | 5.102511 | 33.51792 | 29.57504 | 29.84442 | 35.46184 | 30.54586
27.51667 | 11.08049 | 20.41402 | 5.102511 | 33.51792 | 29.57508 | 29.84442 | 35.46184 | 30.35556
27.525 | 11.08049 | 20.41402 | 5.102511 | 33.51792 | 29.57512 | 29.84442 | 35.46184 | 30.35556
27.53333 | 11.08049 | 20.41402 | 5.102511 | 33.78463 | 29.57516 | 29.84442 | 35.46184 | 30.54586
27.54167 | 11.22346 | 20.41402 | 5.102511 | 33.78463 | 29.57521 | 29.84442 | 35.46184 | 30.54586
27.55 | 11.22346 | 20.41402 | 5.102511 | 33.78463 | 29.57525 | 29.84442 | 35.46184 | 30.54586
27.55833 | 11.22346 | 20.54382 | 5.102511 | 33.78463 | 29.57529 | 29.84442 | 35.46184 | 30.35556
27.56667 | 11.22346 | 20.41402 | 5.102511 | 33.78463 | 29.57533 | 29.84442 | 35.46184 | 30.54586
27.575 | 11.22346 | 20.54382 | 5.102511 | 33.78463 | 29.57537 | 29.84442 | 35.46184 | 30.54586
27.58333 | 11.36679 | 20.54382 | 5.102511 | 33.78463 | 29.57541 | 29.84442 | 35.46184 | 30.54586
27.59167 | 11.36679 | 20.54382 | 5.102511 | 33.78463 | 29.57545 | 29.84442 | 35.46184 | 30.54586
27.6 | 11.36679 | 20.41402 | 5.102511 | 33.78463 | 29.5755 | 29.84442 | 35.46184 | 30.54586
27.60833 | 11.36679 | 20.54382 | 5.102511 | 33.78463 | 29.57554 | 29.84442 | 35.46184 | 30.67304
27.61667 | 11.36679 | 20.54382 | 5.102511 | 33.78463 | 29.57558 | 29.84442 | 35.46184 | 30.67304
27.625 | 11.36679 | 20.54382 | 5.102511 | 33.78463 | 29.57562 | 29.84442 | 35.46184 | 30.67304
27.63333 | 11.36679 | 20.41402 | 5.102511 | 33.78463 | 29.57566 | 29.84442 | 35.46184 | 30.67304
27.64167 | 11.36679 | 20.54382 | 5.102511 | 33.78463 | 29.5757 | 29.84442 | 35.72923 | 30.67304
27.65 | 11.36679 | 20.54382 | 5.102511 | 34.05241 | 29.57575 | 29.84442 | 35.46184 | 30.54586
27.65833 | 11.36679 | 20.54382 | 5.102511 | 33.78463 | 29.57579 | 29.84442 | 35.72923 | 30.67304
27.66667 | 11.36679 | 20.67389 | 5.102511 | 33.78463 | 29.57583 | 29.84442 | 35.72923 | 30.67304
27.675 | 11.36679 | 20.67389 | 5.102511 | 34.05241 | 29.57587 | 29.84442 | 35.72923 | 30.67304
27.68333 | 11.50536 | 20.54382 | 5.102511 | 33.78463 | 29.57591 | 29.84442 | 35.72923 | 30.67304
27.69167 | 11.36679 | 20.67389 | 5.102511 | 34.05241 | 29.57595 | 30.0886 | 35.72923 | 30.67304
27.7 | 11.36679 | 20.54382 | 5.231011 | 34.05241 | 29.576 | 29.84442 | 35.72923 | 30.67304
27.70833 | 11.36679 | 20.67389 | 5.231011 | 34.05241 | 29.57604 | 30.0886 | 35.72923 | 30.67304
27.71667 | 11.50536 | 20.67389 | 5.231011 | 34.05241 | 29.57608 | 29.84442 | 35.72923 | 30.67304
27.725 | 11.50536 | 20.67389 | 5.231011 | 34.05241 | 29.78767 | 30.0886 | 35.72923 | 30.67304
27.73333 | 11.50536 | 20.67389 | 5.231011 | 34.05241 | 29.57616 | 30.0886 | 35.72923 | 30.67304
27.74167 | 11.50536 | 20.67389 | 5.231011 | 34.05241 | 29.5762 | 30.0886 | 35.72923 | 30.67304
27.75 | 11.50536 | 20.67389 | 5.102511 | 34.05241 | 29.57625 | 30.0886 | 35.72923 | 30.67304
27.75833 | 11.50536 | 20.67389 | 5.231011 | 34.05241 | 29.78784 | 30.3337 | 35.99768 | 30.67304
27.76667 | 11.50536 | 20.67389 | 5.231011 | 34.05241 | 29.57633 | 30.0886 | 35.99768 | 30.86427
27.775 | 11.50536 | 20.67389 | 5.231011 | 34.05241 | 29.78792 | 30.0886 | 35.72923 | 30.86427
27.78333 | 11.50536 | 20.80424 | 5.231011 | 34.05241 | 29.78797 | 30.0886 | 35.72923 | 30.86427
27.79167 | 11.50536 | 20.80424 | 5.231011 | 34.05241 | 29.78801 | 30.3337 | 35.72923 | 30.86427
27.8 | 11.64942 | 20.67389 | 5.231011 | 34.05241 | 29.78805 | 30.0886 | 35.72923 | 30.86427
27.80833 | 11.64942 | 20.80424 | 5.231011 | 34.05241 | 29.78809 | 30.3337 | 35.72923 | 30.86427
27.81667 | 11.50536 | 20.80424 | 5.231011 | 34.05241 | 29.78813 | 30.3337 | 35.99768 | 30.86427
27.825 | 11.64942 | 20.80424 | 5.231011 | 34.05241 | 29.78817 | 30.0886 | 35.99768 | 30.86427
27.83333 | 11.64942 | 20.80424 | 5.231011 | 34.05241 | 29.57666 | 30.3337 | 35.99768 | 30.86427
27.84167 | 11.64942 | 20.80424 | 5.231011 | 34.05241 | 29.78826 | 30.3337 | 35.99768 | 30.86427
27.85 | 11.64942 | 20.80424 | 5.231011 | 34.05241 | 29.7883 | 30.0886 | 35.99768 | 30.86427
27.85833 | 11.64942 | 20.80424 | 5.364785 | 34.05241 | 29.78834 | 30.3337 | 35.99768 | 30.86427
27.86667 | 11.64942 | 20.80424 | 5.231011 | 34.05241 | 29.78838 | 30.0886 | 35.99768 | 30.99207
27.875 | 11.64942 | 20.80424 | 5.231011 | 34.05241 | 29.78842 | 30.0886 | 35.99768 | 30.99207
27.88333 | 11.64942 | 20.94577 | 5.364785 | 34.05241 | 29.78847 | 30.3337 | 35.99768 | 30.99207
27.89167 | 11.64942 | 20.94577 | 5.231011 | 34.05241 | 29.78851 | 30.0886 | 35.99768 | 30.86427
27.9 | 11.78869 | 20.94577 | 5.231011 | 34.32127 | 29.78855 | 30.0886 | 35.99768 | 30.99207
27.90833 | 11.64942 | 20.94577 | 5.364785 | 34.05241 | 29.78859 | 30.0886 | 36.2672 | 30.99207
27.91667 | 11.64942 | 20.80424 | 5.231011 | 34.05241 | 29.78863 | 30.3337 | 36.2672 | 30.99207
27.925 | 11.78869 | 20.80424 | 5.364785 | 34.05241 | 30.00092 | 30.3337 | 36.2672 | 30.99207
27.93333 | 11.78869 | 20.94577 | 5.364785 | 34.05241 | 30.00096 | 30.3337 | 35.99768 | 30.99207
27.94167 | 11.64942 | 21.07671 | 5.364785 | 34.05241 | 30.001 | 30.3337 | 36.2672 | 30.99207
27.95 | 11.64942 | 20.94577 | 5.231011 | 34.05241 | 30.00105 | 30.3337 | 36.2672 | 30.99207
27.95833 | 11.78869 | 20.94577 | 5.231011 | 34.05241 | 30.00109 | 30.3337 | 36.2672 | 30.99207
27.96667 | 11.78869 | 21.07671 | 5.364785 | 34.05241 | 30.00113 | 30.3337 | 36.2672 | 30.99207
27.975 | 11.78869 | 20.94577 | 5.364785 | 34.05241 | 30.00117 | 30.3337 | 36.2672 | 30.99207
27.98333 | 11.78869 | 20.94577 | 5.364785 | 34.05241 | 30.00121 | 30.3337 | 36.2672 | 30.99207
27.99167 | 11.78869 | 21.07671 | 5.364785 | 34.05241 | 30.00125 | 30.3337 | 36.2672 | 30.99207
28 | 11.78869 | 21.07671 | 5.231011 | 34.05241 | 30.0013 | 30.3337 | 36.2672 | 30.99207
28.00833 | 11.78869 | 21.07671 | 5.231011 | 34.05241 | 30.00134 | 30.3337 | 36.2672 | 30.99207
28.01667 | 11.92831 | 21.07671 | 5.364785 | 34.05241 | 30.00138 | 30.3337 | 36.2672 | 30.99207
28.025 | 11.78869 | 21.07671 | 5.364785 | 34.05241 | 30.00142 | 30.3337 | 36.2672 | 30.99207
28.03333 | 11.92831 | 21.07671 | 5.364785 | 34.05241 | 30.00146 | 30.3337 | 36.2672 | 31.18423
28.04167 | 11.78869 | 21.07671 | 5.231011 | 34.05241 | 30.0015 | 30.3337 | 36.2672 | 30.99207
28.05 | 11.78869 | 21.07671 | 5.364785 | 34.32127 | 30.00155 | 30.54893 | 36.2672 | 30.99207
28.05833 | 11.78869 | 21.07671 | 5.231011 | 34.32127 | 30.00159 | 30.3337 | 36.2672 | 31.18423
28.06667 | 11.92831 | 21.20794 | 5.364785 | 34.05241 | 30.00163 | 30.3337 | 36.2672 | 31.18423
28.075 | 11.92831 | 21.20794 | 5.231011 | 34.32127 | 30.00167 | 30.3337 | 36.2672 | 31.18423
28.08333 | 11.92831 | 21.20794 | 5.364785 | 34.32127 | 30.00171 | 30.54893 | 36.2672 | 31.18423
28.09167 | 11.92831 | 21.20794 | 5.364785 | 34.32127 | 30.00176 | 30.54893 | 36.53779 | 31.18423
28.1 | 11.92831 | 21.20794 | 5.364785 | 34.32127 | 30.0018 | 30.54893 | 36.53779 | 31.18423
28.10833 | 11.92831 | 21.20794 | 5.364785 | 34.32127 | 30.00184 | 30.54893 | 36.53779 | 31.18423
28.11667 | 11.92831 | 21.20794 | 5.364785 | 34.32127 | 30.00188 | 30.54893 | 36.53779 | 31.18423
28.125 | 11.78869 | 21.33945 | 5.364785 | 34.32127 | 30.00192 | 30.54893 | 36.53779 | 31.18423
28.13333 | 11.92831 | 21.20794 | 5.364785 | 34.32127 | 30.00196 | 30.54893 | 36.53779 | 31.18423
28.14167 | 11.92831 | 21.33945 | 5.364785 | 34.32127 | 30.00201 | 30.54893 | 36.53779 | 31.18423
28.15 | 11.92831 | 21.20794 | 5.364785 | 34.32127 | 30.21499 | 30.54893 | 36.53779 | 31.18423
28.15833 | 11.92831 | 21.33945 | 5.231011 | 34.59121 | 30.00209 | 30.54893 | 36.53779 | 31.18423
28.16667 | 11.92831 | 21.20794 | 5.364785 | 34.32127 | 30.00213 | 30.54893 | 36.53779 | 31.18423
28.175 | 12.07347 | 21.33945 | 5.364785 | 34.59121 | 30.00217 | 30.54893 | 36.53779 | 31.18423
28.18333 | 11.92831 | 21.33945 | 5.364785 | 34.59121 | 30.21516 | 30.54893 | 36.53779 | 31.31265
28.19167 | 12.07347 | 21.33945 | 5.364785 | 34.59121 | 30.00226 | 30.54893 | 36.53779 | 31.31265
28.2 | 12.07347 | 21.33945 | 5.364785 | 34.32127 | 30.21524 | 30.54893 | 36.53779 | 31.18423
28.20833 | 12.07347 | 21.47124 | 5.364785 | 34.32127 | 30.21528 | 30.54893 | 36.53779 | 31.31265
28.21667 | 12.07347 | 21.47124 | 5.364785 | 34.59121 | 30.21533 | 30.54893 | 36.53779 | 31.31265
28.225 | 12.07347 | 21.47124 | 5.364785 | 34.32127 | 30.21537 | 30.54893 | 36.53779 | 31.31265
28.23333 | 12.07347 | 21.33945 | 5.364785 | 34.32127 | 30.21541 | 30.54893 | 36.53779 | 31.31265
28.24167 | 11.92831 | 21.33945 | 5.364785 | 34.32127 | 30.21545 | 30.54893 | 36.53779 | 31.31265
28.25 | 12.07347 | 21.33945 | 5.364785 | 34.59121 | 30.00255 | 30.54893 | 36.53779 | 31.31265
28.25833 | 12.07347 | 21.33945 | 5.364785 | 34.32127 | 30.21553 | 30.54893 | 36.53779 | 31.31265
28.26667 | 12.07347 | 21.47124 | 5.364785 | 34.59121 | 30.21558 | 30.54893 | 36.53779 | 31.31265
28.275 | 12.07347 | 21.47124 | 5.364785 | 34.59121 | 30.21562 | 30.54893 | 36.80945 | 31.31265
28.28333 | 12.07347 | 21.47124 | 5.364785 | 34.59121 | 30.21566 | 30.54893 | 36.80945 | 31.31265
28.29167 | 12.07347 | 21.47124 | 5.4989 | 34.32127 | 30.2157 | 30.79577 | 36.80945 | 31.50576
28.3 | 12.2138 | 21.47124 | 5.4989 | 34.32127 | 30.21574 | 30.79577 | 36.80945 | 31.31265
28.30833 | 12.07347 | 21.47124 | 5.364785 | 34.32127 | 30.21579 | 30.54893 | 36.80945 | 31.31265
28.31667 | 12.07347 | 21.47124 | 5.4989 | 34.32127 | 30.21583 | 30.79577 | 36.80945 | 31.31265
28.325 | 12.2138 | 21.47124 | 5.4989 | 34.32127 | 30.21587 | 30.54893 | 36.80945 | 31.50576
28.33333 | 12.07347 | 21.47124 | 5.4989 | 34.59121 | 30.21591 | 30.79577 | 36.80945 | 31.50576
28.34167 | 12.2138 | 21.47124 | 5.4989 | 34.32127 | 30.21595 | 30.79577 | 36.80945 | 31.50576
28.35 | 12.07347 | 21.47124 | 5.4989 | 34.59121 | 30.21599 | 30.79577 | 36.80945 | 31.50576
28.35833 | 12.2138 | 21.47124 | 5.4989 | 34.59121 | 30.21604 | 30.79577 | 36.80945 | 31.50576
28.36667 | 12.2138 | 21.47124 | 5.4989 | 34.59121 | 30.21608 | 30.79577 | 36.80945 | 31.50576
28.375 | 12.07347 | 21.47124 | 5.4989 | 34.59121 | 30.39411 | 30.79577 | 36.80945 | 31.50576
28.38333 | 12.2138 | 21.47124 | 5.4989 | 34.59121 | 30.39415 | 30.79577 | 36.80945 | 31.31265
28.39167 | 12.2138 | 21.60333 | 5.4989 | 34.59121 | 30.2162 | 30.79577 | 36.80945 | 31.50576
28.4 | 12.2138 | 21.47124 | 5.4989 | 34.59121 | 30.21625 | 30.79577 | 36.80945 | 31.50576
28.40833 | 12.2138 | 21.47124 | 5.4989 | 34.59121 | 30.39428 | 30.79577 | 36.80945 | 31.50576
28.41667 | 12.2138 | 21.60333 | 5.4989 | 34.59121 | 30.39432 | 30.79577 | 36.80945 | 31.50576
28.425 | 12.2138 | 21.60333 | 5.4989 | 34.32127 | 30.39436 | 30.79577 | 36.80945 | 31.50576
28.43333 | 12.2138 | 21.60333 | 5.4989 | 34.59121 | 30.3944 | 30.79577 | 36.80945 | 31.50576
28.44167 | 12.2138 | 21.60333 | 5.4989 | 34.59121 | 30.39444 | 30.79577 | 36.80945 | 31.50576
28.45 | 12.2138 | 21.60333 | 5.4989 | 34.59121 | 30.39449 | 31.01252 | 36.80945 | 31.50576
28.45833 | 12.35449 | 21.60333 | 5.4989 | 34.59121 | 30.39453 | 31.01252 | 36.80945 | 31.50576
28.46667 | 12.2138 | 21.60333 | 5.4989 | 34.59121 | 30.39457 | 30.79577 | 36.80945 | 31.50576
28.475 | 12.2138 | 21.60333 | 5.628371 | 34.59121 | 30.39461 | 30.79577 | 36.80945 | 31.50576
28.48333 | 12.35449 | 21.60333 | 5.4989 | 34.59121 | 30.39465 | 30.79577 | 36.80945 | 31.50576
28.49167 | 12.2138 | 21.60333 | 5.4989 | 34.59121 | 30.39469 | 30.79577 | 36.80945 | 31.63481
28.5 | 12.35449 | 21.60333 | 5.4989 | 34.59121 | 30.39474 | 30.79577 | 36.80945 | 31.63481
28.50833 | 12.35449 | 21.7357 | 5.4989 | 34.59121 | 30.39478 | 31.01252 | 36.80945 | 31.63481
28.51667 | 12.35449 | 21.60333 | 5.4989 | 34.59121 | 30.39482 | 30.79577 | 36.80945 | 31.63481
28.525 | 12.35449 | 21.7357 | 5.4989 | 34.59121 | 30.39486 | 31.01252 | 36.80945 | 31.63481
28.53333 | 12.35449 | 21.7357 | 5.4989 | 34.59121 | 30.3949 | 30.79577 | 36.80945 | 31.63481
28.54167 | 12.35449 | 21.7357 | 5.4989 | 34.59121 | 30.39495 | 30.79577 | 36.80945 | 31.63481
28.55 | 12.35449 | 21.7357 | 5.4989 | 34.59121 | 30.39499 | 30.79577 | 36.80945 | 31.63481
28.55833 | 12.35449 | 21.7357 | 5.4989 | 34.59121 | 30.39503 | 31.01252 | 36.80945 | 31.82887
28.56667 | 12.35449 | 21.7357 | 5.628371 | 34.59121 | 30.39507 | 31.01252 | 36.80945 | 31.82887
28.575 | 12.35449 | 21.7357 | 5.628371 | 34.59121 | 30.39511 | 31.01252 | 36.80945 | 31.82887
28.58333 | 12.50076 | 21.7357 | 5.4989 | 34.59121 | 30.39516 | 31.01252 | 36.80945 | 31.82887
28.59167 | 12.35449 | 21.7357 | 5.4989 | 34.59121 | 30.3952 | 31.01252 | 36.80945 | 31.82887
28.6 | 12.35449 | 21.87942 | 5.4989 | 34.83508 | 30.60947 | 31.01252 | 36.80945 | 31.82887
28.60833 | 12.35449 | 21.87942 | 5.628371 | 34.83508 | 30.60951 | 31.01252 | 37.0822 | 31.82887
28.61667 | 12.35449 | 21.7357 | 5.4989 | 34.59121 | 30.39532 | 31.01252 | 37.0822 | 31.82887
28.625 | 12.35449 | 21.87942 | 5.4989 | 34.83508 | 30.39536 | 31.01252 | 37.0822 | 31.82887
28.63333 | 12.35449 | 21.87942 | 5.4989 | 34.59121 | 30.60964 | 31.01252 | 37.0822 | 31.82887
28.64167 | 12.35449 | 21.87942 | 5.4989 | 34.83508 | 30.60968 | 31.01252 | 37.0822 | 31.82887
28.65 | 12.35449 | 21.87942 | 5.628371 | 34.59121 | 30.39549 | 31.01252 | 37.0822 | 31.82887
28.65833 | 12.35449 | 21.87942 | 5.628371 | 34.83508 | 30.60976 | 31.01252 | 37.0822 | 31.82887
28.66667 | 12.35449 | 21.87942 | 5.4989 | 34.59121 | 30.60981 | 31.01252 | 37.0822 | 31.82887
28.675 | 12.35449 | 21.87942 | 5.628371 | 34.83508 | 30.39562 | 31.01252 | 37.0822 | 31.82887
28.68333 | 12.35449 | 22.01239 | 5.628371 | 34.83508 | 30.60989 | 31.01252 | 36.80945 | 31.82887
28.69167 | 12.50076 | 21.87942 | 5.628371 | 34.83508 | 30.60993 | 31.01252 | 36.80945 | 31.82887
28.7 | 12.35449 | 22.01239 | 5.628371 | 34.83508 | 30.60997 | 31.01252 | 37.0822 | 31.82887
28.70833 | 12.50076 | 21.87942 | 5.628371 | 34.83508 | 30.61002 | 31.01252 | 36.80945 | 31.82887
28.71667 | 12.50076 | 22.01239 | 5.628371 | 34.83508 | 30.61006 | 31.01252 | 37.0822 | 31.95856
28.725 | 12.50076 | 22.01239 | 5.628371 | 34.83508 | 30.6101 | 31.01252 | 37.0822 | 31.95856
28.73333 | 12.50076 | 22.01239 | 5.4989 | 34.83508 | 30.61014 | 31.01252 | 37.0822 | 31.95856
28.74167 | 12.50076 | 21.87942 | 5.628371 | 34.83508 | 30.61018 | 31.01252 | 37.0822 | 31.95856
28.75 | 12.50076 | 22.01239 | 5.628371 | 34.83508 | 30.61023 | 31.26112 | 37.0822 | 31.95856
28.75833 | 12.50076 | 22.01239 | 5.628371 | 34.83508 | 30.61027 | 31.01252 | 37.0822 | 31.95856
28.76667 | 12.50076 | 22.01239 | 5.628371 | 34.83508 | 30.61031 | 31.01252 | 37.0822 | 31.95856
28.775 | 12.50076 | 22.01239 | 5.628371 | 34.83508 | 30.61035 | 31.26112 | 37.0822 | 31.95856
28.78333 | 12.64216 | 22.01239 | 5.628371 | 34.83508 | 30.61039 | 31.01252 | 37.0822 | 31.95856
28.79167 | 12.64216 | 21.87942 | 5.628371 | 34.83508 | 30.61043 | 31.26112 | 37.0822 | 31.95856
28.8 | 12.50076 | 22.01239 | 5.628371 | 34.83508 | 30.61048 | 31.01252 | 37.35603 | 32.15357
28.80833 | 12.64216 | 22.01239 | 5.628371 | 34.83508 | 30.61052 | 31.01252 | 37.35603 | 31.95856
28.81667 | 12.64216 | 22.01239 | 5.628371 | 34.83508 | 30.61056 | 31.26112 | 37.0822 | 32.15357
28.825 | 12.64216 | 22.01239 | 5.628371 | 34.83508 | 30.6106 | 31.01252 | 37.35603 | 32.15357
28.83333 | 12.64216 | 22.01239 | 5.763158 | 34.83508 | 30.61064 | 31.01252 | 37.35603 | 31.95856
28.84167 | 12.50076 | 22.01239 | 5.628371 | 34.83508 | 30.61069 | 31.26112 | 37.35603 | 32.15357
28.85 | 12.64216 | 22.01239 | 5.628371 | 34.83508 | 30.61073 | 31.01252 | 37.35603 | 32.15357
28.85833 | 12.64216 | 22.01239 | 5.628371 | 34.83508 | 30.61077 | 31.01252 | 37.35603 | 31.95856
28.86667 | 12.64216 | 22.01239 | 5.763158 | 34.83508 | 30.61081 | 31.26112 | 37.35603 | 32.15357
28.875 | 12.64216 | 22.14565 | 5.628371 | 34.83508 | 30.61085 | 31.26112 | 37.35603 | 32.15357
28.88333 | 12.64216 | 22.14565 | 5.763158 | 34.83508 | 30.82583 | 31.26112 | 37.35603 | 31.95856
28.89167 | 12.64216 | 22.14565 | 5.628371 | 34.83508 | 30.82588 | 31.26112 | 37.35603 | 31.95856
28.9 | 12.64216 | 22.01239 | 5.628371 | 34.83508 | 30.61098 | 31.26112 | 37.35603 | 32.15357
28.90833 | 12.78392 | 22.14565 | 5.628371 | 34.83508 | 30.82596 | 31.26112 | 37.35603 | 32.15357
28.91667 | 12.64216 | 22.14565 | 5.628371 | 34.83508 | 30.826 | 31.26112 | 37.63096 | 32.15357
28.925 | 12.64216 | 22.14565 | 5.628371 | 34.83508 | 30.82604 | 31.26112 | 37.63096 | 31.95856
28.93333 | 12.64216 | 22.14565 | 5.628371 | 35.10709 | 30.82609 | 31.26112 | 37.63096 | 32.15357
28.94167 | 12.64216 | 22.14565 | 5.628371 | 34.83508 | 30.82613 | 31.26112 | 37.63096 | 32.15357
28.95 | 12.64216 | 22.14565 | 5.628371 | 34.83508 | 30.82617 | 31.26112 | 37.63096 | 32.15357
28.95833 | 12.64216 | 22.14565 | 5.628371 | 35.10709 | 30.82621 | 31.26112 | 37.63096 | 32.15357
28.96667 | 12.64216 | 22.14565 | 5.628371 | 34.83508 | 30.82625 | 31.26112 | 37.907 | 32.15357
28.975 | 12.78392 | 22.14565 | 5.628371 | 34.83508 | 30.8263 | 31.26112 | 37.907 | 32.15357
28.98333 | 12.64216 | 22.14565 | 5.628371 | 35.10709 | 30.6114 | 31.26112 | 37.907 | 32.15357
28.99167 | 12.78392 | 22.14565 | 5.628371 | 35.10709 | 30.82638 | 31.26112 | 37.907 | 32.15357
29 | 12.78392 | 22.14565 | 5.628371 | 35.10709 | 30.82642 | 31.26112 | 37.907 | 32.15357
29.00833 | 12.78392 | 22.14565 | 5.628371 | 35.10709 | 30.82646 | 31.47943 | 37.907 | 32.15357
29.01667 | 12.64216 | 22.14565 | 5.628371 | 35.10709 | 30.82651 | 31.47943 | 37.907 | 32.15357
29.025 | 12.78392 | 22.27921 | 5.628371 | 35.10709 | 30.82655 | 31.26112 | 37.907 | 32.15357
29.03333 | 12.78392 | 22.27921 | 5.763158 | 35.10709 | 31.04224 | 31.26112 | 37.63096 | 32.2839
29.04167 | 12.78392 | 22.27921 | 5.628371 | 35.10709 | 30.82663 | 31.47943 | 37.63096 | 32.15357
29.05 | 12.92604 | 22.14565 | 5.628371 | 35.10709 | 30.82667 | 31.47943 | 37.907 | 32.15357
29.05833 | 12.78392 | 22.27921 | 5.628371 | 35.10709 | 30.82672 | 31.26112 | 37.63096 | 32.15357
29.06667 | 12.92604 | 22.27921 | 5.763158 | 35.10709 | 30.82676 | 31.26112 | 37.63096 | 32.15357
29.075 | 12.92604 | 22.27921 | 5.763158 | 35.10709 | 30.8268 | 31.47943 | 37.63096 | 32.2839
29.08333 | 12.92604 | 22.14565 | 5.628371 | 35.3802 | 30.82684 | 31.26112 | 37.63096 | 32.15357
29.09167 | 12.78392 | 22.27921 | 5.763158 | 35.10709 | 30.82688 | 31.47943 | 37.63096 | 32.15357
29.1 | 12.78392 | 22.27921 | 5.628371 | 35.3802 | 31.04258 | 31.47943 | 37.63096 | 32.15357
29.10833 | 12.78392 | 22.27921 | 5.763158 | 35.3802 | 30.82697 | 31.47943 | 37.63096 | 32.15357
29.11667 | 12.78392 | 22.41305 | 5.763158 | 35.3802 | 31.04266 | 31.47943 | 37.63096 | 32.15357
29.125 | 12.78392 | 22.27921 | 5.763158 | 35.3802 | 30.82705 | 31.47943 | 37.63096 | 32.15357
29.13333 | 12.78392 | 22.41305 | 5.763158 | 35.3802 | 30.8271 | 31.47943 | 37.63096 | 32.15357
29.14167 | 12.78392 | 22.27921 | 5.763158 | 35.3802 | 31.04279 | 31.47943 | 37.63096 | 32.2839
29.15 | 12.92604 | 22.41305 | 5.763158 | 35.3802 | 31.04283 | 31.26112 | 37.63096 | 32.15357
29.15833 | 12.92604 | 22.41305 | 5.763158 | 35.3802 | 31.04287 | 31.47943 | 37.907 | 32.2839
29.16667 | 12.92604 | 22.41305 | 5.763158 | 35.3802 | 31.04291 | 31.47943 | 37.63096 | 32.2839
29.175 | 12.92604 | 22.41305 | 5.628371 | 35.3802 | 31.04295 | 31.47943 | 37.907 | 32.2839
29.18333 | 12.92604 | 22.41305 | 5.628371 | 35.3802 | 31.043 | 31.47943 | 37.907 | 32.2839
29.19167 | 12.92604 | 22.41305 | 5.628371 | 35.3802 | 31.04304 | 31.47943 | 37.907 | 32.2839
29.2 | 12.92604 | 22.41305 | 5.763158 | 35.3802 | 31.04308 | 31.47943 | 37.907 | 32.2839
29.20833 | 12.92604 | 22.41305 | 5.763158 | 35.3802 | 31.04312 | 31.47943 | 37.907 | 32.2839
29.21667 | 12.92604 | 22.41305 | 5.628371 | 35.3802 | 31.04316 | 31.47943 | 37.907 | 32.2839
29.225 | 12.92604 | 22.41305 | 5.763158 | 35.3802 | 31.04321 | 31.47943 | 38.18414 | 32.2839
29.23333 | 12.92604 | 22.54719 | 5.763158 | 35.3802 | 31.04325 | 31.47943 | 37.907 | 32.2839
29.24167 | 12.92604 | 22.41305 | 5.763158 | 35.3802 | 31.04329 | 31.47943 | 38.18414 | 32.2839
29.25 | 12.92604 | 22.54719 | 5.763158 | 35.3802 | 31.04333 | 31.47943 | 37.907 | 32.2839
29.25833 | 12.92604 | 22.41305 | 5.763158 | 35.3802 | 31.04338 | 31.47943 | 37.907 | 32.2839
29.26667 | 13.06852 | 22.54719 | 5.763158 | 35.3802 | 31.04342 | 31.47943 | 37.907 | 32.2839
29.275 | 12.92604 | 22.54719 | 5.763158 | 35.3802 | 31.04346 | 31.47943 | 37.907 | 32.2839
29.28333 | 13.06852 | 22.54719 | 5.763158 | 35.62695 | 31.0435 | 31.47943 | 37.907 | 32.2839
29.29167 | 13.06852 | 22.54719 | 5.763158 | 35.3802 | 31.04354 | 31.47943 | 37.907 | 32.47988
29.3 | 13.06852 | 22.54719 | 5.763158 | 35.3802 | 31.04359 | 31.47943 | 37.907 | 32.2839
29.30833 | 13.06852 | 22.54719 | 5.763158 | 35.3802 | 31.04363 | 31.47943 | 37.907 | 32.2839
29.31667 | 12.92604 | 22.54719 | 5.763158 | 35.3802 | 31.04367 | 31.47943 | 37.907 | 32.2839
29.325 | 13.06852 | 22.54719 | 5.89829 | 35.62695 | 31.04371 | 31.47943 | 37.907 | 32.2839
29.33333 | 13.06852 | 22.54719 | 5.89829 | 35.3802 | 31.04375 | 31.47943 | 37.907 | 32.2839
29.34167 | 13.06852 | 22.54719 | 5.89829 | 35.62695 | 31.0438 | 31.47943 | 37.907 | 32.47988
29.35 | 13.06852 | 22.54719 | 5.763158 | 35.3802 | 31.04384 | 31.47943 | 37.907 | 32.2839
29.35833 | 13.06852 | 22.68163 | 5.89829 | 35.62695 | 31.04388 | 31.47943 | 37.907 | 32.2839
29.36667 | 13.06852 | 22.54719 | 5.763158 | 35.62695 | 31.04392 | 31.47943 | 37.907 | 32.2839