## Sheet1
Unnamed: 0 | 1 | 2 | 3 | 4 | 5 | 6 | 7 | 8
23.175 | 0.03319266 | 0.4490221 | 0.6167504 | 1.099999 | 0.4984275 | 0.2532773 | 0.6018634 | 0.05605773
23.18333 | 0.05172134 | 0.4490221 | 0.4943063 | 1.090388 | 0.3079681 | 0.2412849 | 0.5892498 | 0.1752795
23.19167 | 0.07025002 | 0.4490221 | 0.5021828 | 0.8863499 | 0.3196284 | 0.2292926 | 0.5766361 | 0.1705672
23.2 | -0.04251397 | 0.4490221 | 0.5100592 | 0.8767577 | 0.3312888 | 0.2173003 | 0.5640225 | 0.04193835
23.20833 | 0.1073074 | 0.4490221 | 0.5179356 | 0.8671656 | 0.3429491 | 0.02187771 | 0.5514088 | 0.1611426
23.21667 | -0.005505219 | 0.4490221 | 0.5258121 | 0.8575734 | 0.3546095 | 0.009907317 | 0.5387952 | 0.1564303
23.225 | 0.01299916 | 0.4490221 | 0.5336885 | 0.8479812 | 0.1871643 | -0.002063072 | 0.3357109 | 0.151718
23.23333 | 0.03150353 | 0.4490221 | 0.5436019 | 0.8383891 | 0.3779302 | -0.01403346 | 0.3285959 | 0.02311251
23.24167 | 0.05000791 | 0.4490221 | 0.4300406 | 0.8287969 | 0.2104434 | -0.02600385 | 0.323374 | 0.1422934
23.25 | 0.06851228 | 0.4490221 | 0.4418975 | 0.8192048 | 0.4012509 | -0.02460304 | 0.3181521 | 0.1375811
23.25833 | 0.08701666 | 0.4490221 | 0.4537544 | 0.8096126 | 0.2337224 | -0.02314247 | 0.3129302 | 0.1328688
23.26667 | 0.105521 | 0.3405565 | 0.4656113 | 0.8000204 | 0.4245716 | -0.02168189 | 0.3077083 | 0.1281566
23.275 | -0.002774747 | 0.4490221 | 0.4774683 | 0.5969313 | 0.2570015 | -0.02022131 | 0.3024864 | 0.1234443
23.28333 | 0.1425298 | 0.3405565 | 0.3641308 | 0.7808361 | 0.2686411 | 0.164595 | 0.4876622 | 0.118732
23.29167 | 0.1610342 | 0.3405565 | 0.375973 | 0.771244 | 0.2802806 | -0.01730015 | 0.2920427 | 0.1140197
23.3 | 0.05266808 | 0.3405565 | 0.3878151 | 0.7616518 | 0.2919201 | 0.1675215 | 0.2868208 | 0.1093074
23.30833 | 0.07114902 | 0.3405565 | 0.3996573 | 0.5586363 | 0.3035597 | 0.1689847 | 0.2815989 | 0.1045951
23.31667 | 0.08962996 | 0.3405565 | 0.4114994 | 0.7424675 | 0.3151992 | 0.170448 | 0.276377 | 0.09988281
23.325 | 0.1081109 | 0.3405565 | 0.2937631 | 0.5394888 | 0.3268388 | 0.1719112 | 0.2711551 | 0.09517052
23.33333 | 0.1265918 | 0.3405565 | 0.3055899 | 0.7232832 | 0.3384783 | 0.1733745 | 0.4562715 | 0.09045823
23.34167 | 0.1450728 | 0.3405565 | 0.4470259 | 0.5203414 | 0.1713601 | 0.1748378 | 0.4510397 | 0.08574594
23.35 | 0.03250105 | 0.3405565 | 0.3292437 | 0.5107676 | 0.1829789 | 0.176301 | 0.4458079 | 0.08103365
23.35833 | 0.05095781 | 0.3405565 | 0.3410705 | 0.5011939 | 0.1945977 | 0.1777643 | 0.2502676 | 0.07632136
23.36667 | 0.06941457 | 0.2323249 | 0.3528974 | 0.4916201 | 0.2062166 | 0.1792275 | 0.2450457 | 0.07160907
23.375 | 0.08787133 | 0.2323249 | 0.3647242 | 0.4820464 | 0.2178354 | 0.1806908 | 0.2398238 | 0.06689678
23.38333 | 0.1063281 | 0.3405565 | 0.3765511 | 0.4724726 | 0.2294542 | -0.001233796 | 0.4248807 | 0.06218449
23.39167 | -0.006045912 | 0.2323249 | 0.263626 | 0.4628989 | 0.241073 | 0.1836173 | 0.2293801 | 0.0574722
23.4 | 0.1432416 | 0.3405565 | 0.2754382 | 0.4533252 | 0.2526918 | 0.00168736 | 0.2241582 | 0.05275991
23.40833 | 0.03081938 | 0.2323249 | 0.2872503 | 0.4437514 | 0.2643106 | 0.1865438 | 0.2189363 | 0.04804762
23.41667 | 0.04925202 | 0.2323249 | 0.2990625 | 0.4341777 | 0.09762146 | 0.1880071 | 0.2137144 | 0.04333533
23.425 | 0.06768466 | 0.2323249 | 0.3108747 | 0.4246039 | 0.1092196 | 0.1894703 | 0.2084925 | 0.03862304
23.43333 | 0.08611731 | 0.2323249 | 0.3226868 | 0.4150302 | 0.1208178 | 0.1909336 | 0.3934899 | 0.03391075
23.44167 | -0.02173472 | 0.2323249 | 0.334499 | 0.4054564 | 0.1324159 | 0.1923968 | 0.3882581 | 0.02919846
23.45 | -0.003325329 | 0.2323249 | 0.2171594 | 0.3958827 | 0.3224046 | 0.1938601 | 0.3830263 | 0.02448617
23.45833 | 0.01551173 | 0.2323249 | 0.2289564 | 0.386309 | 0.3340234 | 0.1953233 | 0.3777945 | 0.01977388
23.46667 | 0.03474584 | 0.2323249 | 0.2407533 | 0.3767352 | 0.3456422 | 0.3545354 | 0.1823831 | 0.01506159
23.475 | 0.05397994 | 0.2323249 | 0.2525503 | 0.3671615 | 0.1788085 | 0.1982499 | 0.1771613 | 0.0103493
23.48333 | 0.07321404 | 0.2323249 | 0.2643473 | 0.3575877 | 0.1904066 | 0.3574665 | 0.3620991 | 0.005637009
23.49167 | 0.09244814 | 0.2323249 | 0.2761442 | 0.348014 | 0.2020048 | 0.3589321 | 0.1667175 | 0.0009247187
23.5 | -0.0187961 | 0.2323249 | 0.2879412 | 0.3384402 | 0.2136029 | 0.3603977 | 0.1614956 | -0.002854249
23.50833 | 0.1309163 | 0.1243265 | 0.2997382 | 0.3288665 | 0.2252011 | 0.3618632 | 0.1562737 | -0.002854249
23.51667 | 0.01962196 | 0.2323249 | 0.1825941 | 0.3192928 | 0.2367992 | 0.3633288 | 0.1510518 | -0.002854249
23.525 | 0.038831 | 0.1243265 | 0.1943759 | 0.309719 | 0.2483974 | 0.5230568 | 0.14583 | -0.002854249
23.53333 | -0.07219865 | 0.1243265 | 0.2061577 | 0.3001453 | 0.2599955 | 0.5245247 | 0.1406081 | -0.002854249
23.54167 | -0.05301462 | 0.1243265 | 0.2179395 | 0.2905715 | 0.2715937 | 0.5259926 | 0.3254766 | -0.002854249
23.55 | 0.0964581 | 0.1243265 | 0.2297213 | 0.2809978 | 0.2831918 | 0.5274604 | 0.1301643 | -0.002854249
23.55833 | -0.01464657 | 0.1243265 | 0.2415031 | 0.271424 | 0.29479 | 0.5289283 | 0.1249424 | -0.002854249
23.56667 | 0.004537464 | 0.1243265 | 0.1291749 | 0.2618503 | 0.1061314 | 0.5303962 | 0.3097812 | -0.002854249
23.575 | 0.02372149 | 0.1243265 | 0.2650667 | 0.2522766 | 0.3179863 | 0.5318641 | 0.3045494 | -0.002854249
23.58333 | 0.04290552 | 0.01656058 | 0.1527093 | 0.2427028 | 0.3295844 | 0.5333319 | 0.2993176 | -0.002854249
23.59167 | 0.06208955 | 0.01656058 | 0.1644765 | 0.2331291 | 0.3411826 | 0.3765188 | 0.2940858 | -0.002854249
23.6 | -0.048826 | 0.1243265 | 0.1762438 | 0.2235553 | 0.1524313 | 0.3779844 | 0.288854 | -0.002854249
23.60833 | 0.1004576 | 0.1243265 | 0.188011 | 0.2139816 | 0.1640063 | 0.3794499 | 0.2836222 | -0.002854249
23.61667 | -0.01050782 | 0.01656058 | 0.1997782 | 0.2044078 | 0.1755813 | 0.3809155 | 0.2783904 | -0.002854249
23.625 | 0.008651274 | 0.01656058 | 0.2115454 | 0.1948341 | 0.1871563 | 0.3823811 | 0.2731586 | -0.002854249
23.63333 | 0.02781037 | 0.1243265 | 0.2233126 | -0.006706285 | 0.1987313 | 0.2260517 | 0.07794547 | -0.002854249
23.64167 | -0.08291669 | 0.1243265 | 0.2350798 | -0.01626168 | 0.2103063 | 0.227515 | 0.07272359 | -0.002854249
23.65 | 0.06612855 | 0.02314614 | 0.1183137 | -0.02581708 | 0.2218813 | 0.2289782 | 0.06750171 | -0.002854249
23.65833 | 0.08528764 | 0.0304376 | 0.1300658 | 0.1602485 | 0.2334563 | 0.04696528 | 0.2522314 | -0.002854249
23.66667 | 0.1044467 | 0.03772907 | 0.1418179 | 0.1632637 | 0.2450313 | 0.04842585 | 0.2469996 | -0.002854249
23.675 | 0.1236058 | 0.04502053 | 0.1535701 | -0.0256513 | 0.07900376 | 0.04988643 | 0.2417678 | -0.002854249
23.68333 | 0.0127544 | 0.052312 | 0.1653222 | -0.02264183 | 0.2681812 | 0.05134701 | 0.236536 | -0.002854249
23.69167 | 0.03188862 | 0.05960346 | 0.04879489 | 0.1723095 | 0.1021127 | 0.05280759 | 0.2313042 | -0.002854249
23.7 | 0.05102284 | 0.06689493 | 0.1888264 | -0.01662289 | 0.1136672 | -0.1024748 | 0.2260724 | -0.002854249
23.70833 | 0.07015706 | 0.07418639 | 0.07226905 | 0.17834 | 0.3029062 | -0.1010165 | 0.2208406 | -0.002854249
23.71667 | 0.08929127 | 0.08147786 | 0.08400612 | -0.01060395 | 0.1367762 | -0.09955823 | 0.2156088 | -0.002854249
23.725 | 0.1084255 | 0.08876932 | 0.0957432 | -0.00759448 | 0.3260562 | -0.09809994 | 0.2103771 | -0.002854249
23.73333 | -0.00226252 | 0.09606079 | 0.1074803 | -0.00458501 | 0.1598852 | -0.09664165 | 0.2051453 | -0.002854249
23.74167 | 0.01684689 | 0.1033523 | 0.1192174 | -0.001575539 | 0.1714397 | 0.06157106 | 0.1999135 | 0.1211604
23.75 | 0.0359563 | -0.006765166 | 0.1309544 | 0.001433931 | 0.1829941 | 0.06303163 | 0.1946817 | -0.002854249
23.75833 | 0.05506571 | 0.0005177479 | 0.1426915 | 0.004443401 | 0.1945486 | 0.06449221 | -0.0003827739 | 0.1211604
23.76667 | 0.07417512 | 0.007800662 | 0.02634218 | 0.007452871 | 0.2061031 | 0.06595279 | 0.1842181 | 0.1211604
23.775 | -0.03632522 | 0.01508358 | 0.03806425 | 0.01046234 | 0.2176576 | 0.2509271 | 0.1789863 | 0.1211604
23.78333 | -0.01724055 | 0.02236649 | 0.1779028 | 0.01347181 | 0.2292121 | 0.2523904 | 0.1737545 | 0.1211604
23.79167 | 0.001844114 | 0.0296494 | 0.06150839 | 0.01648128 | 0.2407666 | 0.2538536 | 0.1685227 | 0.1211604
23.8 | 0.02092878 | 0.03693232 | 0.07323046 | 0.01949075 | 0.2523211 | 0.2553169 | -0.02649219 | 0.1211604
23.80833 | 0.04001344 | 0.04421523 | 0.08495253 | 0.02250022 | 0.2638756 | 0.2567801 | 0.1580591 | 0.1211604
23.81667 | 0.05909811 | 0.05149815 | 0.09667459 | 0.02550969 | 0.09810833 | 0.2582434 | 0.1528273 | -0.002854249
23.825 | -0.05123983 | 0.05878106 | 0.1083967 | 0.02851916 | 0.1096424 | 0.2597066 | -0.04215784 | 0.1211604
23.83333 | 0.09726744 | 0.06606397 | -0.007760264 | 0.03152863 | 0.1211764 | 0.4190201 | -0.04737972 | 0.1211604
23.84167 | -0.01311986 | 0.07334689 | 0.003946833 | 0.0345381 | 0.1327105 | 0.4204856 | -0.0526016 | 0.1211604
23.85 | 0.1354368 | -0.0268472 | 0.01565393 | 0.03754757 | 0.1442446 | 0.4219512 | -0.05782349 | 0.1211604
23.85833 | 0.02500011 | 0.08791272 | 0.02736103 | 0.04055704 | 0.1557786 | 0.4234167 | -0.06304537 | -0.002854249
23.86667 | 0.04406009 | 0.09519563 | -0.08399237 | 0.04356651 | 0.1673127 | 0.4248823 | -0.06826725 | -0.002854249
23.875 | 0.06312008 | -0.005021922 | -0.07229968 | 0.04657598 | -0.02005238 | 0.4263479 | -0.07348914 | -0.002854249
23.88333 | 0.08218006 | 0.002253171 | 0.06248232 | 0.04958545 | -0.008541223 | 0.4278134 | -0.07871102 | -0.002854249
23.89167 | 0.10124 | 0.009528264 | -0.04891429 | 0.05259492 | 0.002969932 | 0.429279 | -0.0839329 | -0.002854249
23.9 | 0.1203 | 0.01680336 | -0.03722159 | 0.05560439 | -0.1617171 | 0.589111 | -0.08915479 | -0.002854249
23.90833 | 0.005720163 | 0.02407845 | -0.0255289 | 0.05861386 | -0.1502262 | 0.4322101 | -0.09437667 | -0.002854249
23.91667 | 0.02475471 | 0.03135354 | -0.0138362 | 0.06162333 | -0.1387353 | 0.4336757 | -0.09959855 | 0.1211604
23.925 | 0.04378926 | 0.03862863 | -0.002143507 | 0.0646328 | -0.1272444 | 0.4351412 | 0.08481395 | -0.002854249
23.93333 | 0.06282381 | 0.04590373 | -0.1178689 | 0.06764227 | -0.1157536 | 0.4366068 | -0.1100423 | -0.002854249
23.94167 | -0.04722956 | 0.05317882 | -0.1061911 | 0.07065174 | -0.1042627 | 0.2801922 | 0.07435036 | -0.002854249
23.95 | -0.02821956 | -0.04688615 | 0.03293458 | 0.07366121 | -0.09277182 | 0.2816555 | 0.06911856 | -0.002854249
23.95833 | -0.009209563 | 0.06772901 | 0.04462727 | 0.07667068 | -0.08128094 | 0.2831187 | 0.06388676 | -0.002854249
23.96667 | 0.009800433 | 0.0750041 | -0.07115771 | 0.07968015 | 0.1065703 | 0.284582 | 0.05865497 | -0.002854249
23.975 | 0.02881043 | 0.08227919 | 0.06801267 | 0.08268963 | -0.05829919 | 0.2860453 | 0.05342317 | -0.002854249
23.98333 | 0.04782043 | 0.08955428 | -0.04780211 | 0.0856991 | 0.1295926 | 0.2875085 | 0.04819138 | 0.1211604
23.99167 | -0.06207184 | 0.09682938 | -0.03612431 | 0.08870857 | 0.1411038 | 0.2889718 | 0.04295958 | -0.002854249
24 | 0.08584042 | -0.003282418 | -0.02444652 | 0.09171804 | 0.1526149 | 0.290435 | 0.03772778 | -0.002854249
24.00833 | -0.01855764 | 0.1113796 | -0.009321164 | 0.09472751 | -0.01011527 | 0.1083096 | 0.03270735 | 0.1211604
24.01667 | -0.003938794 | 0.01125216 | -0.0007963718 | 0.09773698 | 0.1440226 | 0.1097701 | -0.1568283 | -0.002854249
24.025 | 0.01068005 | 0.1259297 | 0.007728421 | 0.1007464 | 0.1534617 | 0.1112307 | 0.03270735 | -0.002854249
24.03333 | 0.02529889 | 0.1332048 | -0.07665545 | 0.1037559 | 0.1629008 | 0.1126913 | -0.1568283 | -0.002854249
24.04167 | -0.06249382 | 0.03305402 | -0.0681415 | -0.08468402 | 0.17234 | 0.1141519 | -0.1568283 | -0.002854249
24.05 | -0.04789441 | 0.147755 | -0.05962756 | -0.0816803 | 0.1817791 | 0.1156124 | -0.1568283 | -0.002854249
24.05833 | -0.03329501 | 0.0475886 | -0.05111361 | -0.07867659 | 0.1912183 | 0.117073 | -0.1568283 | -0.002854249
24.06667 | -0.0186956 | 0.05485589 | -0.04259967 | -0.07567287 | 0.2006574 | 0.1185336 | -0.1568283 | -0.002854249
24.075 | -0.004096189 | 0.06212318 | -0.03408572 | -0.07266916 | 0.2100966 | 0.1199942 | -0.1568283 | -0.002854249
24.08333 | 0.01050322 | 0.06851014 | -0.02557178 | -0.06966544 | 0.2195357 | 0.1214548 | -0.1568283 | -0.002854249
24.09167 | 0.02510263 | 0.06851014 | -0.01705783 | -0.06666173 | 0.08410991 | 0.1219947 | 0.03270735 | -0.002854249
24.1 | -0.05927831 | 0.06851014 | -0.008543885 | -0.06365801 | 0.238414 | 0.1219947 | 0.03270735 | 0.110256
24.10833 | -0.05365059 | 0.06851014 | -2.993924e-05 | -0.0606543 | 0.2478532 | 0.1219947 | 0.03270735 | 0.110256
24.11667 | -0.05365059 | -0.03872353 | -0.08760595 | -0.05765058 | 0.2572923 | 0.3056085 | 0.03270735 | 0.110256
24.125 | 0.04533699 | 0.06851014 | -0.07910321 | -0.05464687 | 0.2667315 | 0.3056085 | 0.4139457 | 0.110256
24.13333 | -0.05365059 | 0.06851014 | 0.0255119 | 0.1398696 | 0.2693298 | 0.4635287 | 0.776682 | 0.2233896
24.14167 | 0.04533699 | 0.06851014 | 0.03402584 | -0.04863944 | 0.1216577 | 0.6219468 | 1.35821 | 0.3746721
24.15 | -0.05365059 | 0.06851014 | -0.05359499 | -0.04644997 | 0.2638481 | 1.126917 | 1.749639 | 0.4884638
24.15833 | 0.04533699 | 0.1759741 | -0.04509225 | -0.04644997 | 0.2611073 | 1.799125 | 2.122107 | 0.7168994
24.16667 | 0.1478921 | 0.1759741 | -0.03658951 | -0.04644997 | 0.2583665 | 2.645176 | 2.320402 | 0.9464786
24.175 | 0.2473992 | 0.4014191 | -0.02808677 | 0.1450727 | 0.2556256 | 3.673574 | 2.897606 | 1.331675
24.18333 | 0.2473992 | 0.5095997 | -0.01958403 | -0.04644997 | 0.2528848 | 4.181363 | 3.076519 | 1.564347
24.19167 | 0.3471634 | 0.9446634 | -0.01108129 | -0.04644997 | 0.4137716 | 4.837488 | 3.481358 | 2.308937
24.2 | 0.4505241 | 1.393528 | -0.00257855 | 0.1450727 | 0.4110253 | 5.356772 | 3.662309 | 3.025473
24.20833 | 0.550814 | 2.059131 | 0.00592419 | 0.1450727 | 0.5542636 | 5.881224 | 4.438464 | 4.65786
24.21667 | 0.7521749 | 2.733531 | 0.01442693 | 0.1450727 | 0.5515124 | 6.204302 | 5.202987 | 6.520225
24.225 | 0.9545843 | 3.521237 | 0.01766703 | 0.3373307 | 0.6952542 | 6.559006 | 6.382922 | 8.546391
24.23333 | 1.256773 | 4.661618 | 0.01766703 | 0.9185596 | 1.005518 | 6.886239 | 8.326877 | 11.08231
24.24167 | 1.664503 | 5.707479 | 0.1138957 | 1.682103 | 1.002752 | 7.426068 | 10.11262 | 13.05841
24.25 | 1.968761 | 6.863414 | 0.1138957 | 2.434975 | 1.296745 | 8.276727 | 11.69455 | 15.01044
24.25833 | 2.478778 | 8.158797 | 0.2070472 | 3.585423 | 1.611599 | 9.484274 | 13.07941 | 16.87847
24.26667 | 2.888718 | 9.474288 | 0.3004363 | 4.738679 | 1.90997 | 10.87938 | 14.66515 | 18.75882
24.275 | 3.403529 | 10.93 | 0.4845746 | 6.469309 | 2.210497 | 12.27757 | 16.46735 | 20.70588
24.28333 | 4.023552 | 12.27733 | 0.7675963 | 8.233181 | 2.513206 | 13.34118 | 18.2976 | 22.48904
24.29167 | 4.542038 | 13.39402 | 0.9540922 | 10.36636 | 2.972825 | 14.22032 | 19.91279 | 24.02908
24.3 | 5.063454 | 14.76373 | 1.329927 | 12.55836 | 3.281096 | 15.1132 | 21.57269 | 25.54982
24.30833 | 5.481626 | 15.77372 | 1.61259 | 14.53163 | 3.749186 | 15.80959 | 22.99146 | 26.85867
24.31667 | 5.904082 | 16.80165 | 2.086166 | 16.11489 | 4.202531 | 16.33744 | 24.44373 | 27.93994
24.325 | 6.427622 | 17.6993 | 2.654626 | 17.74253 | 4.984387 | 17.04876 | 25.4975 | 29.10665
24.33333 | 6.852021 | 18.48759 | 3.228147 | 19.75087 | 6.071069 | 17.58799 | 26.5355 | 29.96362
24.34167 | 7.170208 | 19.13416 | 3.997907 | 22.62289 | 6.993615 | 18.31474 | 27.35098 | 30.69835
24.35 | 7.701926 | 19.80181 | 4.768333 | 26.51463 | 8.08797 | 19.19879 | 27.96953 | 31.30616
24.35833 | 8.022585 | 20.46284 | 5.646491 | 31.53842 | 9.031375 | 20.13383 | 28.62898 | 31.85157
24.36667 | 8.341626 | 20.86013 | 6.627383 | 37.29755 | 9.813454 | 21.19864 | 29.26003 | 32.3328
24.375 | 8.769394 | 21.26005 | 7.612851 | 42.92963 | 10.60914 | 22.12648 | 29.64873 | 32.74829
24.38333 | 8.986947 | 21.79258 | 8.813947 | 48.47898 | 11.41879 | 23.22707 | 30.07544 | 33.02685
24.39167 | 9.309135 | 22.1987 | 10.02138 | 53.61901 | 12.36214 | 24.14608 | 30.28985 | 33.23659
24.4 | 9.525271 | 22.60754 | 11.3445 | 58.64466 | 13.32479 | 25.03805 | 30.7208 | 33.37681
24.40833 | 9.847315 | 23.01912 | 12.68308 | 63.32688 | 14.28247 | 25.98437 | 30.93735 | 33.23659
24.41667 | 10.06616 | 23.28517 | 13.92842 | 68.71643 | 15.25965 | 26.90305 | 31.15461 | 33.37681
24.425 | 10.28187 | 23.55238 | 15.08493 | 73.50845 | 16.23102 | 27.66472 | 30.93735 | 33.37681
24.43333 | 10.49865 | 23.83569 | 16.35692 | 78.17478 | 17.03738 | 28.22053 | 30.7208 | 33.37681
24.44167 | 10.71651 | 23.97034 | 17.64574 | 82.10662 | 18.01804 | 28.00619 | 30.07544 | 33.37681
24.45 | 10.82799 | 24.37606 | 18.83579 | 85.33546 | 18.85425 | 27.66472 | 29.47176 | 33.51735
24.45833 | 11.1555 | 24.51189 | 20.14371 | 88.83236 | 19.81584 | 26.90305 | 29.049 | 33.51735
24.46667 | 11.3723 | 24.64802 | 21.36195 | 91.67946 | 20.82438 | 26.52561 | 28.62898 | 33.65821
24.475 | 11.59454 | 24.79962 | 22.47064 | 93.97171 | 21.82422 | 25.98437 | 28.2117 | 33.79938
24.48333 | 11.9234 | 24.93638 | 23.71022 | 96.23755 | 23.31817 | 25.77743 | 27.76268 | 33.94088
24.49167 | 12.03356 | 24.93638 | 24.73243 | 97.55624 | 24.8252 | 25.61237 | 27.5565 | 34.22483
24.5 | 12.36125 | 24.93638 | 25.8736 | 99.14539 | 26.69241 | 25.61237 | 27.35098 | 34.51008
24.50833 | 12.58403 | 25.07344 | 26.79353 | 100.1623 | 28.23321 | 25.40665 | 27.14613 | 34.86848
24.51667 | 12.80343 | 25.2108 | 27.83806 | 100.9318 | 30.12146 | 25.61237 | 27.14613 | 35.30127
24.525 | 13.02391 | 25.34846 | 28.77576 | 101.7073 | 31.83153 | 25.77743 | 27.5565 | 35.73704
24.53333 | 13.25001 | 25.48643 | 29.60004 | 102.838 | 33.59469 | 25.77743 | 27.96953 | 36.47005
24.54167 | 13.58217 | 25.76327 | 30.55096 | 103.8931 | 34.97081 | 26.15041 | 28.2117 | 37.21158
24.55 | 13.91677 | 26.04133 | 31.26904 | 104.6916 | 36.22981 | 26.35858 | 28.83865 | 37.9618
24.55833 | 14.24923 | 26.32063 | 31.98344 | 105.2275 | 37.28652 | 26.52561 | 29.47176 | 38.87372
24.56667 | 14.70098 | 26.74191 | 32.58977 | 104.9592 | 37.97448 | 26.90305 | 30.28985 | 39.79864
24.575 | 15.14777 | 27.16601 | 33.43499 | 103.8931 | 38.86636 | 27.07153 | 31.37259 | 40.8945
24.58333 | 15.37518 | 27.45032 | 33.80239 | 102.838 | 39.21653 | 27.28275 | 31.99417 | 41.84853
24.59167 | 15.82858 | 27.86324 | 34.41563 | 101.4481 | 39.7676 | 27.66472 | 32.62166 | 42.73526
24.6 | 16.28162 | 28.43942 | 35.02869 | 99.9071 | 40.12307 | 28.22053 | 33.89471 | 44.04639
24.60833 | 16.62187 | 28.72946 | 35.3999 | 98.89277 | 40.64207 | 28.56498 | 34.54044 | 44.79526
24.61667 | 16.96461 | 29.15072 | 35.89146 | 97.55624 | 40.84035 | 28.9547 | 35.42406 | 45.7219
24.625 | 17.30492 | 29.59112 | 36.26863 | 96.23755 | 41.36554 | 29.34679 | 36.28019 | 46.66128
24.63333 | 17.76251 | 30.01806 | 36.64095 | 95.26003 | 41.89528 | 29.91738 | 36.71233 | 47.52653
24.64167 | 18.22457 | 30.44781 | 37.01581 | 94.21198 | 42.26344 | 30.27101 | 36.90966 | 48.31461
24.65 | 18.68607 | 30.88042 | 37.26463 | 93.17512 | 42.801 | 30.44855 | 37.34581 | 48.93378
24.65833 | 19.03385 | 31.46733 | 37.63618 | 92.14927 | 43.34326 | 30.8498 | 37.78474 | 49.738
24.66667 | 19.49805 | 31.90674 | 37.88781 | 90.90154 | 43.8903 | 31.20854 | 38.63054 | 50.55152
24.675 | 19.96154 | 32.50291 | 38.1406 | 89.89964 | 44.44217 | 31.61447 | 39.28196 | 51.0991
24.68333 | 20.42949 | 32.94927 | 38.39454 | 88.60522 | 44.99893 | 32.15965 | 40.1463 | 51.74333
24.69167 | 20.89665 | 33.53755 | 38.51808 | 87.55239 | 45.51695 | 32.75538 | 40.81207 | 52.39343
24.7 | 21.24997 | 34.13105 | 38.77374 | 86.58525 | 46.08331 | 33.31007 | 41.27348 | 52.86143
24.70833 | 21.60585 | 34.58847 | 39.02279 | 86.06859 | 46.6103 | 33.68244 | 41.69557 | 53.33249
24.71667 | 22.07893 | 35.19137 | 39.15554 | 85.5548 | 47.3662 | 34.0569 | 42.12019 | 53.52178
24.725 | 22.55104 | 35.63814 | 39.28078 | 85.04383 | 47.72272 | 34.81215 | 42.33345 | 53.80664
24.73333 | 22.91087 | 36.08787 | 39.40629 | 84.60809 | 48.26342 | 35.81643 | 42.8049 | 53.99718
24.74167 | 23.26772 | 36.54059 | 39.53209 | 84.31873 | 48.62497 | 36.73804 | 43.02022 | 54.18821
24.75 | 23.62712 | 36.85016 | 39.65817 | 84.10231 | 49.1733 | 37.72177 | 43.45283 | 54.47572
24.75833 | 23.98343 | 37.30798 | 39.79243 | 83.81454 | 49.77296 | 38.31883 | 43.88807 | 54.66802
24.76667 | 24.46819 | 37.62104 | 40.04604 | 83.5993 | 50.14303 | 38.71975 | 44.10667 | 55.05415
24.775 | 24.8305 | 38.08404 | 40.17327 | 83.3131 | 50.65699 | 39.07247 | 44.54589 | 55.151
24.78333 | 25.06767 | 38.23286 | 40.17327 | 83.3131 | 51.03211 | 39.68132 | 44.7665 | 55.5397
24.79167 | 25.55707 | 38.55016 | 40.30079 | 83.09903 | 51.40938 | 40.03896 | 44.98779 | 55.6372
24.8 | 25.92131 | 38.69999 | 40.4286 | 83.09903 | 51.98161 | 40.44993 | 45.20976 | 55.83258
24.80833 | 26.28814 | 38.86893 | 40.5567 | 83.09903 | 52.36435 | 40.65632 | 45.20976 | 56.02849
24.81667 | 26.53217 | 39.17028 | 40.68508 | 83.09903 | 52.5543 | 41.01897 | 45.65573 | 56.22492
24.825 | 26.77136 | 39.17028 | 40.68508 | 82.81438 | 52.89143 | 41.43573 | 45.87975 | 56.32334
24.83333 | 27.14429 | 39.32145 | 40.81376 | 82.81438 | 53.08291 | 41.85495 | 46.32986 | 56.52056
24.84167 | 27.38632 | 39.49191 | 40.94272 | 82.60148 | 53.47206 | 42.0128 | 46.55595 | 56.52056
24.85 | 27.63556 | 39.49191 | 40.94272 | 82.60148 | 53.66523 | 42.43546 | 46.78275 | 56.7183
24.85833 | 27.87988 | 39.64378 | 40.94272 | 82.81438 | 53.85896 | 42.80735 | 47.01025 | 56.81738
24.86667 | 28.12534 | 39.64378 | 41.07198 | 82.81438 | 54.00349 | 43.23476 | 47.23846 | 56.81738
24.875 | 28.37814 | 39.64378 | 41.07198 | 82.60148 | 54.39806 | 43.3957 | 47.46737 | 57.01592
24.88333 | 28.62594 | 39.64378 | 41.20154 | 82.60148 | 54.79496 | 43.61084 | 47.65102 | 57.215
24.89167 | 28.86867 | 39.64378 | 41.20154 | 82.60148 | 54.94154 | 43.82664 | 47.88122 | 57.215
24.9 | 29.11879 | 39.64378 | 41.20154 | 82.60148 | 55.13901 | 43.98891 | 48.11214 | 57.41462
24.90833 | 29.24429 | 39.64378 | 41.20154 | 82.31837 | 55.5403 | 43.98891 | 48.34378 | 57.51463
24.91667 | 29.49619 | 39.64378 | 41.32326 | 82.31837 | 55.73953 | 44.20584 | 48.80925 | 57.71505
24.925 | 29.74295 | 39.64378 | 41.32326 | 82.10662 | 55.8882 | 44.42343 | 48.80925 | 57.71505
24.93333 | 29.99722 | 39.64378 | 41.32326 | 81.82505 | 56.08847 | 44.42343 | 49.23067 | 57.91602
24.94167 | 30.11842 | 39.64378 | 41.20154 | 81.61444 | 56.08385 | 44.42343 | 49.46583 | 57.91602
24.95 | 30.2463 | 39.79598 | 41.32326 | 81.33439 | 56.28471 | 44.42343 | 49.89098 | 58.01671
24.95833 | 30.49655 | 39.64378 | 41.32326 | 81.12492 | 56.43459 | 44.42343 | 50.12823 | 58.21849
24.96667 | 30.74796 | 39.64378 | 41.32326 | 80.84637 | 56.42996 | 44.42343 | 50.60497 | 58.21849
24.975 | 30.87087 | 39.64378 | 41.32326 | 80.56868 | 56.63187 | 44.42343 | 50.60497 | 58.21849
24.98333 | 31.12405 | 39.64378 | 41.32326 | 80.08477 | 56.62723 | 44.58705 | 51.27753 | 58.21849
24.99167 | 31.25434 | 39.64378 | 41.32326 | 79.87817 | 56.82973 | 44.80579 | 51.71307 | 58.21849
25 | 31.50276 | 39.79598 | 41.32326 | 79.39794 | 56.82509 | 45.19018 | 52.15113 | 58.21849
25.00833 | 31.63397 | 39.64378 | 41.32326 | 79.12468 | 56.82045 | 45.41075 | 52.64083 | 58.21849
25.01667 | 31.75891 | 39.64378 | 41.32326 | 78.85225 | 57.02354 | 45.41075 | 52.8376 | 58.21849
25.025 | 32.00966 | 39.79598 | 41.32326 | 78.64846 | 57.01889 | 45.57662 | 53.08427 | 58.21849
25.03333 | 32.00966 | 39.79598 | 41.32326 | 78.37748 | 57.17044 | 45.79837 | 53.53029 | 58.21849
25.04167 | 32.26821 | 39.79598 | 41.32326 | 78.17478 | 57.16578 | 46.02079 | 53.7792 | 58.21849
25.05 | 32.39462 | 39.94851 | 41.32326 | 77.90522 | 57.36992 | 46.02079 | 53.97892 | 58.21849
25.05833 | 32.52132 | 39.94851 | 41.20154 | 77.43546 | 57.36526 | 46.02079 | 54.22929 | 58.42082
25.06667 | 32.7756 | 39.94851 | 41.20154 | 77.43546 | 57.3606 | 46.02079 | 54.22929 | 58.21849
25.075 | 32.90318 | 39.94851 | 41.20154 | 77.16814 | 57.56534 | 46.02079 | 54.22929 | 58.42082
25.08333 | 33.03106 | 40.12051 | 41.20154 | 77.16814 | 57.56067 | 46.02079 | 54.43017 | 58.42082
25.09167 | 33.15924 | 40.12051 | 41.20154 | 76.90162 | 57.71346 | 46.02079 | 54.22929 | 58.42082
25.1 | 33.4165 | 40.12051 | 41.07198 | 76.70226 | 57.55134 | 46.02079 | 54.22929 | 58.52219
25.10833 | 33.54558 | 40.12051 | 41.07198 | 76.43714 | 57.54667 | 46.02079 | 54.43017 | 58.52219
25.11667 | 33.67496 | 40.27375 | 41.07198 | 76.17281 | 57.69944 | 46.02079 | 54.88408 | 58.52219
25.125 | 33.80464 | 40.27375 | 41.07198 | 76.17281 | 57.69477 | 46.18805 | 55.13741 | 58.72535
25.13333 | 33.92778 | 40.42733 | 41.07198 | 75.97509 | 57.6901 | 46.18805 | 55.13741 | 58.72535
25.14167 | 34.18864 | 40.42733 | 41.07198 | 75.71214 | 57.68543 | 46.41167 | 55.13741 | 58.92905
25.15 | 34.18864 | 40.58124 | 40.94272 | 75.44998 | 57.68075 | 46.41167 | 55.34067 | 58.72535
25.15833 | 34.31953 | 40.58124 | 40.94272 | 75.18861 | 57.67608 | 46.41167 | 55.34067 | 58.92905
25.16667 | 34.57531 | 40.7355 | 40.94272 | 74.99308 | 57.67141 | 46.41167 | 55.34067 | 58.92905
25.175 | 34.70712 | 40.7355 | 40.81376 | 74.99308 | 57.66674 | 46.41167 | 55.34067 | 58.92905
25.18333 | 34.83227 | 40.7355 | 40.81376 | 74.73306 | 57.66206 | 46.41167 | 55.34067 | 58.92905
25.19167 | 34.96468 | 40.90943 | 40.81376 | 74.47382 | 57.65739 | 46.57983 | 55.59549 | 58.92905
25.2 | 35.09041 | 40.90943 | 40.68508 | 74.27988 | 57.65272 | 46.57983 | 55.79996 | 58.92905
25.20833 | 35.22344 | 40.90943 | 40.68508 | 74.27988 | 57.64805 | 46.80464 | 55.79996 | 58.92905
25.21667 | 35.34975 | 41.06441 | 40.68508 | 74.02198 | 57.85376 | 46.97371 | 56.05629 | 58.92905
25.225 | 35.48339 | 41.06441 | 40.68508 | 73.76483 | 57.84908 | 46.97371 | 56.05629 | 58.72535
25.23333 | 35.6103 | 41.06441 | 40.68508 | 73.76483 | 57.8444 | 47.19973 | 55.79996 | 58.72535
25.24167 | 35.87205 | 41.06441 | 40.5567 | 73.76483 | 58.05072 | 47.19973 | 55.79996 | 58.72535
25.25 | 35.87205 | 41.21972 | 40.5567 | 73.50845 | 58.04603 | 47.19973 | 56.05629 | 58.92905
25.25833 | 35.87205 | 41.37538 | 40.4286 | 73.50845 | 57.83036 | 47.19973 | 56.05629 | 58.72535
25.26667 | 36.00693 | 41.37538 | 40.4286 | 73.25282 | 57.82568 | 47.42646 | 56.26197 | 58.92905
25.275 | 36.13502 | 41.37538 | 40.4286 | 73.25282 | 57.821 | 47.42646 | 56.26197 | 58.72535
25.28333 | 36.39922 | 41.37538 | 40.30079 | 73.06159 | 57.81632 | 47.42646 | 56.51982 | 58.72535
25.29167 | 36.39922 | 41.37538 | 40.30079 | 72.80728 | 57.81164 | 47.42646 | 56.51982 | 58.72535
25.3 | 36.5282 | 41.53138 | 40.17327 | 72.80728 | 57.80696 | 47.42646 | 56.51982 | 58.72535
25.30833 | 36.65747 | 41.53138 | 40.30079 | 72.55371 | 57.80228 | 47.19973 | 56.72672 | 58.72535
25.31667 | 36.78703 | 41.53138 | 40.17327 | 72.55371 | 58.00854 | 47.19973 | 56.72672 | 58.72535
25.325 | 36.92412 | 41.53138 | 40.17327 | 72.30088 | 58.00385 | 46.97371 | 56.98612 | 58.72535
25.33333 | 37.05429 | 41.68772 | 40.04604 | 72.30088 | 57.99917 | 46.97371 | 57.19425 | 58.72535
25.34167 | 37.18476 | 41.68772 | 40.04604 | 72.30088 | 58.15308 | 46.97371 | 57.40294 | 58.72535
25.35 | 37.18476 | 41.68772 | 39.9191 | 72.30088 | 57.98979 | 47.19973 | 57.66458 | 58.72535
25.35833 | 37.31553 | 41.68772 | 39.9191 | 72.0488 | 58.1437 | 47.19973 | 57.66458 | 58.72535
25.36667 | 37.44661 | 41.86403 | 39.9191 | 71.86021 | 58.13901 | 47.42646 | 57.87452 | 58.72535
25.375 | 37.57798 | 41.86403 | 39.9191 | 71.86021 | 58.13432 | 47.42646 | 57.87452 | 58.72535
25.38333 | 37.57798 | 41.86403 | 39.79243 | 71.60941 | 58.12962 | 47.19973 | 57.87452 | 58.72535
25.39167 | 37.70965 | 41.86403 | 39.79243 | 71.60941 | 58.12493 | 47.19973 | 57.87452 | 58.92905
25.4 | 37.70965 | 42.02111 | 39.79243 | 71.35935 | 58.12024 | 47.19973 | 57.87452 | 58.72535
25.40833 | 37.70965 | 42.02111 | 39.79243 | 71.35935 | 57.95699 | 47.19973 | 58.13773 | 58.92905
25.41667 | 37.84163 | 42.02111 | 39.79243 | 71.11001 | 58.11086 | 47.19973 | 58.13773 | 58.92905
25.425 | 37.97391 | 42.02111 | 39.65817 | 71.11001 | 57.94761 | 47.19973 | 58.34894 | 58.92905
25.43333 | 38.10649 | 42.02111 | 39.65817 | 70.86139 | 57.94293 | 47.42646 | 58.34894 | 58.92905
25.44167 | 38.10649 | 42.17854 | 39.53209 | 70.86139 | 57.93824 | 47.42646 | 58.5607 | 58.92905
25.45 | 38.23939 | 42.17854 | 39.53209 | 70.86139 | 57.93355 | 47.42646 | 58.5607 | 59.03112
25.45833 | 38.37258 | 42.17854 | 39.53209 | 70.6135 | 57.92887 | 47.59696 | 58.82621 | 59.03112
25.46667 | 38.37258 | 42.17854 | 39.53209 | 70.6135 | 57.92418 | 47.59696 | 58.82621 | 59.03112
25.475 | 38.50609 | 42.17854 | 39.40629 | 70.6135 | 57.91949 | 47.82491 | 58.82621 | 59.03112
25.48333 | 38.63991 | 42.17854 | 39.40629 | 70.42805 | 57.70401 | 47.82491 | 58.82621 | 59.03112
25.49167 | 38.63991 | 42.33632 | 39.28078 | 70.42805 | 57.91012 | 47.99633 | 58.82621 | 59.03112
25.5 | 38.77404 | 42.33632 | 39.28078 | 70.18141 | 57.90544 | 47.99633 | 58.82621 | 59.03112
25.50833 | 38.90847 | 42.33632 | 39.28078 | 70.18141 | 57.90075 | 48.22552 | 58.82621 | 59.03112
25.51667 | 38.90847 | 42.33632 | 39.15554 | 70.18141 | 57.89606 | 48.22552 | 58.82621 | 59.03112
25.525 | 39.03573 | 42.49445 | 39.15554 | 69.93548 | 57.89138 | 48.22552 | 59.03926 | 59.03112
25.53333 | 39.03573 | 42.49445 | 39.15554 | 69.93548 | 57.88669 | 48.22552 | 59.03926 | 59.03112
25.54167 | 39.17078 | 42.49445 | 39.02279 | 69.93548 | 57.67126 | 48.22552 | 58.82621 | 59.03112
25.55 | 39.30614 | 42.49445 | 39.02279 | 69.69026 | 57.66658 | 48.22552 | 58.82621 | 59.03112
25.55833 | 39.44182 | 42.65293 | 38.89813 | 69.69026 | 57.6619 | 48.22552 | 58.82621 | 59.03112
25.56667 | 39.44182 | 42.65293 | 38.89813 | 69.69026 | 57.65722 | 48.22552 | 58.82621 | 59.03112
25.575 | 39.44182 | 42.65293 | 38.89813 | 69.44575 | 57.65254 | 48.39787 | 58.82621 | 59.03112
25.58333 | 39.57025 | 42.81176 | 38.89813 | 69.44575 | 57.64786 | 48.39787 | 58.82621 | 59.03112
25.59167 | 39.70654 | 42.65293 | 38.77374 | 69.44575 | 57.64318 | 48.6283 | 59.03926 | 59.03112
25.6 | 39.70654 | 42.81176 | 38.77374 | 69.44575 | 57.8492 | 48.8016 | 59.25288 | 59.03112
25.60833 | 39.70654 | 42.81176 | 38.77374 | 69.20194 | 57.63382 | 48.6283 | 59.25288 | 59.03112
25.61667 | 39.84316 | 42.81176 | 38.77374 | 69.20194 | 57.83982 | 48.6283 | 59.52071 | 59.03112
25.625 | 39.97248 | 42.97095 | 38.77374 | 69.20194 | 57.83514 | 48.6283 | 59.73562 | 59.03112
25.63333 | 39.97248 | 42.97095 | 38.64964 | 69.20194 | 57.83045 | 48.39787 | 59.95112 | 58.92905
25.64167 | 40.10972 | 42.97095 | 38.64964 | 68.95884 | 57.82576 | 48.6283 | 60.22131 | 59.03112
25.65 | 40.10972 | 42.97095 | 38.64964 | 68.95884 | 57.61042 | 48.39787 | 60.43811 | 58.92905
25.65833 | 40.23963 | 42.97095 | 38.64964 | 68.71643 | 57.60574 | 48.39787 | 60.43811 | 58.92905
25.66667 | 40.23963 | 42.97095 | 38.51808 | 68.71643 | 57.60106 | 48.6283 | 60.65551 | 58.92905
25.675 | 40.37749 | 43.13049 | 38.51808 | 68.71643 | 57.59638 | 48.6283 | 60.65551 | 58.92905
25.68333 | 40.37749 | 43.13049 | 38.39454 | 68.47472 | 57.5917 | 48.6283 | 60.65551 | 58.92905
25.69167 | 40.508 | 43.13049 | 38.39454 | 68.47472 | 57.58703 | 48.6283 | 60.65551 | 58.92905
25.7 | 40.508 | 43.13049 | 38.39454 | 68.47472 | 57.58235 | 48.8016 | 60.43811 | 59.03112
25.70833 | 40.508 | 43.13049 | 38.39454 | 68.23369 | 57.57767 | 48.8016 | 60.43811 | 59.03112
25.71667 | 40.508 | 43.29039 | 38.26357 | 68.47472 | 57.57299 | 48.8016 | 60.43811 | 59.03112
25.725 | 40.64649 | 43.13049 | 38.26357 | 68.23369 | 57.7789 | 49.03328 | 60.43811 | 59.03112
25.73333 | 40.7776 | 43.29039 | 38.26357 | 68.23369 | 57.77421 | 49.03328 | 60.43811 | 59.23566
25.74167 | 40.7776 | 43.29039 | 38.26357 | 68.23369 | 57.76952 | 49.03328 | 60.22131 | 59.23566
25.75 | 40.7776 | 43.29039 | 38.26357 | 68.23369 | 57.76484 | 49.20752 | 60.43811 | 59.23566
25.75833 | 40.91673 | 43.45065 | 38.1406 | 68.23369 | 57.76015 | 49.20752 | 60.43811 | 59.23566
25.76667 | 41.04844 | 43.45065 | 38.1406 | 67.99336 | 57.75546 | 49.20752 | 60.65551 | 59.23566
25.775 | 41.04844 | 43.45065 | 38.1406 | 67.99336 | 57.75078 | 49.20752 | 60.92808 | 59.23566
25.78333 | 41.18822 | 43.45065 | 38.01789 | 68.23369 | 57.74609 | 49.20752 | 60.92808 | 59.44076
25.79167 | 41.04844 | 43.45065 | 38.01789 | 67.99336 | 57.7414 | 49.20752 | 61.14681 | 59.23566
25.8 | 41.18822 | 43.45065 | 38.01789 | 67.99336 | 57.73672 | 49.20752 | 61.14681 | 59.23566
25.80833 | 41.32053 | 43.45065 | 37.88781 | 68.23369 | 57.73203 | 49.20752 | 61.36613 | 59.44076
25.81667 | 41.32053 | 43.63137 | 37.88781 | 67.99336 | 57.72734 | 49.44048 | 61.14681 | 59.44076
25.825 | 41.45314 | 43.63137 | 37.88781 | 67.99336 | 57.72266 | 49.44048 | 61.14681 | 59.23566
25.83333 | 41.45314 | 43.63137 | 37.88781 | 67.99336 | 57.71797 | 49.20752 | 61.36613 | 59.44076
25.84167 | 41.45314 | 43.63137 | 37.76566 | 67.99336 | 57.71328 | 49.20752 | 61.36613 | 59.44076
25.85 | 41.59388 | 43.63137 | 37.76566 | 67.99336 | 57.7086 | 49.44048 | 61.36613 | 59.23566
25.85833 | 41.59388 | 43.63137 | 37.76566 | 67.99336 | 57.86219 | 49.44048 | 61.58605 | 59.44076
25.86667 | 41.59388 | 43.79239 | 37.76566 | 67.99336 | 57.85749 | 49.44048 | 61.58605 | 59.23566
25.875 | 41.59388 | 43.79239 | 37.63618 | 67.99336 | 57.8528 | 49.44048 | 61.8618 | 59.23566
25.88333 | 41.7271 | 43.79239 | 37.76566 | 67.99336 | 57.84811 | 49.61567 | 61.8618 | 59.23566
25.89167 | 41.7271 | 43.79239 | 37.63618 | 67.99336 | 57.84342 | 49.44048 | 61.58605 | 59.23566
25.9 | 41.7271 | 43.79239 | 37.63618 | 67.99336 | 57.83873 | 49.44048 | 61.58605 | 59.23566
25.90833 | 41.86063 | 43.79239 | 37.63618 | 67.99336 | 57.83403 | 49.44048 | 61.58605 | 59.03112
25.91667 | 41.86063 | 43.79239 | 37.63618 | 67.99336 | 57.82934 | 49.61567 | 61.58605 | 59.03112
25.925 | 41.86063 | 43.95377 | 37.51458 | 67.99336 | 57.82465 | 49.61567 | 61.8618 | 59.23566
25.93333 | 42.00234 | 43.95377 | 37.63618 | 67.99336 | 57.81996 | 49.61567 | 61.8618 | 59.03112
25.94167 | 42.13648 | 43.95377 | 37.51458 | 67.99336 | 57.81527 | 49.61567 | 62.08307 | 59.03112
25.95 | 42.00234 | 43.95377 | 37.51458 | 67.99336 | 57.81058 | 49.44048 | 62.30495 | 59.23566
25.95833 | 42.13648 | 44.11552 | 37.51458 | 67.75371 | 58.01739 | 49.44048 | 62.30495 | 59.03112
25.96667 | 42.13648 | 43.95377 | 37.51458 | 67.99336 | 58.01269 | 49.20752 | 62.30495 | 59.23566
25.975 | 42.27093 | 44.11552 | 37.51458 | 67.99336 | 57.7965 | 49.20752 | 62.30495 | 59.23566
25.98333 | 42.27093 | 44.11552 | 37.38568 | 67.99336 | 58.00329 | 49.03328 | 62.30495 | 59.23566
25.99167 | 42.27093 | 44.11552 | 37.38568 | 67.99336 | 57.99859 | 49.03328 | 62.30495 | 59.23566
26 | 42.27093 | 44.11552 | 37.38568 | 67.99336 | 57.99389 | 49.03328 | 62.52744 | 59.03112
26.00833 | 42.40568 | 44.11552 | 37.38568 | 67.99336 | 57.9892 | 49.03328 | 62.75054 | 59.23566
26.01667 | 42.27093 | 44.11552 | 37.38568 | 67.75371 | 57.9845 | 48.8016 | 62.75054 | 59.23566
26.025 | 42.54074 | 44.11552 | 37.38568 | 67.75371 | 57.9798 | 49.03328 | 62.75054 | 59.23566
26.03333 | 42.54074 | 44.27763 | 37.26463 | 67.75371 | 57.9751 | 49.03328 | 63.03027 | 59.23566
26.04167 | 42.54074 | 44.11552 | 37.26463 | 67.75371 | 57.9704 | 49.03328 | 63.03027 | 59.23566
26.05 | 42.54074 | 44.27763 | 37.26463 | 67.75371 | 57.9657 | 49.03328 | 63.03027 | 59.23566
26.05833 | 42.68407 | 44.27763 | 37.26463 | 67.75371 | 57.961 | 49.20752 | 63.03027 | 59.44076
26.06667 | 42.68407 | 44.27763 | 37.13631 | 67.75371 | 57.9563 | 49.20752 | 63.03027 | 59.44076
26.075 | 42.81976 | 44.27763 | 37.13631 | 67.75371 | 57.9516 | 49.20752 | 63.03027 | 59.44076
26.08333 | 42.68407 | 44.27763 | 37.13631 | 67.75371 | 58.15895 | 49.20752 | 63.03027 | 59.44076
26.09167 | 42.81976 | 44.27763 | 37.13631 | 67.75371 | 58.15424 | 49.44048 | 63.03027 | 59.44076
26.1 | 42.81976 | 44.27763 | 37.13631 | 67.75371 | 58.14953 | 49.20752 | 63.03027 | 59.54352
26.10833 | 42.81976 | 44.4401 | 37.13631 | 67.75371 | 58.14483 | 49.44048 | 63.03027 | 59.54352
26.11667 | 42.95575 | 44.4401 | 37.13631 | 67.75371 | 58.14012 | 49.44048 | 63.03027 | 59.54352
26.125 | 42.95575 | 44.4401 | 37.13631 | 67.75371 | 58.29484 | 49.61567 | 63.03027 | 59.54352
26.13333 | 42.95575 | 44.4401 | 37.01581 | 67.75371 | 58.29013 | 49.84991 | 63.03027 | 59.54352
26.14167 | 43.09206 | 44.60295 | 37.01581 | 67.75371 | 58.28542 | 49.84991 | 63.03027 | 59.54352
26.15 | 43.09206 | 44.60295 | 37.01581 | 67.51475 | 58.28071 | 49.84991 | 63.03027 | 59.74946
26.15833 | 43.09206 | 44.4401 | 37.01581 | 67.75371 | 58.4891 | 50.02606 | 63.03027 | 59.74946
26.16667 | 43.09206 | 44.60295 | 37.01581 | 67.75371 | 58.48438 | 50.02606 | 63.03027 | 59.74946
26.175 | 43.09206 | 44.60295 | 37.01581 | 67.75371 | 58.47966 | 50.02606 | 63.03027 | 59.74946
26.18333 | 43.22867 | 44.60295 | 37.01581 | 67.75371 | 58.47494 | 50.02606 | 63.03027 | 59.74946
26.19167 | 43.22867 | 44.76615 | 37.01581 | 67.75371 | 58.47022 | 50.02606 | 63.25476 | 59.74946
26.2 | 43.3656 | 44.60295 | 36.88807 | 67.51475 | 58.46551 | 50.26158 | 63.25476 | 59.95597
26.20833 | 43.22867 | 44.60295 | 37.01581 | 67.51475 | 58.46079 | 50.02606 | 63.25476 | 59.74946
26.21667 | 43.3656 | 44.76615 | 36.88807 | 67.75371 | 58.45607 | 50.02606 | 63.47986 | 59.95597
26.225 | 43.3656 | 44.76615 | 36.88807 | 67.75371 | 58.45135 | 50.02606 | 63.47986 | 59.74946
26.23333 | 43.50283 | 44.76615 | 36.88807 | 67.75371 | 58.44663 | 50.02606 | 63.70558 | 59.74946
26.24167 | 43.50283 | 44.76615 | 36.88807 | 67.51475 | 58.44191 | 50.26158 | 63.70558 | 59.74946
26.25 | 43.50283 | 44.76615 | 36.88807 | 67.75371 | 58.43719 | 50.26158 | 63.47986 | 59.95597
26.25833 | 43.50283 | 44.76615 | 36.88807 | 67.51475 | 58.43248 | 50.43871 | 63.47986 | 59.74946
26.26667 | 43.50283 | 44.76615 | 36.76063 | 67.51475 | 58.42776 | 50.43871 | 63.47986 | 59.74946
26.275 | 43.50283 | 44.76615 | 36.76063 | 67.51475 | 58.42304 | 50.61625 | 63.25476 | 59.74946
26.28333 | 43.64039 | 44.76615 | 36.88807 | 67.51475 | 58.20532 | 50.85363 | 63.25476 | 59.74946
26.29167 | 43.64039 | 44.92973 | 36.76063 | 67.51475 | 58.4136 | 50.85363 | 63.25476 | 59.74946
26.3 | 43.64039 | 44.92973 | 36.88807 | 67.51475 | 58.1959 | 51.03215 | 63.25476 | 59.74946
26.30833 | 43.64039 | 44.92973 | 36.88807 | 67.51475 | 58.19119 | 51.03215 | 63.03027 | 59.74946
26.31667 | 43.64039 | 44.92973 | 36.76063 | 67.51475 | 58.18648 | 51.03215 | 63.03027 | 59.74946
26.325 | 43.77825 | 44.92973 | 36.76063 | 67.51475 | 58.39473 | 51.03215 | 62.75054 | 59.74946
26.33333 | 43.64039 | 44.92973 | 36.76063 | 67.51475 | 58.17705 | 51.03215 | 62.75054 | 59.74946
26.34167 | 43.77825 | 45.09368 | 36.76063 | 67.51475 | 58.38529 | 51.03215 | 62.75054 | 59.74946
26.35 | 43.91643 | 44.92973 | 36.76063 | 67.51475 | 58.16763 | 51.03215 | 62.75054 | 59.74946
26.35833 | 43.77825 | 44.92973 | 36.64095 | 67.51475 | 58.16292 | 51.03215 | 62.75054 | 59.74946
26.36667 | 43.91643 | 45.09368 | 36.64095 | 67.51475 | 58.37113 | 51.03215 | 63.03027 | 59.74946
26.375 | 43.91643 | 45.09368 | 36.64095 | 67.33597 | 58.1535 | 51.03215 | 63.03027 | 59.74946
26.38333 | 44.05493 | 45.09368 | 36.64095 | 67.33597 | 58.3617 | 51.03215 | 63.03027 | 59.95597
26.39167 | 44.05493 | 45.09368 | 36.76063 | 67.33597 | 58.35698 | 51.27084 | 63.03027 | 59.95597
26.4 | 44.05493 | 45.09368 | 36.64095 | 67.33597 | 58.35226 | 51.27084 | 63.03027 | 59.95597
26.40833 | 44.19374 | 45.09368 | 36.64095 | 67.33597 | 58.34754 | 51.27084 | 63.03027 | 59.95597
26.41667 | 44.05493 | 45.09368 | 36.64095 | 67.33597 | 58.34282 | 51.27084 | 63.03027 | 59.95597
26.425 | 44.05493 | 45.09368 | 36.64095 | 67.33597 | 58.3381 | 51.27084 | 63.25476 | 59.95597
26.43333 | 44.19374 | 45.258 | 36.64095 | 67.51475 | 58.49346 | 51.45036 | 63.25476 | 59.95597
26.44167 | 44.33288 | 45.258 | 36.64095 | 67.51475 | 58.48874 | 51.45036 | 63.25476 | 59.95597
26.45 | 44.33288 | 45.258 | 36.51407 | 67.51475 | 58.48401 | 51.45036 | 63.47986 | 59.95597
26.45833 | 44.33288 | 45.09368 | 36.51407 | 67.51475 | 58.47929 | 51.27084 | 63.70558 | 59.95597
26.46667 | 44.19374 | 45.258 | 36.64095 | 67.51475 | 58.47456 | 51.27084 | 63.93193 | 59.95597
26.475 | 44.33288 | 45.258 | 36.51407 | 67.51475 | 58.46984 | 51.27084 | 63.93193 | 59.95597
26.48333 | 44.33288 | 45.42269 | 36.51407 | 67.51475 | 58.67908 | 51.27084 | 63.93193 | 59.95597
26.49167 | 44.33288 | 45.258 | 36.51407 | 67.51475 | 58.67435 | 51.27084 | 63.93193 | 59.95597
26.5 | 44.46412 | 45.42269 | 36.51407 | 67.51475 | 58.66961 | 51.27084 | 64.1589 | 59.95597
26.50833 | 44.33288 | 45.258 | 36.51407 | 67.51475 | 58.66488 | 51.03215 | 63.93193 | 59.95597
26.51667 | 44.33288 | 45.258 | 36.51407 | 67.51475 | 58.66015 | 51.27084 | 63.70558 | 59.95597
26.525 | 44.46412 | 45.258 | 36.51407 | 67.51475 | 58.65542 | 51.03215 | 63.70558 | 59.95597
26.53333 | 44.46412 | 45.42269 | 36.38749 | 67.75371 | 58.65069 | 51.27084 | 63.93193 | 59.95597
26.54167 | 44.46412 | 45.42269 | 36.51407 | 67.75371 | 58.64596 | 51.27084 | 63.70558 | 59.95597
26.55 | 44.46412 | 45.42269 | 36.51407 | 67.75371 | 58.64123 | 51.27084 | 63.70558 | 59.74946
26.55833 | 44.46412 | 45.42269 | 36.51407 | 67.75371 | 58.6365 | 51.03215 | 63.70558 | 59.95597
26.56667 | 44.46412 | 45.42269 | 36.51407 | 67.75371 | 58.63176 | 51.27084 | 63.93193 | 59.95597
26.575 | 44.60388 | 45.42269 | 36.38749 | 67.75371 | 58.62703 | 51.27084 | 63.93193 | 59.95597
26.58333 | 44.74395 | 45.42269 | 36.51407 | 67.75371 | 58.6223 | 51.45036 | 64.1589 | 59.95597
26.59167 | 44.74395 | 45.42269 | 36.51407 | 67.75371 | 58.61757 | 51.45036 | 64.1589 | 59.95597
26.6 | 44.74395 | 45.58776 | 36.51407 | 67.75371 | 58.61284 | 51.45036 | 64.4435 | 59.95597
26.60833 | 44.74395 | 45.58776 | 36.38749 | 67.51475 | 58.60811 | 51.27084 | 64.4435 | 59.95597
26.61667 | 44.74395 | 45.58776 | 36.51407 | 67.51475 | 58.60338 | 51.27084 | 64.4435 | 59.95597
26.625 | 44.74395 | 45.58776 | 36.38749 | 67.75371 | 58.59865 | 51.27084 | 64.1589 | 59.95597
26.63333 | 44.74395 | 45.58776 | 36.38749 | 67.75371 | 58.8084 | 51.45036 | 64.1589 | 59.95597
26.64167 | 44.74395 | 45.58776 | 36.38749 | 67.51475 | 58.80366 | 51.45036 | 64.1589 | 59.95597
26.65 | 44.74395 | 45.58776 | 36.38749 | 67.51475 | 58.79892 | 51.69038 | 64.1589 | 59.95597
26.65833 | 44.74395 | 45.58776 | 36.26863 | 67.75371 | 58.79418 | 51.69038 | 64.4435 | 59.95597
26.66667 | 44.74395 | 45.58776 | 36.38749 | 67.75371 | 58.78944 | 51.69038 | 64.4435 | 59.95597
26.675 | 44.88435 | 45.58776 | 36.38749 | 67.51475 | 58.78471 | 51.69038 | 64.4435 | 59.95597
26.68333 | 44.74395 | 45.7532 | 36.38749 | 67.51475 | 58.77997 | 51.69038 | 64.4435 | 59.95597
26.69167 | 44.88435 | 45.7532 | 36.26863 | 67.51475 | 58.77523 | 51.69038 | 64.1589 | 59.95597
26.7 | 44.88435 | 45.7532 | 36.38749 | 67.75371 | 58.77049 | 51.69038 | 64.4435 | 59.95597
26.70833 | 44.88435 | 45.7532 | 36.26863 | 67.75371 | 58.76575 | 51.69038 | 64.4435 | 59.95597
26.71667 | 44.88435 | 45.7532 | 36.26863 | 67.75371 | 58.76101 | 51.69038 | 64.4435 | 59.95597
26.725 | 44.88435 | 45.7532 | 36.26863 | 67.75371 | 58.75628 | 51.69038 | 64.4435 | 59.95597
26.73333 | 45.02508 | 45.7532 | 36.26863 | 67.75371 | 58.75154 | 51.69038 | 64.4435 | 60.05943
26.74167 | 45.02508 | 45.7532 | 36.26863 | 67.75371 | 58.7468 | 51.69038 | 64.6719 | 59.95597
26.75 | 45.02508 | 45.7532 | 36.26863 | 67.75371 | 58.74206 | 51.87089 | 64.4435 | 59.95597
26.75833 | 45.02508 | 45.7532 | 36.26863 | 67.75371 | 58.73732 | 51.87089 | 64.6719 | 59.95597
26.76667 | 45.02508 | 45.89827 | 36.26863 | 67.75371 | 58.51822 | 51.87089 | 64.6719 | 59.95597
26.775 | 45.15782 | 45.89827 | 36.26863 | 67.99336 | 58.72785 | 51.69038 | 64.6719 | 59.95597
26.78333 | 45.02508 | 45.89827 | 36.26863 | 67.75371 | 58.72311 | 51.87089 | 64.90093 | 59.95597
26.79167 | 45.15782 | 45.89827 | 36.26863 | 67.99336 | 58.71837 | 51.69038 | 64.90093 | 59.95597
26.8 | 45.15782 | 45.89827 | 36.14261 | 67.99336 | 58.71363 | 51.69038 | 64.90093 | 59.95597
26.80833 | 45.15782 | 45.89827 | 36.26863 | 67.99336 | 58.70889 | 51.69038 | 64.6719 | 59.95597
26.81667 | 45.29918 | 45.89827 | 36.14261 | 67.99336 | 58.70415 | 51.87089 | 64.90093 | 59.95597
26.825 | 45.29918 | 45.89827 | 36.14261 | 67.99336 | 58.69941 | 51.87089 | 64.6719 | 59.95597
26.83333 | 45.29918 | 45.89827 | 36.14261 | 67.99336 | 58.69468 | 51.87089 | 64.90093 | 59.74946
26.84167 | 45.29918 | 46.06441 | 36.14261 | 67.99336 | 58.68994 | 51.69038 | 64.90093 | 59.95597
26.85 | 45.29918 | 45.89827 | 36.14261 | 67.99336 | 58.84635 | 51.69038 | 64.90093 | 59.74946
26.85833 | 45.29918 | 46.06441 | 36.14261 | 67.99336 | 58.84161 | 51.69038 | 64.90093 | 59.95597
26.86667 | 45.29918 | 45.89827 | 36.14261 | 67.99336 | 58.83686 | 51.69038 | 64.90093 | 59.74946
26.875 | 45.44087 | 45.89827 | 36.14261 | 67.99336 | 58.83212 | 51.69038 | 65.13059 | 59.74946
26.88333 | 45.29918 | 46.06441 | 36.14261 | 67.99336 | 58.82738 | 51.69038 | 65.13059 | 59.95597
26.89167 | 45.44087 | 45.89827 | 36.14261 | 67.99336 | 58.82263 | 51.69038 | 65.13059 | 59.74946
26.9 | 45.44087 | 46.06441 | 36.14261 | 67.99336 | 58.81789 | 51.69038 | 64.90093 | 59.74946
26.90833 | 45.44087 | 46.06441 | 36.14261 | 67.99336 | 59.02854 | 51.69038 | 64.90093 | 59.74946
26.91667 | 45.44087 | 46.06441 | 36.14261 | 67.99336 | 58.8084 | 51.69038 | 64.90093 | 59.74946
26.925 | 45.44087 | 46.06441 | 36.14261 | 67.99336 | 59.01903 | 51.69038 | 64.90093 | 59.74946
26.93333 | 45.44087 | 46.06441 | 36.14261 | 67.99336 | 59.01428 | 51.69038 | 65.13059 | 59.74946
26.94167 | 45.44087 | 46.23094 | 36.14261 | 67.99336 | 59.00953 | 51.87089 | 65.13059 | 59.74946
26.95 | 45.57452 | 46.23094 | 36.14261 | 67.99336 | 59.00478 | 51.87089 | 65.13059 | 59.95597
26.95833 | 45.57452 | 46.23094 | 36.14261 | 67.99336 | 59.00003 | 52.05183 | 64.90093 | 59.74946
26.96667 | 45.57452 | 46.06441 | 36.14261 | 67.99336 | 58.99528 | 52.05183 | 65.13059 | 59.74946
26.975 | 45.57452 | 46.23094 | 36.14261 | 67.99336 | 58.99053 | 52.29376 | 65.13059 | 59.95597
26.98333 | 45.57452 | 46.23094 | 36.01689 | 67.99336 | 58.98578 | 52.29376 | 65.3609 | 59.95597
26.99167 | 45.71684 | 46.23094 | 36.14261 | 67.99336 | 58.98103 | 52.29376 | 65.3609 | 59.95597
27 | 45.71684 | 46.23094 | 36.14261 | 67.99336 | 58.97627 | 52.29376 | 65.3609 | 59.95597
27.00833 | 45.71684 | 46.23094 | 36.14261 | 68.23369 | 58.97152 | 52.29376 | 65.3609 | 59.95597
27.01667 | 45.71684 | 46.23094 | 36.14261 | 68.23369 | 58.96677 | 52.29376 | 65.3609 | 59.95597
27.025 | 45.71684 | 46.23094 | 36.14261 | 67.99336 | 58.96202 | 52.05183 | 65.3609 | 60.05943
27.03333 | 45.71684 | 46.23094 | 36.01689 | 67.99336 | 58.74199 | 52.05183 | 65.3609 | 59.95597
27.04167 | 45.8595 | 46.23094 | 36.14261 | 67.99336 | 58.95252 | 51.87089 | 65.3609 | 59.95597
27.05 | 45.71684 | 46.23094 | 36.14261 | 67.99336 | 58.7325 | 52.05183 | 65.3609 | 59.95597
27.05833 | 45.8595 | 46.23094 | 36.14261 | 67.99336 | 58.94302 | 52.05183 | 65.13059 | 60.05943
27.06667 | 45.8595 | 46.39785 | 36.01689 | 67.99336 | 58.93827 | 52.05183 | 65.3609 | 59.95597
27.075 | 45.8595 | 46.23094 | 36.14261 | 67.99336 | 58.93351 | 52.05183 | 65.3609 | 60.05943
27.08333 | 45.8595 | 46.39785 | 36.14261 | 67.99336 | 58.92876 | 52.29376 | 65.3609 | 60.05943
27.09167 | 45.8595 | 46.39785 | 36.01689 | 67.99336 | 59.08587 | 52.05183 | 65.13059 | 60.05943
27.1 | 45.8595 | 46.39785 | 36.14261 | 67.99336 | 59.08111 | 52.05183 | 65.13059 | 60.05943
27.10833 | 45.99406 | 46.39785 | 36.14261 | 67.99336 | 59.07636 | 52.05183 | 65.13059 | 59.95597
27.11667 | 45.8595 | 46.39785 | 36.01689 | 67.99336 | 59.0716 | 52.05183 | 65.13059 | 59.95597
27.125 | 45.99406 | 46.39785 | 36.01689 | 67.99336 | 59.06684 | 51.87089 | 64.90093 | 59.95597
27.13333 | 45.8595 | 46.39785 | 36.01689 | 67.99336 | 59.06209 | 51.87089 | 64.90093 | 60.05943
27.14167 | 45.99406 | 46.39785 | 36.14261 | 68.23369 | 59.05733 | 51.87089 | 64.90093 | 59.95597
27.15 | 45.8595 | 46.56513 | 36.14261 | 67.99336 | 59.05257 | 51.87089 | 64.90093 | 60.05943
27.15833 | 46.13736 | 46.56513 | 36.14261 | 67.99336 | 59.26415 | 51.87089 | 64.90093 | 59.95597
27.16667 | 45.99406 | 46.56513 | 36.01689 | 68.23369 | 59.04306 | 51.87089 | 65.13059 | 60.05943
27.175 | 46.13736 | 46.56513 | 36.14261 | 67.99336 | 59.0383 | 51.87089 | 65.13059 | 60.05943
27.18333 | 46.13736 | 46.56513 | 36.14261 | 68.23369 | 59.24986 | 51.87089 | 65.3609 | 60.05943
27.19167 | 46.13736 | 46.56513 | 36.14261 | 68.23369 | 59.02879 | 51.87089 | 65.3609 | 60.05943
27.2 | 46.13736 | 46.56513 | 36.14261 | 67.99336 | 59.24033 | 51.87089 | 65.3609 | 60.05943
27.20833 | 46.13736 | 46.7328 | 36.14261 | 67.99336 | 59.01928 | 51.87089 | 65.3609 | 60.05943
27.21667 | 46.13736 | 46.7328 | 36.14261 | 68.23369 | 59.2308 | 51.87089 | 65.3609 | 60.05943
27.225 | 46.13736 | 46.7328 | 36.14261 | 67.99336 | 59.22604 | 51.87089 | 65.59185 | 60.05943
27.23333 | 46.13736 | 46.7328 | 36.14261 | 68.23369 | 59.22127 | 52.05183 | 65.59185 | 60.05943
27.24167 | 46.13736 | 46.56513 | 36.14261 | 67.99336 | 59.00025 | 52.05183 | 65.59185 | 60.05943
27.25 | 46.27254 | 46.7328 | 36.14261 | 68.23369 | 59.21175 | 52.29376 | 65.59185 | 60.05943
27.25833 | 46.27254 | 46.7328 | 36.14261 | 67.99336 | 59.20698 | 52.29376 | 65.59185 | 60.05943
27.26667 | 46.27254 | 46.7328 | 36.14261 | 68.23369 | 59.20222 | 52.29376 | 65.82345 | 60.05943
27.275 | 46.27254 | 46.7328 | 36.14261 | 68.23369 | 59.19745 | 52.29376 | 65.82345 | 60.05943
27.28333 | 46.27254 | 46.7328 | 36.14261 | 67.99336 | 59.35529 | 52.47571 | 65.82345 | 60.05943
27.29167 | 46.27254 | 46.7328 | 36.14261 | 68.23369 | 59.18793 | 52.47571 | 66.0557 | 60.05943
27.3 | 46.41649 | 46.7328 | 36.14261 | 68.23369 | 59.34575 | 52.6581 | 66.0557 | 60.05943
27.30833 | 46.27254 | 46.7328 | 36.14261 | 68.23369 | 59.1784 | 52.6581 | 66.0557 | 60.05943
27.31667 | 46.27254 | 46.7328 | 36.26863 | 68.23369 | 59.17363 | 52.6581 | 65.82345 | 60.05943
27.325 | 46.27254 | 46.90086 | 36.14261 | 68.23369 | 59.16887 | 52.47571 | 66.0557 | 60.05943
27.33333 | 46.41649 | 46.90086 | 36.14261 | 68.23369 | 59.16411 | 52.47571 | 66.0557 | 60.05943
27.34167 | 46.41649 | 46.90086 | 36.01689 | 68.23369 | 59.32191 | 52.47571 | 66.0557 | 60.05943
27.35 | 46.41649 | 46.7328 | 36.14261 | 68.23369 | 59.31714 | 52.29376 | 65.82345 | 60.05943
27.35833 | 46.41649 | 46.90086 | 36.14261 | 68.23369 | 59.31237 | 52.29376 | 65.82345 | 60.05943
27.36667 | 46.41649 | 46.90086 | 36.14261 | 68.23369 | 59.3076 | 52.29376 | 65.82345 | 60.26679
27.375 | 46.55228 | 46.90086 | 36.14261 | 68.23369 | 59.30283 | 52.05183 | 65.82345 | 60.26679
27.38333 | 46.41649 | 46.90086 | 36.14261 | 68.47472 | 59.29806 | 52.05183 | 65.59185 | 60.26679
27.39167 | 46.41649 | 46.90086 | 36.14261 | 68.23369 | 59.29329 | 52.05183 | 65.59185 | 60.05943
27.4 | 46.55228 | 46.90086 | 36.14261 | 68.23369 | 59.28852 | 51.87089 | 65.59185 | 60.26679
27.40833 | 46.55228 | 47.0693 | 36.14261 | 68.23369 | 59.28375 | 51.87089 | 65.59185 | 60.26679
27.41667 | 46.55228 | 47.0693 | 36.14261 | 68.23369 | 59.27898 | 51.87089 | 65.3609 | 60.26679
27.425 | 46.55228 | 47.0693 | 36.14261 | 68.23369 | 59.27421 | 51.87089 | 65.59185 | 60.26679
27.43333 | 46.55228 | 47.0693 | 36.01689 | 68.23369 | 59.26944 | 51.87089 | 65.59185 | 60.26679
27.44167 | 46.55228 | 47.0693 | 36.14261 | 68.23369 | 59.26467 | 51.87089 | 65.59185 | 60.26679
27.45 | 46.55228 | 47.0693 | 36.14261 | 68.23369 | 59.47714 | 51.87089 | 65.82345 | 60.26679
27.45833 | 46.69689 | 47.0693 | 36.14261 | 68.23369 | 59.25514 | 51.87089 | 65.82345 | 60.26679
27.46667 | 46.55228 | 47.0693 | 36.14261 | 68.23369 | 59.46759 | 51.87089 | 65.59185 | 60.26679
27.475 | 46.55228 | 47.0693 | 36.14261 | 68.23369 | 59.46281 | 51.87089 | 65.82345 | 60.26679
27.48333 | 46.69689 | 47.0693 | 36.14261 | 68.23369 | 59.45804 | 52.05183 | 65.82345 | 60.26679
27.49167 | 46.55228 | 47.0693 | 36.01689 | 68.23369 | 59.45326 | 52.05183 | 65.82345 | 60.26679
27.5 | 46.55228 | 47.23813 | 36.01689 | 68.23369 | 59.44848 | 51.87089 | 65.82345 | 60.26679
27.50833 | 46.69689 | 47.0693 | 36.14261 | 68.23369 | 59.44371 | 51.87089 | 65.82345 | 60.26679
27.51667 | 46.69689 | 47.0693 | 36.14261 | 68.23369 | 59.43893 | 51.87089 | 65.82345 | 60.26679
27.525 | 46.69689 | 47.23813 | 36.14261 | 68.23369 | 59.43415 | 51.87089 | 65.82345 | 60.26679
27.53333 | 46.69689 | 47.0693 | 36.14261 | 68.23369 | 59.64721 | 51.87089 | 65.82345 | 60.26679
27.54167 | 46.69689 | 47.23813 | 36.14261 | 68.23369 | 59.64243 | 52.05183 | 65.82345 | 60.26679
27.55 | 46.69689 | 47.23813 | 36.01689 | 68.23369 | 59.63764 | 52.05183 | 65.82345 | 60.26679
27.55833 | 46.83329 | 47.23813 | 36.01689 | 68.23369 | 59.63286 | 52.05183 | 65.82345 | 60.26679
27.56667 | 46.69689 | 47.23813 | 36.14261 | 68.23369 | 59.62808 | 52.05183 | 65.82345 | 60.26679
27.575 | 46.83329 | 47.23813 | 36.14261 | 68.23369 | 59.62329 | 52.05183 | 65.82345 | 60.26679
27.58333 | 46.83329 | 47.23813 | 36.14261 | 68.47472 | 59.78229 | 52.29376 | 65.82345 | 60.26679
27.59167 | 46.83329 | 47.23813 | 36.14261 | 68.47472 | 59.7775 | 52.29376 | 65.82345 | 60.26679
27.6 | 46.83329 | 47.23813 | 36.14261 | 68.47472 | 59.77271 | 52.47571 | 66.0557 | 60.26679
27.60833 | 46.83329 | 47.23813 | 36.14261 | 68.47472 | 59.60416 | 52.47571 | 66.0557 | 60.26679
27.61667 | 46.83329 | 47.23813 | 36.14261 | 68.47472 | 59.59937 | 52.47571 | 66.0557 | 60.26679
27.625 | 46.83329 | 47.23813 | 36.14261 | 68.47472 | 59.59459 | 52.47571 | 66.28859 | 60.05943
27.63333 | 46.83329 | 47.40734 | 36.14261 | 68.47472 | 59.75355 | 52.6581 | 66.28859 | 60.26679
27.64167 | 46.83329 | 47.40734 | 36.01689 | 68.47472 | 59.74877 | 52.6581 | 66.52214 | 60.26679
27.65 | 46.83329 | 47.40734 | 36.14261 | 68.47472 | 59.74398 | 52.90196 | 66.52214 | 60.26679
27.65833 | 46.97856 | 47.23813 | 36.14261 | 68.47472 | 59.73919 | 52.90196 | 66.52214 | 60.05943
27.66667 | 46.97856 | 47.40734 | 36.14261 | 68.47472 | 59.7344 | 52.6581 | 66.52214 | 60.26679
27.675 | 46.97856 | 47.40734 | 36.14261 | 68.47472 | 59.72961 | 52.6581 | 66.52214 | 60.26679
27.68333 | 46.97856 | 47.40734 | 36.01689 | 68.47472 | 59.9437 | 52.6581 | 66.52214 | 60.05943
27.69167 | 46.97856 | 47.23813 | 36.14261 | 68.47472 | 59.72003 | 52.6581 | 66.75635 | 60.05943
27.7 | 47.11559 | 47.40734 | 36.14261 | 68.47472 | 59.71524 | 52.6581 | 66.75635 | 60.05943
27.70833 | 46.97856 | 47.40734 | 36.14261 | 68.47472 | 59.71045 | 52.6581 | 66.75635 | 60.05943
27.71667 | 46.97856 | 47.40734 | 36.14261 | 68.71643 | 59.70566 | 52.6581 | 66.52214 | 60.26679
27.725 | 46.97856 | 47.40734 | 36.14261 | 68.47472 | 59.70087 | 52.6581 | 66.28859 | 60.05943
27.73333 | 46.97856 | 47.40734 | 36.14261 | 68.47472 | 59.69608 | 52.6581 | 66.28859 | 60.05943
27.74167 | 47.11559 | 47.40734 | 36.14261 | 68.47472 | 59.69129 | 52.6581 | 66.28859 | 60.26679
27.75 | 47.11559 | 47.40734 | 36.14261 | 68.47472 | 59.6865 | 52.6581 | 66.0557 | 60.26679
27.75833 | 46.97856 | 47.40734 | 36.14261 | 68.47472 | 59.68171 | 52.90196 | 66.0557 | 60.26679
27.76667 | 46.97856 | 47.57695 | 36.14261 | 68.47472 | 59.67692 | 52.90196 | 65.82345 | 60.26679
27.775 | 46.97856 | 47.57695 | 36.14261 | 68.47472 | 59.89093 | 52.90196 | 65.82345 | 60.26679
27.78333 | 47.11559 | 47.57695 | 36.14261 | 68.23369 | 59.66734 | 52.90196 | 65.82345 | 60.26679
27.79167 | 47.11559 | 47.57695 | 36.14261 | 68.23369 | 59.88134 | 52.6581 | 65.82345 | 60.26679
27.8 | 47.11559 | 47.57695 | 36.14261 | 68.47472 | 59.87654 | 52.90196 | 65.82345 | 60.26679
27.80833 | 47.11559 | 47.57695 | 36.26863 | 68.47472 | 59.87174 | 52.90196 | 65.82345 | 60.26679
27.81667 | 47.11559 | 47.57695 | 36.26863 | 68.47472 | 59.86695 | 52.90196 | 65.82345 | 60.26679
27.825 | 47.25292 | 47.57695 | 36.26863 | 68.47472 | 59.64339 | 53.08537 | 65.82345 | 60.26679
27.83333 | 47.11559 | 47.57695 | 36.26863 | 68.47472 | 59.85735 | 53.08537 | 66.0557 | 60.26679
27.84167 | 47.25292 | 47.57695 | 36.26863 | 68.47472 | 59.85255 | 53.08537 | 66.0557 | 60.26679
27.85 | 47.11559 | 47.57695 | 36.14261 | 68.47472 | 59.84776 | 53.3306 | 66.0557 | 60.26679
27.85833 | 47.25292 | 47.57695 | 36.14261 | 68.47472 | 59.84296 | 53.3306 | 66.0557 | 60.26679
27.86667 | 47.25292 | 47.57695 | 36.14261 | 68.47472 | 59.61945 | 53.3306 | 66.0557 | 60.26679
27.875 | 47.25292 | 47.57695 | 36.26863 | 68.47472 | 59.83337 | 53.51504 | 65.82345 | 60.26679
27.88333 | 47.25292 | 47.72567 | 36.14261 | 68.47472 | 59.60987 | 53.51504 | 65.82345 | 60.26679
27.89167 | 47.25292 | 47.72567 | 36.14261 | 68.47472 | 59.82377 | 53.51504 | 65.82345 | 60.26679
27.9 | 47.25292 | 47.72567 | 36.14261 | 68.47472 | 59.81898 | 53.51504 | 66.0557 | 60.26679
27.90833 | 47.25292 | 47.72567 | 36.14261 | 68.47472 | 59.81418 | 53.51504 | 66.0557 | 60.26679
27.91667 | 47.25292 | 47.72567 | 36.14261 | 68.47472 | 59.80938 | 53.51504 | 66.28859 | 60.26679
27.925 | 47.25292 | 47.72567 | 36.14261 | 68.47472 | 59.80459 | 53.69992 | 66.28859 | 60.26679
27.93333 | 47.39917 | 47.72567 | 36.14261 | 68.47472 | 59.79979 | 53.69992 | 66.28859 | 60.05943
27.94167 | 47.39917 | 47.72567 | 36.14261 | 68.47472 | 59.79499 | 53.51504 | 66.28859 | 60.05943
27.95 | 47.39917 | 47.72567 | 36.14261 | 68.47472 | 59.79019 | 53.51504 | 66.28859 | 60.05943
27.95833 | 47.39917 | 47.72567 | 36.14261 | 68.47472 | 59.7854 | 53.51504 | 66.28859 | 60.05943
27.96667 | 47.39917 | 47.72567 | 36.14261 | 68.47472 | 59.7806 | 53.3306 | 66.28859 | 60.05943
27.975 | 47.39917 | 47.72567 | 36.14261 | 68.47472 | 59.7758 | 53.3306 | 66.0557 | 60.05943
27.98333 | 47.39917 | 47.72567 | 36.14261 | 68.47472 | 59.77101 | 53.08537 | 66.0557 | 60.05943
27.99167 | 47.39917 | 47.72567 | 36.14261 | 68.71643 | 59.76621 | 53.08537 | 66.0557 | 60.05943
28 | 47.39917 | 47.72567 | 36.14261 | 68.47472 | 59.76141 | 53.08537 | 66.28859 | 60.05943
28.00833 | 47.39917 | 47.72567 | 36.14261 | 68.71643 | 59.75662 | 52.90196 | 66.28859 | 60.05943
28.01667 | 47.39917 | 47.89601 | 36.14261 | 68.71643 | 59.75182 | 52.6581 | 66.28859 | 60.05943
28.025 | 47.39917 | 47.89601 | 36.26863 | 68.71643 | 59.74702 | 52.6581 | 66.28859 | 60.05943
28.03333 | 47.39917 | 47.89601 | 36.14261 | 68.71643 | 59.74222 | 52.90196 | 66.28859 | 60.05943
28.04167 | 47.39917 | 47.72567 | 36.26863 | 68.71643 | 59.73743 | 52.6581 | 66.0557 | 60.05943
28.05 | 47.39917 | 47.89601 | 36.26863 | 68.47472 | 59.73263 | 52.6581 | 66.0557 | 60.05943
28.05833 | 47.53714 | 47.89601 | 36.26863 | 68.47472 | 59.72783 | 52.6581 | 66.0557 | 60.05943
28.06667 | 47.39917 | 47.89601 | 36.26863 | 68.47472 | 59.88738 | 52.6581 | 66.28859 | 60.26679
28.075 | 47.39917 | 47.89601 | 36.26863 | 68.47472 | 59.88258 | 52.6581 | 66.28859 | 60.26679
28.08333 | 47.39917 | 47.89601 | 36.26863 | 68.47472 | 59.87778 | 52.6581 | 66.28859 | 60.05943
28.09167 | 47.39917 | 47.89601 | 36.26863 | 68.47472 | 59.87298 | 52.6581 | 66.28859 | 60.26679
28.1 | 47.39917 | 48.06674 | 36.26863 | 68.47472 | 60.08787 | 52.6581 | 66.28859 | 60.05943
28.10833 | 47.53714 | 47.89601 | 36.26863 | 68.47472 | 60.08306 | 52.6581 | 66.52214 | 60.26679
28.11667 | 47.39917 | 48.06674 | 36.26863 | 68.47472 | 60.24346 | 52.47571 | 66.52214 | 60.26679
28.125 | 47.53714 | 47.89601 | 36.26863 | 68.47472 | 60.23864 | 52.47571 | 66.75635 | 60.26679
28.13333 | 47.53714 | 47.89601 | 36.26863 | 68.47472 | 60.23383 | 52.47571 | 66.52214 | 60.26679
28.14167 | 47.53714 | 48.06674 | 36.26863 | 68.47472 | 60.22901 | 52.47571 | 66.52214 | 60.26679
28.15 | 47.53714 | 48.06674 | 36.26863 | 68.47472 | 60.22419 | 52.47571 | 66.75635 | 60.26679
28.15833 | 47.53714 | 47.89601 | 36.26863 | 68.71643 | 60.44022 | 52.47571 | 66.52214 | 60.26679
28.16667 | 47.53714 | 48.06674 | 36.26863 | 68.71643 | 60.43539 | 52.6581 | 66.52214 | 60.26679
28.175 | 47.53714 | 48.06674 | 36.26863 | 68.71643 | 60.43057 | 52.6581 | 66.52214 | 60.26679
28.18333 | 47.68406 | 48.06674 | 36.26863 | 68.71643 | 60.59181 | 52.6581 | 66.52214 | 60.26679
28.19167 | 47.53714 | 48.06674 | 36.26863 | 68.71643 | 60.58698 | 52.6581 | 66.52214 | 60.26679
28.2 | 47.68406 | 48.06674 | 36.26863 | 68.71643 | 60.58215 | 52.90196 | 66.52214 | 60.26679
28.20833 | 47.68406 | 48.06674 | 36.26863 | 68.71643 | 60.57732 | 52.90196 | 66.52214 | 60.26679
28.21667 | 47.68406 | 48.06674 | 36.26863 | 68.71643 | 60.57249 | 53.08537 | 66.52214 | 60.26679
28.225 | 47.68406 | 48.06674 | 36.26863 | 68.71643 | 60.56767 | 53.08537 | 66.52214 | 60.26679
28.23333 | 47.68406 | 48.06674 | 36.14261 | 68.71643 | 60.56284 | 53.08537 | 66.52214 | 60.26679
28.24167 | 47.68406 | 48.23787 | 36.26863 | 68.71643 | 60.55801 | 52.90196 | 66.52214 | 60.26679
28.25 | 47.68406 | 48.06674 | 36.26863 | 68.71643 | 60.55318 | 52.90196 | 66.52214 | 60.26679
28.25833 | 47.68406 | 48.06674 | 36.26863 | 68.95884 | 60.54835 | 52.6581 | 66.75635 | 60.26679
28.26667 | 47.68406 | 48.06674 | 36.26863 | 68.71643 | 60.54352 | 52.47571 | 66.75635 | 60.05943
28.275 | 47.68406 | 48.23787 | 36.26863 | 68.71643 | 60.53869 | 52.6581 | 66.75635 | 60.05943
28.28333 | 47.68406 | 48.23787 | 36.26863 | 68.71643 | 60.53387 | 52.6581 | 66.75635 | 60.26679
28.29167 | 47.82265 | 48.23787 | 36.26863 | 68.71643 | 60.52904 | 52.90196 | 66.75635 | 60.26679
28.3 | 47.68406 | 48.06674 | 36.26863 | 68.71643 | 60.52421 | 52.90196 | 66.75635 | 60.05943
28.30833 | 47.82265 | 48.23787 | 36.26863 | 68.71643 | 60.3534 | 52.90196 | 66.52214 | 60.05943
28.31667 | 47.82265 | 48.23787 | 36.26863 | 68.71643 | 60.51455 | 52.90196 | 66.52214 | 60.05943
28.325 | 47.68406 | 48.23787 | 36.26863 | 68.71643 | 60.34376 | 52.90196 | 66.52214 | 60.05943
28.33333 | 47.82265 | 48.23787 | 36.26863 | 68.71643 | 60.33893 | 52.90196 | 66.52214 | 60.26679
28.34167 | 47.68406 | 48.23787 | 36.38749 | 68.71643 | 60.33411 | 52.90196 | 66.52214 | 60.05943
28.35 | 47.82265 | 48.23787 | 36.38749 | 68.71643 | 60.32929 | 52.90196 | 66.52214 | 60.26679
28.35833 | 47.82265 | 48.23787 | 36.26863 | 68.71643 | 60.32446 | 52.6581 | 66.75635 | 60.05943
28.36667 | 47.82265 | 48.23787 | 36.26863 | 68.71643 | 60.31964 | 52.6581 | 66.75635 | 60.05943
28.375 | 47.82265 | 48.23787 | 36.26863 | 68.47472 | 60.31482 | 52.47571 | 66.75635 | 60.05943
28.38333 | 47.82265 | 48.23787 | 36.38749 | 68.47472 | 60.47592 | 52.47571 | 66.75635 | 60.26679
28.39167 | 47.96156 | 48.23787 | 36.26863 | 68.47472 | 60.47109 | 52.47571 | 66.99122 | 60.26679
28.4 | 47.82265 | 48.23787 | 36.38749 | 68.47472 | 60.30035 | 52.47571 | 66.75635 | 60.26679
28.40833 | 47.82265 | 48.40939 | 36.38749 | 68.71643 | 60.46144 | 52.47571 | 66.99122 | 60.26679
28.41667 | 47.96156 | 48.23787 | 36.38749 | 68.71643 | 60.45661 | 52.47571 | 66.99122 | 60.26679
28.425 | 47.96156 | 48.23787 | 36.38749 | 68.71643 | 60.28588 | 52.47571 | 66.75635 | 60.47471
28.43333 | 47.96156 | 48.40939 | 36.38749 | 68.71643 | 60.28106 | 52.29376 | 66.52214 | 60.47471
28.44167 | 47.96156 | 48.23787 | 36.38749 | 68.71643 | 60.44212 | 52.47571 | 66.52214 | 60.47471
28.45 | 47.96156 | 48.40939 | 36.38749 | 68.71643 | 60.27141 | 52.29376 | 66.52214 | 60.26679
28.45833 | 47.96156 | 48.40939 | 36.26863 | 68.71643 | 60.26659 | 52.29376 | 66.52214 | 60.47471
28.46667 | 47.96156 | 48.40939 | 36.26863 | 68.71643 | 60.42763 | 52.29376 | 66.52214 | 60.47471
28.475 | 47.96156 | 48.40939 | 36.26863 | 68.71643 | 60.42281 | 52.29376 | 66.52214 | 60.47471
28.48333 | 47.96156 | 48.40939 | 36.26863 | 68.71643 | 60.41798 | 52.47571 | 66.52214 | 60.47471
28.49167 | 47.96156 | 48.40939 | 36.26863 | 68.71643 | 60.41315 | 52.6581 | 66.52214 | 60.47471
28.5 | 47.96156 | 48.40939 | 36.38749 | 68.71643 | 60.40832 | 52.6581 | 66.75635 | 60.47471
28.50833 | 47.96156 | 48.40939 | 36.26863 | 68.71643 | 60.40349 | 52.90196 | 66.52214 | 60.47471
28.51667 | 47.96156 | 48.40939 | 36.38749 | 68.71643 | 60.23283 | 52.90196 | 66.75635 | 60.47471
28.525 | 47.96156 | 48.40939 | 36.38749 | 68.71643 | 60.228 | 52.90196 | 66.75635 | 60.26679
28.53333 | 47.96156 | 48.40939 | 36.26863 | 68.71643 | 60.22318 | 52.90196 | 66.75635 | 60.26679
28.54167 | 48.10077 | 48.40939 | 36.38749 | 68.71643 | 60.38418 | 52.90196 | 66.75635 | 60.26679
28.55 | 47.96156 | 48.40939 | 36.26863 | 68.71643 | 60.21353 | 52.90196 | 66.75635 | 60.26679
28.55833 | 47.96156 | 48.40939 | 36.38749 | 68.71643 | 60.20871 | 52.90196 | 66.75635 | 60.26679
28.56667 | 47.96156 | 48.40939 | 36.26863 | 68.71643 | 60.20389 | 52.90196 | 66.52214 | 60.26679
28.575 | 48.10077 | 48.40939 | 36.26863 | 68.71643 | 60.36486 | 53.08537 | 66.52214 | 60.26679
28.58333 | 47.96156 | 48.58131 | 36.26863 | 68.71643 | 60.19424 | 53.08537 | 66.52214 | 60.26679
28.59167 | 48.10077 | 48.58131 | 36.26863 | 68.71643 | 60.18942 | 53.08537 | 66.75635 | 60.26679
28.6 | 48.10077 | 48.40939 | 36.26863 | 68.71643 | 60.35038 | 53.08537 | 66.99122 | 60.26679
28.60833 | 48.10077 | 48.58131 | 36.26863 | 68.95884 | 60.34555 | 53.08537 | 66.99122 | 60.26679
28.61667 | 48.10077 | 48.58131 | 36.26863 | 68.71643 | 60.17495 | 52.90196 | 66.99122 | 60.26679
28.625 | 48.10077 | 48.58131 | 36.26863 | 68.95884 | 60.17013 | 52.90196 | 67.22675 | 60.05943
28.63333 | 48.10077 | 48.58131 | 36.26863 | 68.71643 | 60.1653 | 52.6581 | 67.22675 | 60.05943
28.64167 | 48.10077 | 48.40939 | 36.38749 | 68.71643 | 60.16048 | 52.6581 | 66.99122 | 60.05943
28.65 | 48.10077 | 48.40939 | 36.26863 | 68.71643 | 60.15566 | 52.6581 | 66.99122 | 60.05943
28.65833 | 48.10077 | 48.58131 | 36.38749 | 68.71643 | 60.15083 | 52.47571 | 66.99122 | 60.05943
28.66667 | 48.10077 | 48.58131 | 36.26863 | 68.71643 | 60.14601 | 52.6581 | 66.99122 | 60.05943
28.675 | 48.10077 | 48.58131 | 36.38749 | 68.71643 | 60.14119 | 52.6581 | 66.99122 | 60.05943
28.68333 | 48.24902 | 48.58131 | 36.38749 | 68.71643 | 60.30209 | 52.6581 | 67.22675 | 60.05943
28.69167 | 48.24902 | 48.58131 | 36.38749 | 68.71643 | 60.29726 | 52.90196 | 66.99122 | 60.05943
28.7 | 48.24902 | 48.73206 | 36.38749 | 68.71643 | 60.29243 | 52.90196 | 66.99122 | 60.05943
28.70833 | 48.24902 | 48.58131 | 36.38749 | 68.71643 | 60.2876 | 52.90196 | 66.99122 | 60.26679
28.71667 | 48.24902 | 48.58131 | 36.38749 | 68.71643 | 60.28277 | 52.90196 | 66.99122 | 60.05943
28.725 | 48.24902 | 48.58131 | 36.26863 | 68.71643 | 60.27795 | 52.90196 | 66.99122 | 60.26679
28.73333 | 48.24902 | 48.58131 | 36.26863 | 68.71643 | 60.27312 | 52.90196 | 66.99122 | 60.26679
28.74167 | 48.24902 | 48.58131 | 36.38749 | 68.71643 | 60.26829 | 52.90196 | 66.99122 | 60.26679
28.75 | 48.24902 | 48.73206 | 36.38749 | 68.71643 | 60.26346 | 53.08537 | 66.99122 | 60.26679
28.75833 | 48.24902 | 48.73206 | 36.26863 | 68.71643 | 60.25863 | 52.90196 | 67.22675 | 60.26679
28.76667 | 48.24902 | 48.73206 | 36.38749 | 68.71643 | 60.2538 | 52.90196 | 67.22675 | 60.26679
28.775 | 48.24902 | 48.73206 | 36.38749 | 68.71643 | 60.24897 | 52.90196 | 67.22675 | 60.26679
28.78333 | 48.24902 | 48.73206 | 36.38749 | 68.71643 | 60.24415 | 52.90196 | 67.5221 | 60.26679
28.79167 | 48.24902 | 48.73206 | 36.38749 | 68.71643 | 60.23932 | 52.90196 | 67.5221 | 60.26679
28.8 | 48.24902 | 48.58131 | 36.38749 | 68.71643 | 60.45595 | 53.08537 | 67.5221 | 60.26679
28.80833 | 48.24902 | 48.73206 | 36.38749 | 68.71643 | 60.45111 | 53.08537 | 67.5221 | 60.26679
28.81667 | 48.24902 | 48.58131 | 36.38749 | 68.71643 | 60.44628 | 53.08537 | 67.5221 | 60.26679
28.825 | 48.24902 | 48.73206 | 36.38749 | 68.71643 | 60.44144 | 53.3306 | 67.5221 | 60.26679
28.83333 | 48.24902 | 48.73206 | 36.38749 | 68.71643 | 60.43661 | 53.3306 | 67.5221 | 60.26679
28.84167 | 48.38888 | 48.73206 | 36.38749 | 68.71643 | 60.43177 | 53.3306 | 67.5221 | 60.26679
28.85 | 48.24902 | 48.73206 | 36.38749 | 68.71643 | 60.42693 | 53.3306 | 67.5221 | 60.26679
28.85833 | 48.24902 | 48.73206 | 36.38749 | 68.71643 | 60.4221 | 53.3306 | 67.5221 | 60.26679
28.86667 | 48.38888 | 48.73206 | 36.38749 | 68.71643 | 60.58377 | 53.3306 | 67.5221 | 60.26679
28.875 | 48.24902 | 48.73206 | 36.38749 | 68.71643 | 60.41243 | 53.51504 | 67.5221 | 60.26679
28.88333 | 48.24902 | 48.73206 | 36.38749 | 68.71643 | 60.57408 | 53.51504 | 67.5221 | 60.26679
28.89167 | 48.24902 | 48.73206 | 36.38749 | 68.95884 | 60.56924 | 53.51504 | 67.75913 | 60.26679
28.9 | 48.24902 | 48.73206 | 36.38749 | 68.95884 | 60.5644 | 53.51504 | 67.75913 | 60.26679
28.90833 | 48.24902 | 48.90473 | 36.38749 | 68.95884 | 60.55956 | 53.69992 | 67.75913 | 60.26679
28.91667 | 48.38888 | 48.73206 | 36.38749 | 68.95884 | 60.55472 | 53.51504 | 67.75913 | 60.26679
28.925 | 48.38888 | 48.90473 | 36.38749 | 68.95884 | 60.54987 | 53.51504 | 67.5221 | 60.26679
28.93333 | 48.38888 | 48.73206 | 36.38749 | 68.95884 | 60.54503 | 53.51504 | 67.22675 | 60.26679
28.94167 | 48.38888 | 48.90473 | 36.38749 | 68.95884 | 60.54019 | 53.51504 | 67.22675 | 60.26679
28.95 | 48.38888 | 48.73206 | 36.38749 | 68.95884 | 60.53535 | 53.51504 | 67.5221 | 60.26679
28.95833 | 48.38888 | 48.90473 | 36.38749 | 68.95884 | 60.75304 | 53.69992 | 67.5221 | 60.26679
28.96667 | 48.38888 | 48.90473 | 36.38749 | 68.95884 | 60.52566 | 53.51504 | 67.5221 | 60.26679
28.975 | 48.24902 | 48.90473 | 36.38749 | 68.95884 | 60.52082 | 53.51504 | 67.75913 | 60.26679
28.98333 | 48.38888 | 48.90473 | 36.38749 | 68.95884 | 60.51598 | 53.51504 | 67.75913 | 60.26679
28.99167 | 48.38888 | 48.90473 | 36.38749 | 68.95884 | 60.51114 | 53.3306 | 67.75913 | 60.47471
29 | 48.52905 | 48.90473 | 36.38749 | 68.95884 | 60.5063 | 53.3306 | 67.99684 | 60.26679