## Sheet1
Unnamed: 0 | 1 | 2 | 3 | 4 | 5 | 6 | 7 | 8
41.925 | -0.05260874 | 0.01101111 | -0.005178598 | -0.02814265 | -0.217285 | -0.09024284 | -0.2349888 | 0.0132941
41.93333 | -0.05197011 | -0.1214245 | -0.152109 | -0.02646733 | -0.09839994 | 0.07019592 | -0.4785517 | 0.01379185
41.94167 | -0.1700931 | 0.1370057 | -0.1512592 | -0.02479201 | 0.0139013 | 0.07569821 | -0.6017695 | 0.01428959
41.95 | -0.05069286 | 0.008351228 | -0.1504094 | -0.02311669 | 0.01655611 | 0.2332607 | -0.6007647 | 0.01478734
41.95833 | -0.05005423 | 0.007464602 | -0.1495596 | -0.02144137 | 0.129107 | 0.2387714 | -0.7189162 | 0.01528509
41.96667 | -0.0494156 | 0.1343424 | -0.1487098 | -0.01976605 | 0.1317648 | 0.2442822 | -0.7179125 | 0.01578283
41.975 | -0.1675416 | 0.005691349 | -0.14786 | -0.01809073 | 0.2445662 | 0.2497929 | -0.7169088 | 0.01628058
41.98333 | -0.04813835 | 0.1325669 | -0.1470103 | -0.01641541 | 0.1370802 | 0.2553037 | -0.472515 | 0.01677833
41.99167 | -0.04749972 | 0.1316791 | -0.1461605 | -0.01474009 | 0.1397379 | 0.2608144 | -0.4715089 | 0.01727607
42 | -0.165628 | 0.003031471 | -0.1453107 | -0.01306477 | 0.1423957 | 0.2663252 | -0.2259114 | 0.01777382
42.00833 | -0.1649901 | 0.002144845 | -0.1444609 | -0.01138945 | 0.03513976 | 0.2718359 | -0.1045643 | 0.1537084
42.01667 | -0.04558384 | 0.001258219 | -0.1436111 | -0.009714127 | 0.03779456 | 0.1252188 | 0.0170759 | 0.1542068
42.025 | -0.04494521 | -0.1311646 | 0.005033913 | -0.008038807 | -0.06922907 | 0.130721 | 0.265081 | 0.1547052
42.03333 | -0.04430658 | -0.000515033 | 0.005884955 | -0.006363487 | -0.06657717 | -0.01882533 | 0.2660946 | 0.01976481
42.04167 | -0.04366796 | -0.001401659 | 0.006735998 | -0.004688166 | -0.06392528 | -0.01333167 | 0.3886322 | 0.02026255
42.05 | -0.04302933 | -0.002288285 | 0.007587041 | -0.003012846 | 0.04841379 | -0.007838019 | 0.3896469 | 0.0207603
42.05833 | -0.1611629 | -0.003174911 | 0.008438083 | -0.001337526 | -0.05862148 | -0.153583 | 0.2691351 | 0.02125805
42.06667 | -0.04175208 | -0.1355919 | 0.009289126 | 0.0003377942 | -0.1722552 | -0.1480977 | 0.1489147 | 0.02175579
42.075 | -0.04111345 | -0.1364773 | 0.01014017 | 0.002013114 | -0.1696063 | 0.008642946 | 0.02415308 | 0.1576958
42.08333 | -0.04047482 | -0.005834789 | 0.01099121 | 0.003688435 | -0.05066579 | 0.0141366 | 0.1509393 | 0.02275129
42.09167 | -0.03983619 | -0.006721415 | 0.01184225 | 0.005363755 | -0.0480139 | 0.01963026 | 0.2731892 | 0.1586926
42.1 | -0.03919757 | -0.1391337 | 0.0126933 | 0.007039075 | -0.1616599 | 0.1802829 | 0.2742027 | 0.02374678
42.10833 | -0.03855894 | -0.1400192 | 0.01354434 | 0.008714395 | -0.1590111 | 0.1858468 | 0.3967502 | 0.1596894
42.11667 | -0.03792031 | -0.009381294 | 0.01439538 | 0.01038972 | -0.1563623 | 0.1914108 | 0.3977649 | 0.1601879
42.125 | -0.03728168 | -0.01026792 | -0.1325639 | 0.01206504 | -0.03740631 | 0.3492127 | 0.520611 | 0.02524002
42.13333 | -0.03664306 | -0.01115455 | -0.1317141 | 0.01374036 | -0.03475441 | 0.3547851 | 0.521627 | 0.02573777
42.14167 | -0.03600443 | 0.1156995 | -0.1308643 | 0.01541568 | 0.07761668 | 0.3603575 | 0.522643 | 0.02623551
42.15 | 0.0836977 | 0.1148117 | -0.1300146 | -0.09540011 | 0.1902347 | 0.2136665 | 0.6506815 | 0.02673326
42.15833 | -0.03472718 | -0.01381442 | -0.2796096 | 0.01876632 | 0.08292629 | 0.2192305 | 0.524675 | 0.02723101
42.16667 | 0.08497647 | -0.01470105 | -0.2787611 | 0.02044164 | 0.0855811 | 0.0696077 | 0.525691 | 0.02772875
42.175 | -0.03344992 | -0.01558768 | -0.2779126 | 0.02211696 | -0.02149493 | 0.07516301 | 0.5267069 | 0.0282265
42.18333 | 0.08625525 | -0.0164743 | -0.2770641 | 0.02379228 | -0.01884303 | 0.08071833 | 0.405883 | 0.1641752
42.19167 | 0.08689464 | -0.01736093 | -0.2762156 | 0.0254676 | -0.01619113 | -0.06509963 | 0.2853515 | 0.02922199
42.2 | 0.08753403 | -0.01824755 | -0.2753671 | 0.02714292 | -0.01353924 | -0.2104764 | 0.1651115 | 0.02971974
42.20833 | 0.08817341 | -0.01913418 | -0.2745186 | 0.02881824 | -0.01088734 | -0.2049379 | 0.2873785 | 0.1656705
42.21667 | -0.03025679 | -0.02002081 | -0.2736701 | 0.03049356 | -0.008235444 | -0.1993994 | 0.409942 | 0.1661689
42.225 | 0.08945219 | -0.02090743 | -0.2728216 | 0.03216888 | -0.005583547 | -0.1938609 | 0.2894056 | 0.1666673
42.23333 | -0.02897953 | -0.1533011 | -0.2719731 | 0.0338442 | -0.00293165 | -0.03736514 | 0.4119715 | 0.1671658
42.24167 | -0.0283409 | -0.02268068 | -0.2711246 | 0.03551952 | -0.0002797532 | -0.03181824 | 0.2914326 | 0.1676642
42.25 | -0.02770228 | 0.1041586 | -0.2702761 | 0.03719484 | 0.002372144 | -0.02627135 | 0.1711853 | 0.03270622
42.25833 | -0.02706365 | -0.02445394 | -0.2694276 | 0.1516394 | 0.114784 | 0.1307161 | 0.04639564 | 0.03320397
42.26667 | 0.09264913 | 0.1023831 | -0.1181176 | 0.1533166 | 0.1174388 | 0.2915617 | -0.07326031 | 0.1691594
42.275 | -0.0257864 | 0.1014953 | -0.1172678 | 0.1549938 | 0.1200936 | 0.1418268 | -0.07225051 | 0.03419946
42.28333 | 0.0939279 | -0.02711381 | -0.116418 | 0.1566711 | 0.01297973 | 0.3026896 | -0.0712407 | 0.03469721
42.29167 | 0.09456729 | 0.09971981 | -0.1155682 | 0.1583483 | 0.01563163 | 0.1529374 | -0.07023089 | 0.1706547
42.3 | -0.02387051 | 0.09883206 | 0.03311832 | 0.1600255 | -0.09808844 | 0.1584927 | -0.06922109 | 0.1711531
42.30833 | 0.09584607 | 0.0979443 | 0.1853394 | 0.04892208 | -0.09543963 | 0.01255694 | 0.1782713 | 0.1716515
42.31667 | 0.09648546 | -0.03066032 | 0.1861917 | 0.0505974 | -0.2020761 | 0.01810383 | 0.1792836 | 0.17215
42.325 | -0.02195463 | -0.03149694 | 0.1870441 | 0.1650571 | -0.09014201 | 0.02365073 | 0.1802959 | 0.03718594
42.33333 | 0.09776423 | -0.03227926 | 0.1878964 | 0.05394804 | -0.0874932 | 0.02919763 | 0.05549487 | 0.03768369
42.34167 | 0.09840362 | -0.1645538 | 0.1887487 | 0.1684115 | -0.08484439 | 0.1862693 | 0.3035949 | 0.03818143
42.35 | -0.02003875 | -0.03384389 | 0.189601 | 0.1700887 | -0.08219558 | 0.1918246 | 0.1833328 | 0.03867918
42.35833 | 0.09968239 | -0.03462621 | 0.1904534 | 0.1717659 | -0.07954676 | 0.1973799 | 0.3056219 | 0.03917693
42.36667 | 0.1003218 | -0.03540853 | 0.1913057 | 0.06064932 | 0.0394987 | 0.3583291 | 0.1853574 | 0.1751405
42.375 | 0.1009612 | -0.03619085 | 0.0407777 | 0.06232464 | 0.0421506 | 0.2084905 | 0.1863697 | 0.1756389
42.38333 | 0.1016006 | -0.03697316 | 0.04162874 | 0.06399996 | 0.1546061 | 0.2140459 | 0.06156103 | 0.1761373
42.39167 | 0.1022399 | -0.03775548 | 0.04247979 | 0.1784748 | 0.04745439 | 0.2196012 | -0.05811322 | 0.1766358
42.4 | -0.01620699 | -0.0385378 | 0.04333083 | 0.180152 | 0.1599157 | 0.2251565 | -0.05710341 | 0.1771342
42.40833 | -0.01556836 | 0.08838568 | 0.04418187 | 0.1818292 | 0.1625705 | 0.2307118 | -0.1764905 | 0.1776326
42.41667 | -0.01492973 | -0.04010243 | 0.04503291 | 0.3028547 | 0.1652253 | 0.2362671 | -0.175482 | 0.178131
42.425 | -0.01429111 | 0.08681905 | 0.04588396 | 0.1851836 | 0.1678801 | 0.0902135 | -0.2993814 | 0.1786294
42.43333 | -0.01365248 | 0.08603573 | 0.046735 | 0.1868608 | 0.2805973 | 0.2473777 | -0.2983741 | 0.1791279
42.44167 | -0.01301385 | -0.04244938 | 0.04758604 | 0.188538 | 0.2832551 | 0.252933 | -0.1724562 | 0.04415439
42.45 | -0.01237522 | 0.0844691 | 0.04843708 | 0.07740252 | 0.2859128 | 0.2584884 | -0.05104458 | 0.1801247
42.45833 | -0.0117366 | -0.04401402 | -0.09857252 | 0.07907784 | 0.1784994 | 0.2640437 | 0.1964927 | 0.04514989
42.46667 | -0.01109797 | -0.04479633 | -0.09772273 | 0.08075316 | 0.07132146 | 0.117948 | 0.197505 | 0.04564763
42.475 | -0.01045934 | -0.04557865 | 0.05099021 | 0.08242848 | -0.04246341 | -0.02770571 | 0.1985173 | 0.04614538
42.48333 | -0.009820716 | 0.08133583 | 0.05184125 | 0.0841038 | -0.1491578 | -0.0221672 | 0.3208248 | 0.04664313
42.49167 | -0.009182088 | -0.04714328 | 0.2040907 | 0.08577912 | -0.1465119 | -0.1673893 | 0.2005419 | 0.04714087
42.5 | -0.008543461 | -0.0479256 | 0.204943 | 0.08745444 | -0.143866 | -0.1618591 | 0.2015542 | 0.04763862
42.50833 | -0.007904834 | -0.04870792 | 0.2057953 | 0.08912976 | -0.1412201 | -0.156329 | 0.07672641 | 0.04813637
42.51667 | -0.007266207 | 0.07820256 | 0.2066477 | 0.09080508 | -0.1385741 | -0.1507989 | 0.07773744 | 0.04863411
42.525 | -0.00662758 | -0.05027255 | 0.2075 | 0.09248041 | -0.1359282 | -0.1452687 | 0.07874846 | 0.04913186
42.53333 | -0.005988953 | -0.05105487 | 0.2083523 | 0.09415573 | -0.1332823 | -0.1397386 | 0.07975949 | 0.04962961
42.54167 | -0.005350325 | -0.05183719 | 0.05779855 | 0.09583105 | -0.02127291 | 0.01660235 | 0.2066157 | 0.05012735
42.55 | -0.1235287 | 0.0750693 | 0.210057 | 0.09750637 | -0.0186241 | 0.02214085 | 0.08178154 | 0.0506251
42.55833 | -0.004073071 | -0.05340182 | 0.05950064 | 0.09918169 | -0.01597529 | 0.02767936 | 0.08279256 | 0.05112285
42.56667 | -0.1222529 | 0.07350266 | 0.06035168 | 0.100857 | -0.01332648 | 0.03321787 | 0.08380359 | 0.05162059
42.575 | -0.1216151 | -0.1864298 | 0.06120272 | -0.01005488 | 0.1057961 | 0.1900577 | -0.03589748 | 0.05211834
42.58333 | -0.1209772 | -0.05574877 | 0.06205377 | 0.1042076 | 0.108448 | 0.1956046 | -0.1553102 | 0.05261609
42.59167 | -0.001518562 | -0.05653109 | -0.08497596 | 0.105883 | 0.1110999 | 0.2011515 | -0.3990685 | 0.05311383
42.6 | -0.1197015 | -0.1887737 | 0.06375585 | -0.005034568 | -0.002731235 | 0.2066983 | -0.3980624 | 0.05361158
42.60833 | -0.1190636 | -0.05809572 | 0.06460689 | -0.003361132 | -0.1094691 | 0.2122452 | -0.3970562 | 0.05410933
42.61667 | -0.1184257 | 0.06880277 | 0.06545794 | -0.001687696 | -0.1068232 | 0.3695946 | -0.2762128 | 0.05460707
42.625 | -0.1177879 | -0.05966036 | 0.06630898 | -1.426011e-05 | -0.1041773 | 0.223339 | -0.2752055 | -0.0836628
42.63333 | -0.11715 | -0.06044268 | 0.06716002 | 0.001659176 | -0.1015313 | 0.2288859 | -0.1492586 | -0.08316574
42.64167 | -0.2296732 | -0.06122499 | -0.07987725 | 0.003332612 | -0.09888543 | 0.08306443 | -0.14825 | 0.05610031
42.65 | -0.1158743 | -0.06200731 | -0.07902747 | 0.005006048 | -0.09623951 | 0.08860294 | -0.02680923 | -0.08217163
42.65833 | -0.1152364 | -0.06278963 | -0.07817768 | 0.006679484 | -0.0935936 | -0.05678645 | -0.02579942 | -0.08167457
42.66667 | -0.1145985 | -0.06357194 | -0.0773279 | 0.00835292 | -0.09094769 | -0.05125631 | -0.02478962 | -0.2159274
42.675 | 0.00486771 | 0.06331955 | -0.07647811 | 0.01002636 | -0.08830177 | -0.04572617 | -0.1442157 | -0.08068046
42.68333 | -0.1133228 | 0.06253623 | -0.07562833 | 0.01169979 | -0.08565586 | 0.110757 | -0.1432071 | -0.08018341
42.69167 | 0.006144964 | 0.06175292 | -0.2253053 | 0.01337323 | -0.08300995 | 0.1162955 | -0.1421985 | -0.07968635
42.7 | -0.112047 | 0.1931014 | -0.07392876 | 0.01504666 | -0.08036403 | 0.121834 | -0.1411899 | -0.07918929
42.70833 | 0.007422219 | -0.06748353 | -0.07307897 | 0.1293374 | -0.07771812 | 0.278808 | -0.1401813 | -0.07869224
42.71667 | 0.008060846 | 0.05940297 | -0.2227598 | 0.1310128 | 0.03435212 | 0.2843549 | -0.2641249 | -0.07819518
42.725 | 0.008699473 | 0.05861965 | -0.0713794 | 0.02006697 | 0.1535303 | 0.4418137 | -0.2631176 | -0.07769812
42.73333 | 0.0093381 | -0.06983048 | -0.2210628 | 0.1343634 | 0.1561822 | 0.447369 | -0.1371555 | -0.07720107
42.74167 | 0.009976727 | -0.0706128 | -0.06967983 | 0.1360387 | 0.1588341 | 0.4529243 | -0.01570136 | -0.07670401
42.75 | 0.01061535 | -0.07139512 | -0.06883005 | 0.1377141 | 0.04494737 | 0.4584796 | 0.1060462 | -0.07620696
42.75833 | 0.01125398 | 0.05548638 | -0.06798026 | 0.1393894 | -0.06184263 | 0.3120894 | 0.2329354 | -0.0757099
42.76667 | 0.01189261 | 0.05470307 | 0.0807767 | 0.1410647 | -0.1683993 | 0.3176363 | 0.1080682 | -0.07521284
42.775 | 0.01253124 | 0.05391975 | 0.08162774 | 0.14274 | -0.1657562 | 0.1716805 | 0.23496 | -0.07471579
42.78333 | 0.01316986 | 0.05313643 | 0.2339222 | 0.1434956 | -0.2788859 | 0.177219 | 0.3573116 | -0.07421873
42.79167 | 0.01380849 | -0.0753067 | 0.2347746 | 0.1434956 | -0.2762459 | 0.03169582 | 0.1111013 | -0.2084816
42.8 | 0.01444712 | -0.07608902 | 0.2356269 | 0.1434956 | -0.273606 | 0.03722596 | 0.1121123 | -0.2079852
42.80833 | 0.01508574 | -0.07687134 | 0.2364792 | 0.1434956 | -0.270966 | 0.0427561 | 0.1131233 | -0.07272756
42.81667 | 0.01529426 | 0.05000317 | 0.2373315 | 0.1434956 | -0.1525411 | 0.04828624 | 0.1141344 | -0.0722305
42.825 | 0.1344181 | -0.07843597 | 0.2381839 | 0.1434956 | -0.1498981 | 0.05381638 | 0.1151454 | -0.07173345
42.83333 | 0.01529426 | 0.04843653 | 0.08758504 | 0.1434956 | -0.1472551 | 0.2104501 | -0.004593491 | -0.07123639
42.84167 | 0.01529426 | 0.04765322 | 0.08843609 | 0.1434956 | -0.0353835 | 0.06487667 | -0.003583685 | -0.07073934
42.85 | 0.01529426 | -0.08078292 | 0.08928713 | 0.1434956 | -0.03273758 | 0.2215271 | -0.1230353 | 0.06854398
42.85833 | 0.01529426 | -0.08156524 | 0.09013817 | 0.1434956 | 0.07938192 | 0.07593695 | -0.2470003 | -0.06974522
42.86667 | 0.01529426 | -0.08234756 | 0.09098921 | 0.1434956 | 0.08203073 | 0.08146709 | -0.245993 | -0.06924817
42.875 | 0.01529426 | 0.04451995 | -0.05608327 | 0.1434956 | 0.2011864 | 0.08699724 | -0.3648605 | -0.06875111
42.88333 | 0.1344181 | -0.08391219 | -0.05523349 | 0.1434956 | 0.2011864 | 0.09252738 | -0.3638544 | -0.06825405
42.89167 | 0.01529426 | 0.04295332 | -0.05460941 | 0.1434956 | 0.2011864 | 0.09805752 | -0.3628483 | -0.067757
42.9 | 0.01529426 | -0.08547682 | -0.2051666 | 0.1434956 | 0.2011864 | -0.05047091 | -0.3618421 | -0.2020285
42.90833 | 0.01529426 | -0.08625914 | -0.2051666 | 0.1434956 | 0.2011864 | -0.0449493 | -0.360836 | -0.06676289
42.91667 | 0.01529426 | 0.04060337 | -0.352212 | 0.1434956 | 0.08460163 | -0.03942768 | -0.3598299 | -0.2010358
42.925 | 0.01529426 | -0.08782377 | -0.352212 | 0.1434956 | -0.02487766 | -0.1841816 | -0.2389417 | -0.2005394
42.93333 | 0.01529426 | -0.08860609 | -0.352212 | 0.1434956 | -0.02487766 | -0.1786683 | -0.2379344 | -0.06527172
42.94167 | 0.01529426 | -0.08938841 | -0.352212 | 0.1434956 | -0.02487766 | -0.173155 | -0.2369271 | -0.1995466
42.95 | 0.01529426 | -0.09017073 | -0.352212 | 0.1434956 | -0.02487766 | -0.1676417 | -0.1109322 | -0.0642776
42.95833 | 0.01529426 | 0.03668679 | -0.352212 | 0.2563828 | 0.08460163 | -0.0118196 | 0.0105536 | -0.06421243
42.96667 | 0.1344181 | -0.09173536 | -0.352212 | 0.2563828 | 0.08460163 | -0.008328821 | 0.01156341 | -0.06421243
42.975 | 0.1344181 | 0.03512015 | -0.352212 | 0.2563828 | 0.2011864 | -0.008328821 | 0.01250547 | -0.06421243
42.98333 | 0.1344181 | 0.03433684 | -0.2051666 | 0.2563828 | 0.3111616 | 0.1457948 | 0.133276 | -0.06421243
42.99167 | 0.253826 | 0.03355352 | -0.05460941 | 0.375818 | 0.4213785 | 0.1457948 | 0.133276 | 0.0745822
43 | 0.3735191 | 0.2931646 | 0.2447761 | 0.4892299 | 0.5318379 | 0.2970291 | 0.2591872 | 0.2100953
43.00833 | 0.4880385 | 0.4259163 | 0.8426947 | 0.7168242 | 0.7604296 | 0.4487217 | 0.2591872 | 0.3496534
43.01667 | 0.7288333 | 0.8138222 | 1.743499 | 0.8310085 | 0.9830892 | 0.6008746 | 0.3805546 | 0.6225431
43.025 | 1.081147 | 1.208956 | 2.346576 | 1.060155 | 1.31893 | 0.6008746 | 0.5022162 | 0.9006391
43.03333 | 1.67571 | 1.730696 | 2.80034 | 1.51515 | 1.544067 | 0.6008746 | 0.6241731 | 1.176538
43.04167 | 2.158676 | 2.391563 | 3.254862 | 1.863955 | 1.883656 | 0.6008746 | 0.7513226 | 1.729107
43.05 | 2.874622 | 2.921235 | 3.859425 | 2.326233 | 2.225524 | 0.6008746 | 1.119907 | 2.142748
43.05833 | 3.600674 | 3.580029 | 4.77459 | 2.905054 | 2.677722 | 0.7568865 | 1.860221 | 2.837101
43.06667 | 4.331162 | 4.247311 | 5.843893 | 3.832788 | 3.47694 | 0.9099767 | 2.606376 | 3.537043
43.075 | 5.060087 | 4.914177 | 7.541042 | 5.01108 | 4.512301 | 1.217559 | 3.353236 | 4.377717
43.08333 | 5.920446 | 5.585036 | 9.091489 | 6.435338 | 5.790068 | 1.527026 | 4.105821 | 5.220022
43.09167 | 6.782682 | 6.259878 | 10.49891 | 8.11007 | 7.201533 | 1.838393 | 4.864142 | 6.211817
43.1 | 7.771987 | 6.933979 | 11.43968 | 9.815744 | 8.385422 | 2.305546 | 5.752141 | 7.348596
43.10833 | 8.773397 | 7.611917 | 12.54468 | 11.78646 | 9.579327 | 2.780546 | 7.151456 | 8.346812
43.11667 | 10.03527 | 8.429125 | 13.65591 | 13.65949 | 11.15355 | 3.256417 | 8.827719 | 9.067542
43.125 | 11.29997 | 9.249005 | 15.24982 | 15.93959 | 13.24527 | 3.895412 | 10.5219 | 10.07601
43.13333 | 12.71072 | 10.21133 | 17.34118 | 18.52328 | 16.24293 | 4.542377 | 12.09967 | 10.94573
43.14167 | 13.74349 | 11.18058 | 19.45707 | 21.15135 | 19.31594 | 5.193761 | 13.56117 | 11.52868
43.15 | 14.78824 | 12.15666 | 21.91566 | 24.24477 | 22.86474 | 5.853325 | 15.16996 | 12.25568
43.15833 | 15.70016 | 12.85017 | 24.07317 | 26.70312 | 25.69504 | 6.354407 | 16.66062 | 12.69924
43.16667 | 16.23093 | 13.27147 | 25.91646 | 28.93798 | 28.29761 | 6.856442 | 17.89463 | 13.13696
43.175 | 17.15118 | 13.97354 | 28.10791 | 31.61999 | 30.811 | 7.359389 | 18.99089 | 13.57809
43.18333 | 17.81533 | 14.53824 | 30.49754 | 34.80077 | 33.80329 | 8.042616 | 20.24008 | 14.02268
43.19167 | 18.35058 | 14.96682 | 31.69938 | 37.00419 | 36.13257 | 8.383575 | 20.79357 | 14.31783
43.2 | 18.75331 | 15.39313 | 32.56529 | 39.09931 | 38.34779 | 8.901058 | 21.49442 | 14.61451
43.20833 | 19.28944 | 15.67358 | 33.0816 | 41.06035 | 40.29897 | 9.423513 | 22.19624 | 14.75862
43.21667 | 19.6986 | 15.96094 | 33.77813 | 42.89868 | 42.11235 | 9.773271 | 22.90622 | 14.75862
43.225 | 19.96257 | 16.0996 | 34.30394 | 44.4459 | 43.80334 | 10.30009 | 23.33031 | 14.90791
43.23333 | 20.23551 | 16.0996 | 35.17641 | 45.53581 | 45.04425 | 10.832 | 24.1799 | 14.90791
43.24167 | 20.36853 | 16.0996 | 36.22587 | 46.32062 | 46.30676 | 11.19085 | 24.74782 | 15.20767
43.25 | 20.64333 | 16.24416 | 36.93269 | 46.80366 | 47.41291 | 11.72724 | 25.17718 | 15.35327
43.25833 | 20.77725 | 16.0996 | 37.81635 | 47.27635 | 48.35509 | 12.08772 | 25.46506 | 15.50412
43.26667 | 20.91148 | 15.96094 | 38.52208 | 47.75209 | 49.47727 | 12.45477 | 25.6095 | 15.50412
43.275 | 21.046 | 15.96094 | 39.23507 | 48.3958 | 50.12177 | 12.81998 | 25.89938 | 15.65047
43.28333 | 21.046 | 15.81708 | 39.59432 | 49.03127 | 50.61655 | 12.9992 | 26.04482 | 15.65047
43.29167 | 21.046 | 15.81708 | 39.59432 | 49.51844 | 51.099 | 13.18328 | 26.04482 | 15.65047
43.3 | 21.3239 | 16.0996 | 39.41446 | 49.99475 | 51.25529 | 13.55325 | 25.89938 | 15.65047
43.30833 | 21.45934 | 16.0996 | 39.05613 | 50.31868 | 51.58455 | 13.55325 | 25.89938 | 15.8021
43.31667 | 21.59508 | 16.0996 | 38.69964 | 50.64401 | 51.58455 | 13.73914 | 25.75427 | 15.94921
43.325 | 21.59508 | 16.24416 | 38.34497 | 50.80011 | 51.25529 | 13.92565 | 25.6095 | 15.94921
43.33333 | 21.73113 | 16.38909 | 37.81635 | 50.80011 | 50.94303 | 13.92565 | 25.75427 | 16.10162
43.34167 | 21.86749 | 16.38909 | 37.28595 | 50.4741 | 50.4461 | 14.11276 | 25.6095 | 16.2495
43.35 | 22.14111 | 16.67441 | 36.75386 | 50.16358 | 49.96781 | 14.29613 | 25.6095 | 16.39775
43.35833 | 22.27838 | 16.81478 | 36.22587 | 49.99475 | 49.79882 | 14.48447 | 25.6095 | 16.54638
43.36667 | 22.55386 | 16.96113 | 35.87804 | 49.99475 | 49.64553 | 14.48447 | 25.6095 | 16.69539
43.375 | 22.69206 | 16.96113 | 35.70195 | 49.84031 | 49.64553 | 14.67343 | 25.6095 | 16.99456
43.38333 | 22.96941 | 17.1022 | 35.52632 | 49.35105 | 49.64553 | 14.8586 | 25.6095 | 17.14472
43.39167 | 23.10855 | 17.39103 | 35.52632 | 48.71286 | 49.32463 | 15.0488 | 25.6095 | 17.4462
43.4 | 23.37955 | 17.67559 | 35.52632 | 47.75209 | 49.00511 | 15.23964 | 25.6095 | 17.59752
43.40833 | 23.66001 | 17.81839 | 35.35114 | 47.11394 | 48.83828 | 15.42665 | 25.75427 | 17.74923
43.41667 | 23.79244 | 18.25462 | 35.17641 | 46.64229 | 48.52083 | 15.61874 | 25.89938 | 17.89626
43.425 | 23.93345 | 18.39883 | 35.00214 | 46.01367 | 48.20473 | 15.80699 | 25.89938 | 18.04875
43.43333 | 24.2081 | 18.6883 | 34.82271 | 45.39042 | 48.0397 | 16.00035 | 25.89938 | 18.20163
43.44167 | 24.35006 | 18.97336 | 34.64934 | 44.75937 | 47.72564 | 16.18984 | 25.89938 | 18.34979
43.45 | 24.49235 | 19.26564 | 34.47642 | 44.28967 | 47.72564 | 16.18984 | 26.04482 | 18.50345
43.45833 | 24.62656 | 19.41233 | 34.30394 | 44.13378 | 47.72564 | 16.38449 | 26.18292 | 18.50345
43.46667 | 24.9043 | 19.55348 | 33.95479 | 43.82301 | 47.72564 | 16.38449 | 26.32902 | 18.65237
43.475 | 24.9043 | 19.84863 | 33.60744 | 43.82301 | 47.56167 | 16.38449 | 26.47546 | 18.80166
43.48333 | 25.18327 | 20.1393 | 33.60744 | 43.82301 | 47.56167 | 16.57524 | 26.47546 | 18.9565
43.49167 | 25.32747 | 20.28218 | 33.4317 | 43.82301 | 47.41291 | 16.76662 | 26.32902 | 19.10656
43.5 | 25.60834 | 20.43138 | 33.4317 | 43.82301 | 47.24963 | 16.76662 | 26.47546 | 19.257
43.50833 | 25.74497 | 20.72488 | 33.4317 | 43.51357 | 47.24963 | 16.96321 | 26.32902 | 19.40782
43.51667 | 26.02772 | 20.86916 | 33.4317 | 43.35936 | 47.08671 | 17.15587 | 26.47546 | 19.40782
43.525 | 26.16527 | 21.01378 | 33.60744 | 43.05191 | 47.08671 | 17.34916 | 26.32902 | 19.56424
43.53333 | 26.44991 | 21.31013 | 33.60744 | 42.74578 | 47.08671 | 17.54772 | 26.47546 | 19.56424
43.54167 | 26.44991 | 21.60184 | 33.60744 | 42.44096 | 47.41291 | 17.74232 | 26.7616 | 19.71584
43.55 | 26.73584 | 21.60184 | 33.4317 | 42.12482 | 47.56167 | 17.93755 | 26.90904 | 19.71584
43.55833 | 26.87494 | 22.04205 | 33.4317 | 41.82264 | 47.72564 | 17.93755 | 26.90904 | 20.02019
43.56667 | 27.01434 | 22.1895 | 33.25642 | 41.35929 | 47.72564 | 18.13344 | 27.05683 | 20.02019
43.575 | 27.15405 | 22.3373 | 33.0816 | 40.91136 | 47.56167 | 18.32998 | 27.19715 | 20.16768
43.58333 | 27.15405 | 22.63398 | 32.91268 | 40.60196 | 47.08671 | 18.32998 | 27.19715 | 20.32081
43.59167 | 27.44318 | 22.9321 | 32.91268 | 40.30622 | 46.45329 | 18.32998 | 27.05683 | 20.32081
43.6 | 27.58383 | 23.07547 | 32.73876 | 40.14654 | 45.98544 | 18.32998 | 27.05683 | 20.32081
43.60833 | 27.7248 | 23.22542 | 32.73876 | 39.99947 | 45.52056 | 18.52718 | 27.05683 | 20.47433
43.61667 | 27.86608 | 23.37574 | 32.56529 | 39.69406 | 45.20267 | 18.32998 | 26.7616 | 20.47433
43.625 | 28.00767 | 23.67119 | 32.56529 | 39.69406 | 44.90053 | 18.52718 | 26.62223 | 20.62825
43.63333 | 28.14958 | 23.67119 | 32.56529 | 39.54794 | 44.58534 | 18.52718 | 26.47546 | 20.78256
43.64167 | 28.43433 | 23.96805 | 32.39228 | 39.38998 | 44.42826 | 18.72976 | 26.32902 | 20.93192
43.65 | 28.57719 | 24.12019 | 32.39228 | 39.24449 | 44.27152 | 18.72976 | 26.18292 | 21.08701
43.65833 | 28.86385 | 24.26634 | 32.39228 | 39.09931 | 44.11512 | 18.52718 | 26.18292 | 21.23713
43.66667 | 29.00766 | 24.41283 | 32.39228 | 38.94236 | 43.95906 | 18.72976 | 26.18292 | 21.39301
43.675 | 29.15179 | 24.71327 | 32.39228 | 38.79781 | 43.64795 | 18.52718 | 26.32902 | 21.39301
43.68333 | 29.29625 | 24.86082 | 32.21972 | 38.64155 | 43.33818 | 18.52718 | 26.47546 | 21.54389
43.69167 | 29.57705 | 25.16343 | 32.21972 | 38.49761 | 43.02975 | 18.72976 | 26.47546 | 21.54389
43.7 | 29.72246 | 25.46102 | 32.04761 | 38.34203 | 42.88999 | 18.72976 | 26.47546 | 21.70055
43.70833 | 29.8682 | 25.61035 | 32.04761 | 38.19872 | 42.56957 | 18.72976 | 26.32902 | 21.85219
43.71667 | 30.01426 | 25.76655 | 31.87594 | 38.19872 | 42.41684 | 18.72976 | 26.32902 | 22.00422
43.725 | 30.16065 | 25.91661 | 31.87594 | 38.0438 | 42.11235 | 18.92829 | 26.32902 | 22.16207
43.73333 | 30.29819 | 26.21779 | 31.87594 | 38.0438 | 41.80917 | 18.92829 | 26.32902 | 22.16207
43.74167 | 30.44522 | 26.36893 | 31.87594 | 38.0438 | 41.50727 | 18.92829 | 26.32902 | 22.31487
43.75 | 30.59259 | 26.66568 | 31.69938 | 38.0438 | 41.3568 | 18.92829 | 26.47546 | 22.46805
43.75833 | 30.87906 | 26.81789 | 31.69938 | 38.0438 | 41.20665 | 18.72976 | 26.32902 | 22.46805
43.76667 | 31.0274 | 27.12341 | 31.69938 | 38.0438 | 41.05683 | 18.72976 | 26.32902 | 22.62161
43.775 | 31.16679 | 27.27005 | 31.52862 | 38.0438 | 40.89374 | 18.72976 | 26.18292 | 22.62161
43.78333 | 31.46512 | 27.42372 | 31.69938 | 38.0438 | 40.89374 | 18.72976 | 26.18292 | 22.77556
43.79167 | 31.46512 | 27.72545 | 31.52862 | 38.0438 | 40.74457 | 18.72976 | 26.18292 | 22.9299
43.8 | 31.75544 | 27.88022 | 31.52862 | 38.0438 | 40.74457 | 18.72976 | 26.18292 | 23.08463
43.80833 | 31.89637 | 28.18411 | 31.69938 | 38.0438 | 40.59572 | 18.92829 | 26.18292 | 23.23974
43.81667 | 32.04704 | 28.18411 | 31.52862 | 37.9011 | 40.59572 | 18.92829 | 26.18292 | 23.39525
43.825 | 32.1886 | 28.34 | 31.52862 | 37.9011 | 40.44719 | 19.12749 | 26.18292 | 23.39525
43.83333 | 32.33993 | 28.48946 | 31.3583 | 37.9011 | 40.29897 | 19.12749 | 26.18292 | 23.55115
43.84167 | 32.48212 | 28.63927 | 31.3583 | 37.74685 | 40.13762 | 19.12749 | 26.18292 | 23.70745
43.85 | 32.48212 | 28.79626 | 31.3583 | 37.74685 | 40.13762 | 19.12749 | 26.04482 | 23.70745
43.85833 | 32.62461 | 29.10454 | 31.3583 | 37.74685 | 39.99005 | 19.32736 | 26.04482 | 23.85854
43.86667 | 32.77694 | 29.25579 | 31.3583 | 37.74685 | 39.99005 | 19.32736 | 26.04482 | 24.01561
43.875 | 32.92007 | 29.40739 | 31.3583 | 37.60477 | 39.8428 | 19.32736 | 26.18292 | 24.01561
43.88333 | 33.07309 | 29.55935 | 31.3583 | 37.60477 | 39.8428 | 19.32736 | 26.18292 | 24.01561
43.89167 | 33.21686 | 29.71167 | 31.3583 | 37.45118 | 39.69585 | 19.32736 | 26.18292 | 24.17308
43.9 | 33.36094 | 30.02434 | 31.3583 | 37.45118 | 39.69585 | 19.32736 | 26.18292 | 24.32531
43.90833 | 33.51497 | 30.02434 | 31.3583 | 37.29793 | 39.53589 | 19.32736 | 26.32902 | 24.17308
43.91667 | 33.65969 | 30.02434 | 31.3583 | 37.29793 | 39.38958 | 19.32736 | 26.18292 | 24.48357
43.925 | 33.65969 | 30.17775 | 31.3583 | 37.15678 | 39.38958 | 19.32736 | 26.18292 | 24.48357
43.93333 | 33.95009 | 30.48567 | 31.3583 | 37.15678 | 39.24358 | 19.52791 | 26.32902 | 24.63656
43.94167 | 33.95009 | 30.48567 | 31.3583 | 37.15678 | 39.24358 | 19.52791 | 26.32902 | 24.79562
43.95 | 34.10548 | 30.64017 | 31.52862 | 37.00419 | 39.24358 | 19.52791 | 26.18292 | 24.94938
43.95833 | 34.25149 | 30.95028 | 31.3583 | 37.00419 | 39.38958 | 19.72913 | 26.18292 | 24.94938
43.96667 | 34.25149 | 30.95028 | 31.52862 | 37.00419 | 39.24358 | 19.72913 | 26.32902 | 25.10352
43.975 | 34.54447 | 31.09881 | 31.52862 | 37.00419 | 39.24358 | 19.92621 | 26.32902 | 25.10352
43.98333 | 34.54447 | 31.4111 | 31.52862 | 37.00419 | 39.09789 | 19.92621 | 26.32902 | 25.26377
43.99167 | 34.69144 | 31.4111 | 31.69938 | 36.85193 | 39.09789 | 19.92621 | 26.47546 | 25.41868
44 | 34.83873 | 31.4111 | 31.69938 | 36.85193 | 39.09789 | 19.92621 | 26.62223 | 25.41868
44.00833 | 34.83873 | 31.5678 | 31.69938 | 36.85193 | 38.9393 | 20.12878 | 26.7616 | 25.41868
44.01667 | 34.98634 | 31.87517 | 31.69938 | 36.85193 | 38.9393 | 20.12878 | 26.7616 | 25.57398
44.025 | 35.14415 | 32.03299 | 31.87594 | 36.85193 | 38.79424 | 20.33203 | 26.7616 | 25.57398
44.03333 | 35.29243 | 32.03299 | 31.87594 | 36.85193 | 38.49191 | 20.33203 | 26.90904 | 25.72966
44.04167 | 35.29243 | 32.19118 | 31.87594 | 36.85193 | 38.49191 | 20.12878 | 26.7616 | 25.72966
44.05 | 35.44104 | 32.34253 | 32.04761 | 36.85193 | 38.34779 | 20.33203 | 26.90904 | 25.72966
44.05833 | 35.58997 | 32.50147 | 32.04761 | 36.85193 | 38.34779 | 20.33203 | 26.90904 | 25.89152
44.06667 | 35.58997 | 32.81322 | 32.21972 | 36.85193 | 38.34779 | 20.12878 | 26.7616 | 25.89152
44.075 | 35.73924 | 32.81322 | 32.21972 | 37.00419 | 38.34779 | 20.12878 | 26.7616 | 26.048
44.08333 | 35.73924 | 32.966 | 32.39228 | 36.85193 | 38.20396 | 20.12878 | 26.7616 | 26.20486
44.09167 | 36.03875 | 33.12644 | 32.39228 | 37.00419 | 38.20396 | 20.12878 | 26.90904 | 26.20486
44.1 | 36.03875 | 33.27995 | 32.39228 | 36.85193 | 38.20396 | 20.12878 | 26.90904 | 26.36211
44.10833 | 36.33959 | 33.27995 | 32.39228 | 37.00419 | 38.34779 | 20.33203 | 27.05683 | 26.36211
44.11667 | 36.33959 | 33.43381 | 32.39228 | 37.00419 | 38.34779 | 20.53597 | 27.05683 | 26.51976
44.125 | 36.48043 | 33.59538 | 32.39228 | 36.85193 | 38.64948 | 20.33203 | 27.05683 | 26.51976
44.13333 | 36.63166 | 33.74997 | 32.56529 | 37.00419 | 38.79424 | 20.33203 | 27.05683 | 26.67194
44.14167 | 36.63166 | 33.90492 | 32.56529 | 37.00419 | 38.9393 | 20.33203 | 27.05683 | 26.67194
44.15 | 36.78323 | 34.06763 | 32.56529 | 37.00419 | 38.9393 | 20.33203 | 27.19715 | 26.83036
44.15833 | 36.78323 | 34.06763 | 32.56529 | 37.00419 | 38.9393 | 20.53597 | 27.05683 | 26.83036
44.16667 | 36.93513 | 34.22331 | 32.73876 | 37.00419 | 38.79424 | 20.33203 | 27.19715 | 26.83036
44.175 | 37.08737 | 34.37936 | 32.73876 | 37.15678 | 38.64948 | 20.33203 | 27.05683 | 26.83036
44.18333 | 37.23995 | 34.37936 | 32.73876 | 37.00419 | 38.64948 | 20.12878 | 27.05683 | 26.98918
44.19167 | 37.39287 | 34.53577 | 32.91268 | 37.15678 | 38.49191 | 20.12878 | 27.05683 | 27.14839
44.2 | 37.39287 | 34.69255 | 32.91268 | 37.15678 | 38.49191 | 20.12878 | 27.05683 | 27.14839
44.20833 | 37.5359 | 34.69255 | 33.0816 | 37.15678 | 38.49191 | 20.12878 | 27.05683 | 27.30209
44.21667 | 37.84341 | 34.84969 | 33.0816 | 37.15678 | 38.49191 | 20.12878 | 27.05683 | 27.30209
44.225 | 37.84341 | 35.0072 | 33.25642 | 37.15678 | 38.49191 | 20.12878 | 27.05683 | 27.46209
44.23333 | 38.14197 | 35.16507 | 33.25642 | 37.15678 | 38.49191 | 20.12878 | 27.05683 | 27.46209
44.24167 | 38.14197 | 35.32332 | 33.4317 | 37.15678 | 38.64948 | 20.12878 | 26.90904 | 27.6225
44.25 | 38.29691 | 35.48194 | 33.4317 | 37.15678 | 38.64948 | 20.12878 | 26.90904 | 27.77734
44.25833 | 38.29691 | 35.48194 | 33.4317 | 37.29793 | 38.64948 | 20.12878 | 26.90904 | 27.93854
44.26667 | 38.45219 | 35.64093 | 33.60744 | 37.29793 | 38.64948 | 20.12878 | 26.90904 | 27.93854
44.275 | 38.45219 | 35.80029 | 33.60744 | 37.29793 | 38.64948 | 20.33203 | 27.05683 | 28.09415
44.28333 | 38.59744 | 35.96003 | 33.77813 | 37.29793 | 38.64948 | 20.33203 | 27.05683 | 28.09415
44.29167 | 38.7534 | 35.96003 | 33.77813 | 37.45118 | 38.79424 | 20.33203 | 26.90904 | 28.25615
44.3 | 38.7534 | 36.12014 | 33.77813 | 37.45118 | 38.64948 | 20.33203 | 27.19715 | 28.25615
44.30833 | 38.90971 | 36.28064 | 33.95479 | 37.45118 | 38.79424 | 20.33203 | 27.19715 | 28.41254
44.31667 | 39.21292 | 36.43384 | 34.12637 | 37.45118 | 38.79424 | 20.33203 | 27.19715 | 28.41254
44.325 | 39.21292 | 36.59507 | 34.12637 | 37.45118 | 38.79424 | 20.33203 | 27.34561 | 28.56931
44.33333 | 39.35977 | 36.59507 | 34.12637 | 37.60477 | 38.79424 | 20.53597 | 27.34561 | 28.56931
44.34167 | 39.51745 | 36.75668 | 34.12637 | 37.60477 | 38.79424 | 20.53597 | 27.19715 | 28.73252
44.35 | 39.66494 | 36.91868 | 34.30394 | 37.60477 | 38.79424 | 20.33203 | 27.19715 | 28.73252
44.35833 | 39.82332 | 37.07332 | 34.47642 | 37.74685 | 38.64948 | 20.53597 | 27.05683 | 28.73252
44.36667 | 39.82332 | 37.07332 | 34.64934 | 37.60477 | 38.64948 | 20.53597 | 27.05683 | 28.89007
44.375 | 39.97146 | 37.23607 | 34.64934 | 37.74685 | 38.64948 | 20.33203 | 27.19715 | 29.04801
44.38333 | 40.13053 | 37.39143 | 34.64934 | 37.74685 | 38.79424 | 20.33203 | 27.34561 | 29.04801
44.39167 | 40.27932 | 37.39143 | 34.82271 | 37.74685 | 38.79424 | 20.33203 | 27.34561 | 29.20633
44.4 | 40.43909 | 37.55494 | 34.82271 | 37.9011 | 38.79424 | 20.53597 | 27.48658 | 29.20633
44.40833 | 40.43909 | 37.55494 | 34.82271 | 37.9011 | 38.9393 | 20.33203 | 27.48658 | 29.37116
44.41667 | 40.74902 | 37.71883 | 34.82271 | 37.9011 | 38.9393 | 20.33203 | 27.48658 | 29.53028
44.425 | 40.74902 | 37.71883 | 35.00214 | 38.0438 | 39.09789 | 20.33203 | 27.63571 | 29.53028
44.43333 | 40.74902 | 37.87529 | 35.00214 | 38.0438 | 39.09789 | 20.33203 | 27.48658 | 29.6898
44.44167 | 40.89913 | 38.03995 | 35.00214 | 38.0438 | 39.24358 | 20.33203 | 27.63571 | 29.6898
44.45 | 41.04956 | 38.03995 | 35.00214 | 38.0438 | 39.24358 | 20.53597 | 27.63571 | 29.8497
44.45833 | 41.04956 | 38.19713 | 35.17641 | 38.0438 | 39.24358 | 20.53597 | 27.63571 | 29.8497
44.46667 | 41.21109 | 38.19713 | 35.17641 | 38.19872 | 39.24358 | 20.53597 | 27.63571 | 29.8497
44.475 | 41.36219 | 38.35467 | 35.35114 | 38.19872 | 39.24358 | 20.74061 | 27.63571 | 30.01
44.48333 | 41.36219 | 38.52048 | 35.35114 | 38.19872 | 39.24358 | 20.74061 | 27.77732 | 30.01
44.49167 | 41.51361 | 38.67876 | 35.52632 | 38.34203 | 39.09789 | 20.74061 | 27.63571 | 30.01
44.5 | 41.6762 | 38.67876 | 35.52632 | 38.34203 | 39.09789 | 20.94594 | 27.48658 | 30.01
44.50833 | 41.6762 | 38.67876 | 35.52632 | 38.49761 | 39.09789 | 20.74061 | 27.48658 | 30.01
44.51667 | 41.6762 | 39.00438 | 35.70195 | 38.49761 | 39.09789 | 20.74061 | 27.48658 | 30.1707
44.525 | 41.8283 | 39.00438 | 35.70195 | 38.49761 | 39.24358 | 20.94594 | 27.48658 | 30.1707
44.53333 | 41.98072 | 39.16377 | 35.70195 | 38.49761 | 39.38958 | 20.74061 | 27.48658 | 30.1707
44.54167 | 42.13347 | 39.16377 | 35.87804 | 38.64155 | 39.53589 | 20.94594 | 27.48658 | 30.32559
44.55 | 42.29749 | 39.32352 | 35.87804 | 38.64155 | 39.53589 | 20.94594 | 27.48658 | 30.32559
44.55833 | 42.45093 | 39.48365 | 36.04888 | 38.64155 | 39.69585 | 20.74061 | 27.48658 | 30.48707
44.56667 | 42.60469 | 39.48365 | 36.04888 | 38.64155 | 39.69585 | 20.74061 | 27.34561 | 30.48707
44.575 | 42.75879 | 39.64414 | 36.04888 | 38.79781 | 39.53589 | 20.94594 | 27.48658 | 30.64895
44.58333 | 42.75879 | 39.48365 | 36.22587 | 38.79781 | 39.53589 | 20.94594 | 27.48658 | 30.81123
44.59167 | 43.06798 | 39.64414 | 36.22587 | 38.79781 | 39.53589 | 20.94594 | 27.63571 | 30.81123
44.6 | 43.06798 | 39.9743 | 36.22587 | 38.79781 | 39.38958 | 21.14706 | 27.63571 | 30.96765
44.60833 | 43.23417 | 39.81305 | 36.40333 | 38.94236 | 39.38958 | 21.14706 | 27.77732 | 30.96765
44.61667 | 43.23417 | 39.81305 | 36.40333 | 38.94236 | 39.24358 | 21.35378 | 27.92713 | 30.96765
44.625 | 43.38963 | 40.13593 | 36.58124 | 38.94236 | 39.24358 | 21.35378 | 27.92713 | 31.13072
44.63333 | 43.38963 | 40.29792 | 36.58124 | 38.94236 | 39.09789 | 21.35378 | 28.06939 | 31.2942
44.64167 | 43.54543 | 40.29792 | 36.58124 | 39.09931 | 39.24358 | 21.35378 | 28.06939 | 31.2942
44.65 | 43.70156 | 40.4603 | 36.75386 | 39.24449 | 39.24358 | 21.35378 | 28.06939 | 31.45178
44.65833 | 43.70156 | 40.62305 | 36.75386 | 39.24449 | 39.38958 | 21.14706 | 28.06939 | 31.45178
44.66667 | 43.85804 | 40.62305 | 36.75386 | 39.24449 | 39.53589 | 21.14706 | 28.21989 | 31.45178
44.675 | 43.85804 | 40.62305 | 36.75386 | 39.38998 | 39.53589 | 21.14706 | 28.3628 | 31.45178
44.68333 | 44.01486 | 40.78617 | 36.75386 | 39.38998 | 39.53589 | 20.94594 | 28.3628 | 31.45178
44.69167 | 44.17202 | 40.78617 | 36.93269 | 39.38998 | 39.69585 | 20.94594 | 28.50603 | 31.45178
44.7 | 44.32952 | 40.94968 | 36.93269 | 39.38998 | 39.69585 | 20.94594 | 28.50603 | 31.45178
44.70833 | 44.32952 | 40.94968 | 36.93269 | 39.38998 | 39.8428 | 20.94594 | 28.65756 | 31.45178
44.71667 | 44.48737 | 41.11356 | 36.93269 | 39.54794 | 39.99005 | 21.14706 | 28.80144 | 31.45178
44.725 | 44.64556 | 41.11356 | 36.93269 | 39.54794 | 39.99005 | 21.14706 | 28.80144 | 31.61607
44.73333 | 44.64556 | 41.11356 | 37.1062 | 39.54794 | 40.13762 | 21.35378 | 28.80144 | 31.77442
44.74167 | 44.80411 | 41.26961 | 37.1062 | 39.69406 | 40.13762 | 21.35378 | 28.80144 | 31.77442
44.75 | 44.80411 | 41.26961 | 37.1062 | 39.69406 | 40.13762 | 21.56121 | 28.80144 | 31.77442
44.75833 | 44.80411 | 41.43424 | 37.28595 | 39.69406 | 40.13762 | 21.56121 | 28.94565 | 31.93951
44.76667 | 44.96299 | 41.43424 | 37.28595 | 39.85271 | 40.13762 | 21.56121 | 28.80144 | 31.77442
44.775 | 44.96299 | 41.43424 | 37.46036 | 39.85271 | 40.13762 | 21.35378 | 28.94565 | 31.77442
44.78333 | 44.96299 | 41.59925 | 37.46036 | 39.85271 | 40.29897 | 21.35378 | 28.94565 | 31.93951
44.79167 | 44.96299 | 41.59925 | 37.64104 | 39.85271 | 40.13762 | 21.35378 | 28.94565 | 31.93951
44.8 | 45.12223 | 41.76465 | 37.64104 | 39.99947 | 40.13762 | 21.14706 | 28.94565 | 31.93951
44.80833 | 45.12223 | 41.76465 | 37.64104 | 39.99947 | 40.13762 | 21.35378 | 29.09822 | 31.93951
44.81667 | 45.12223 | 41.76465 | 37.64104 | 39.99947 | 40.13762 | 21.14706 | 29.09822 | 31.93951
44.825 | 45.28182 | 41.93044 | 37.46036 | 39.99947 | 40.29897 | 21.14706 | 29.09822 | 31.77442
44.83333 | 45.28182 | 41.76465 | 37.64104 | 40.14654 | 40.29897 | 21.14706 | 29.09822 | 31.93951
44.84167 | 45.28182 | 41.93044 | 37.64104 | 40.14654 | 40.29897 | 21.14706 | 29.09822 | 31.93951
44.85 | 45.28182 | 42.0883 | 37.64104 | 40.14654 | 40.29897 | 21.14706 | 29.09822 | 32.09864
44.85833 | 45.43032 | 42.0883 | 37.81635 | 40.14654 | 40.44719 | 21.14706 | 29.09822 | 32.25816
44.86667 | 45.43032 | 42.25484 | 37.81635 | 40.30622 | 40.59572 | 20.94594 | 29.09822 | 32.42446
44.875 | 45.43032 | 42.25484 | 37.81635 | 40.30622 | 40.59572 | 21.14706 | 29.09822 | 32.42446
44.88333 | 45.59059 | 42.42178 | 37.81635 | 40.45393 | 40.59572 | 21.14706 | 29.24309 | 32.42446
44.89167 | 45.59059 | 42.42178 | 37.99211 | 40.45393 | 40.74457 | 21.14706 | 29.09822 | 32.58477
44.9 | 45.75121 | 42.58073 | 38.16831 | 40.45393 | 40.59572 | 20.94594 | 29.09822 | 32.74546
44.90833 | 45.91218 | 42.58073 | 38.16831 | 40.45393 | 40.74457 | 21.14706 | 29.09822 | 32.74546
44.91667 | 45.91218 | 42.42178 | 38.34497 | 40.60196 | 40.74457 | 21.14706 | 29.09822 | 32.90655
44.925 | 46.07351 | 42.74844 | 38.34497 | 40.45393 | 40.74457 | 21.14706 | 29.09822 | 33.07449
44.93333 | 46.07351 | 42.91653 | 38.34497 | 40.60196 | 40.89374 | 21.14706 | 29.09822 | 33.07449
44.94167 | 46.2352 | 42.74844 | 38.34497 | 40.60196 | 40.89374 | 21.14706 | 29.24309 | 33.07449
44.95 | 46.2352 | 42.91653 | 38.34497 | 40.60196 | 40.74457 | 21.14706 | 29.24309 | 33.23637
44.95833 | 46.2352 | 42.91653 | 38.34497 | 40.60196 | 40.74457 | 21.14706 | 29.38829 | 33.23637
44.96667 | 46.38566 | 43.07659 | 38.52208 | 40.60196 | 40.74457 | 21.14706 | 29.53382 | 33.39865
44.975 | 46.54804 | 43.07659 | 38.52208 | 40.7503 | 40.89374 | 21.35378 | 29.38829 | 33.56132
44.98333 | 46.54804 | 43.24546 | 38.69964 | 40.7503 | 40.89374 | 21.35378 | 29.53382 | 33.56132
44.99167 | 46.54804 | 43.07659 | 38.69964 | 40.7503 | 40.89374 | 21.35378 | 29.38829 | 33.56132
45 | 46.71078 | 43.07659 | 38.87766 | 40.7503 | 40.89374 | 21.35378 | 29.53382 | 33.56132
45.00833 | 46.71078 | 43.24546 | 38.87766 | 40.91136 | 41.05683 | 21.56121 | 29.38829 | 33.72439
45.01667 | 46.87389 | 43.40626 | 39.05613 | 40.91136 | 41.05683 | 21.56121 | 29.53382 | 33.72439
45.025 | 46.87389 | 43.57591 | 39.05613 | 41.06035 | 41.05683 | 21.56121 | 29.53382 | 33.72439
45.03333 | 46.87389 | 43.40626 | 39.05613 | 41.06035 | 41.20665 | 21.76438 | 29.67967 | 33.88786
45.04167 | 46.87389 | 43.57591 | 39.05613 | 41.06035 | 41.3568 | 21.76438 | 29.67967 | 33.88786
45.05 | 47.02566 | 43.57591 | 39.23507 | 41.06035 | 41.3568 | 21.76438 | 29.82585 | 33.88786
45.05833 | 47.02566 | 43.73745 | 39.23507 | 41.20966 | 41.65806 | 21.76438 | 29.67967 | 33.88786
45.06667 | 47.18947 | 43.73745 | 39.23507 | 41.35929 | 41.50727 | 21.56121 | 29.82585 | 33.88786
45.075 | 47.18947 | 43.73745 | 39.41446 | 41.20966 | 41.50727 | 21.56121 | 29.82585 | 33.88786
45.08333 | 47.18947 | 43.73745 | 39.41446 | 41.35929 | 41.50727 | 21.56121 | 29.82585 | 34.05173
45.09167 | 47.35364 | 43.73745 | 39.41446 | 41.35929 | 41.50727 | 21.56121 | 29.82585 | 34.05173
45.1 | 47.50641 | 43.90789 | 39.59432 | 41.35929 | 41.3568 | 21.56121 | 29.98051 | 34.05173
45.10833 | 47.50641 | 43.90789 | 39.59432 | 41.35929 | 41.50727 | 21.56121 | 29.98051 | 34.05173
45.11667 | 47.50641 | 44.07018 | 39.76863 | 41.35929 | 41.3568 | 21.35378 | 29.98051 | 34.20942
45.125 | 47.50641 | 44.07018 | 39.59432 | 41.35929 | 41.3568 | 21.35378 | 30.12738 | 34.20942
45.13333 | 47.67128 | 44.23284 | 39.76863 | 41.52174 | 41.50727 | 21.35378 | 30.12738 | 34.20942
45.14167 | 47.67128 | 44.07018 | 39.76863 | 41.52174 | 41.50727 | 21.56121 | 30.12738 | 34.20942
45.15 | 47.67128 | 44.23284 | 39.59432 | 41.52174 | 41.65806 | 21.35378 | 30.27457 | 34.20942
45.15833 | 47.67128 | 44.40445 | 39.59432 | 41.67203 | 41.65806 | 21.35378 | 30.27457 | 34.37408
45.16667 | 47.83653 | 44.23284 | 39.76863 | 41.67203 | 41.65806 | 21.35378 | 30.27457 | 34.37408
45.175 | 47.83653 | 44.40445 | 39.76863 | 41.67203 | 41.65806 | 21.56121 | 30.27457 | 34.37408
45.18333 | 47.83653 | 44.40445 | 39.76863 | 41.67203 | 41.65806 | 21.56121 | 30.27457 | 34.37408
45.19167 | 47.83653 | 44.40445 | 39.76863 | 41.67203 | 41.65806 | 21.56121 | 30.4221 | 34.37408
45.2 | 47.99031 | 44.40445 | 39.76863 | 41.82264 | 41.65806 | 21.56121 | 30.27457 | 34.53914
45.20833 | 47.99031 | 44.56786 | 39.9494 | 41.67203 | 41.65806 | 21.56121 | 30.12738 | 34.70461
45.21667 | 48.15627 | 44.56786 | 39.9494 | 41.82264 | 41.65806 | 21.76438 | 29.82585 | 34.70461
45.225 | 47.99031 | 44.40445 | 39.9494 | 41.82264 | 41.65806 | 21.76438 | 29.82585 | 34.86384
45.23333 | 47.99031 | 44.56786 | 39.9494 | 41.82264 | 41.65806 | 21.76438 | 29.67967 | 34.86384
45.24167 | 48.15627 | 44.56786 | 40.13064 | 41.82264 | 41.50727 | 21.97322 | 29.67967 | 35.03011
45.25 | 48.15627 | 44.73164 | 40.13064 | 41.82264 | 41.65806 | 21.76438 | 29.53382 | 35.03011
45.25833 | 48.31071 | 44.73164 | 40.13064 | 41.97357 | 41.80917 | 21.97322 | 29.53382 | 35.03011
45.26667 | 48.47739 | 44.56786 | 40.13064 | 41.97357 | 41.80917 | 21.97322 | 29.53382 | 35.03011
45.275 | 48.31071 | 44.8958 | 40.13064 | 41.97357 | 41.80917 | 21.97322 | 29.38829 | 35.03011
45.28333 | 48.47739 | 44.73164 | 40.30629 | 42.12482 | 41.9606 | 21.97322 | 29.53382 | 35.03011
45.29167 | 48.47739 | 44.8958 | 40.30629 | 42.12482 | 41.9606 | 21.97322 | 29.53382 | 35.03011
45.3 | 48.47739 | 44.8958 | 40.30629 | 42.12482 | 41.9606 | 21.97322 | 29.53382 | 35.03011
45.30833 | 48.47739 | 44.8958 | 40.30629 | 42.12482 | 41.9606 | 21.97322 | 29.53382 | 35.19679
45.31667 | 48.6325 | 44.8958 | 40.48846 | 42.12482 | 41.9606 | 21.97322 | 29.67967 | 35.19679
45.325 | 48.6325 | 45.06899 | 40.48846 | 42.28903 | 42.11235 | 21.97322 | 29.67967 | 35.03011
45.33333 | 48.6325 | 44.8958 | 40.48846 | 42.28903 | 42.11235 | 22.18277 | 29.67967 | 35.19679
45.34167 | 48.6325 | 45.06899 | 40.48846 | 42.28903 | 42.11235 | 22.18277 | 29.82585 | 35.19679
45.35 | 48.79991 | 45.06899 | 40.48846 | 42.28903 | 42.26443 | 22.38804 | 29.82585 | 35.19679
45.35833 | 48.79991 | 45.06899 | 40.48846 | 42.28903 | 42.11235 | 22.38804 | 30.12738 | 35.19679
45.36667 | 48.96769 | 45.23391 | 40.48846 | 42.44096 | 42.26443 | 22.38804 | 30.12738 | 35.19679
45.375 | 48.79991 | 45.06899 | 40.48846 | 42.44096 | 42.26443 | 22.59902 | 30.4221 | 35.35719
45.38333 | 48.79991 | 45.06899 | 40.48846 | 42.44096 | 42.26443 | 22.38804 | 30.56996 | 35.52468
45.39167 | 48.96769 | 45.23391 | 40.48846 | 42.44096 | 42.26443 | 22.38804 | 30.56996 | 35.52468
45.4 | 48.96769 | 45.06899 | 40.48846 | 42.59321 | 42.26443 | 22.59902 | 30.71815 | 35.35719
45.40833 | 48.96769 | 45.23391 | 40.66501 | 42.59321 | 42.26443 | 22.38804 | 30.71815 | 35.35719
45.41667 | 48.96769 | 45.23391 | 40.66501 | 42.59321 | 42.26443 | 22.59902 | 30.71815 | 35.52468
45.425 | 48.96769 | 45.39921 | 40.48846 | 42.59321 | 42.41684 | 22.38804 | 30.71815 | 35.52468
45.43333 | 48.96769 | 45.39921 | 40.66501 | 42.59321 | 42.41684 | 22.38804 | 30.56996 | 35.52468
45.44167 | 49.12383 | 45.39921 | 40.48846 | 42.59321 | 42.56957 | 22.38804 | 30.4221 | 35.52468
45.45 | 49.12383 | 45.39921 | 40.66501 | 42.74578 | 42.56957 | 22.38804 | 30.27457 | 35.68586
45.45833 | 49.12383 | 45.56488 | 40.66501 | 42.74578 | 42.72263 | 22.38804 | 30.27457 | 35.68586
45.46667 | 49.29234 | 45.39921 | 40.66501 | 42.74578 | 42.88999 | 22.59902 | 30.27457 | 35.85416
45.475 | 49.29234 | 45.56488 | 40.66501 | 42.74578 | 42.88999 | 22.59902 | 30.27457 | 35.85416
45.48333 | 49.29234 | 45.73093 | 40.842 | 42.89868 | 43.02975 | 22.59902 | 30.27457 | 35.85416
45.49167 | 49.44916 | 45.56488 | 40.842 | 42.89868 | 43.02975 | 22.59902 | 30.27457 | 35.85416
45.5 | 49.44916 | 45.73093 | 40.842 | 42.89868 | 43.02975 | 22.59902 | 30.12738 | 35.68586
45.50833 | 49.44916 | 45.89736 | 40.842 | 42.89868 | 43.02975 | 22.38804 | 30.27457 | 35.85416
45.51667 | 49.44916 | 45.73093 | 41.02556 | 42.89868 | 43.02975 | 22.38804 | 30.27457 | 35.68586
45.525 | 49.44916 | 45.89736 | 41.02556 | 43.05191 | 42.88999 | 22.38804 | 30.4221 | 35.85416
45.53333 | 49.44916 | 45.89736 | 41.02556 | 43.05191 | 42.88999 | 22.38804 | 30.56996 | 35.85416
45.54167 | 49.60631 | 45.89736 | 41.02556 | 43.05191 | 42.88999 | 22.38804 | 30.71815 | 35.85416
45.55 | 49.60631 | 45.89736 | 41.02556 | 43.05191 | 42.88999 | 22.59902 | 30.71815 | 36.01613
45.55833 | 49.60631 | 46.06417 | 41.02556 | 43.05191 | 42.88999 | 22.59902 | 30.86669 | 35.85416
45.56667 | 49.77592 | 45.89736 | 41.02556 | 43.05191 | 43.02975 | 22.59902 | 30.86669 | 35.85416
45.575 | 49.77592 | 45.89736 | 41.02556 | 43.20547 | 43.02975 | 22.59902 | 31.01556 | 35.85416
45.58333 | 49.77592 | 45.89736 | 41.02556 | 43.20547 | 43.02975 | 22.80569 | 31.01556 | 35.85416
45.59167 | 49.77592 | 45.89736 | 41.02556 | 43.20547 | 43.02975 | 22.80569 | 31.01556 | 36.01613
45.6 | 49.93376 | 46.06417 | 41.02556 | 43.20547 | 43.1838 | 22.80569 | 31.01556 | 36.01613
45.60833 | 49.93376 | 46.23136 | 41.02556 | 43.20547 | 43.1838 | 22.59902 | 31.16477 | 36.01613
45.61667 | 49.93376 | 46.06417 | 41.20346 | 43.20547 | 43.1838 | 22.80569 | 31.30601 | 36.18525
45.625 | 49.93376 | 46.23136 | 41.20346 | 43.20547 | 43.1838 | 22.59902 | 31.30601 | 36.18525
45.63333 | 49.93376 | 46.39894 | 41.20346 | 43.20547 | 43.1838 | 22.80569 | 31.30601 | 36.34801
45.64167 | 49.93376 | 46.23136 | 41.20346 | 43.35936 | 43.02975 | 22.80569 | 31.16477 | 36.34801
45.65 | 49.93376 | 46.23136 | 41.38181 | 43.35936 | 43.02975 | 22.80569 | 31.16477 | 36.34801
45.65833 | 49.93376 | 46.39894 | 41.38181 | 43.35936 | 43.02975 | 22.80569 | 31.16477 | 36.34801
45.66667 | 50.10411 | 46.23136 | 41.56061 | 43.35936 | 43.02975 | 22.80569 | 31.01556 | 36.51115
45.675 | 50.10411 | 46.23136 | 41.74605 | 43.35936 | 43.1838 | 22.80569 | 31.01556 | 36.51115
45.68333 | 50.10411 | 46.23136 | 41.74605 | 43.35936 | 43.33818 | 22.80569 | 31.01556 | 36.51115
45.69167 | 50.10411 | 46.23136 | 41.74605 | 43.51357 | 43.33818 | 23.01812 | 31.01556 | 36.51115
45.7 | 50.10411 | 46.39894 | 41.92578 | 43.51357 | 43.33818 | 23.01812 | 31.01556 | 36.51115
45.70833 | 50.10411 | 46.5669 | 41.92578 | 43.51357 | 43.33818 | 23.01812 | 31.01556 | 36.51115
45.71667 | 50.26264 | 46.39894 | 41.92578 | 43.51357 | 43.33818 | 23.01812 | 31.01556 | 36.51115
45.725 | 50.26264 | 46.5669 | 41.92578 | 43.51357 | 43.1838 | 23.01812 | 31.01556 | 36.51115
45.73333 | 50.26264 | 46.5669 | 41.92578 | 43.51357 | 43.1838 | 22.80569 | 31.01556 | 36.67469
45.74167 | 50.26264 | 46.5669 | 41.92578 | 43.66813 | 43.1838 | 22.80569 | 31.01556 | 36.67469
45.75 | 50.26264 | 46.90398 | 41.92578 | 43.51357 | 43.1838 | 22.80569 | 31.16477 | 36.67469
45.75833 | 50.42151 | 46.73524 | 41.92578 | 43.66813 | 43.1838 | 22.80569 | 31.16477 | 36.51115
45.76667 | 50.42151 | 46.73524 | 41.92578 | 43.66813 | 43.1838 | 23.01812 | 31.16477 | 36.67469
45.775 | 50.42151 | 46.73524 | 41.92578 | 43.66813 | 43.33818 | 23.01812 | 31.16477 | 36.67469
45.78333 | 50.42151 | 46.73524 | 41.92578 | 43.66813 | 43.1838 | 23.01812 | 31.16477 | 36.67469
45.79167 | 50.59297 | 46.73524 | 41.92578 | 43.66813 | 43.33818 | 23.01812 | 31.01556 | 36.67469
45.8 | 50.59297 | 46.90398 | 41.92578 | 43.66813 | 43.33818 | 23.01812 | 31.01556 | 36.84545
45.80833 | 50.75253 | 46.73524 | 42.10596 | 43.82301 | 43.33818 | 23.01812 | 31.16477 | 36.84545
45.81667 | 50.75253 | 46.73524 | 42.10596 | 43.82301 | 43.33818 | 23.01812 | 31.30601 | 36.84545
45.825 | 50.75253 | 46.73524 | 42.10596 | 43.82301 | 43.33818 | 23.01812 | 31.45588 | 37.00979
45.83333 | 50.75253 | 46.90398 | 42.28659 | 43.82301 | 43.33818 | 23.01812 | 31.45588 | 37.00979
45.84167 | 50.75253 | 46.90398 | 42.28659 | 43.97823 | 43.33818 | 23.01812 | 31.6061 | 37.00979
45.85 | 50.75253 | 46.90398 | 42.28659 | 43.97823 | 43.33818 | 23.01812 | 31.6061 | 37.00979
45.85833 | 50.91244 | 46.90398 | 42.28659 | 43.97823 | 43.4929 | 23.01812 | 31.6061 | 37.00979
45.86667 | 50.91244 | 46.90398 | 42.28659 | 43.97823 | 43.64795 | 23.01812 | 31.6061 | 37.00979
45.875 | 50.91244 | 47.0731 | 42.28659 | 44.13378 | 43.64795 | 23.01812 | 31.75666 | 37.00979
45.88333 | 51.08502 | 47.0731 | 42.28659 | 44.13378 | 43.80334 | 23.01812 | 31.75666 | 37.17452
45.89167 | 51.08502 | 47.0731 | 42.28659 | 44.13378 | 43.95906 | 23.22621 | 31.75666 | 37.17452
45.9 | 51.08502 | 47.24261 | 42.28659 | 44.13378 | 43.95906 | 23.22621 | 31.75666 | 37.17452
45.90833 | 51.08502 | 47.24261 | 42.46144 | 44.13378 | 43.95906 | 23.22621 | 31.90756 | 37.17452
45.91667 | 51.24563 | 47.0731 | 42.46144 | 44.13378 | 43.95906 | 23.22621 | 31.90756 | 37.17452
45.925 | 51.24563 | 47.24261 | 42.46144 | 44.13378 | 43.95906 | 23.01812 | 31.90756 | 37.17452
45.93333 | 51.24563 | 47.24261 | 42.46144 | 44.28967 | 43.95906 | 23.01812 | 31.90756 | 37.17452
45.94167 | 51.24563 | 47.41251 | 42.46144 | 44.28967 | 43.95906 | 23.01812 | 32.0504 | 37.33965
45.95 | 51.24563 | 47.41251 | 42.64298 | 44.28967 | 43.95906 | 23.01812 | 32.20198 | 37.33965
45.95833 | 51.24563 | 47.24261 | 42.64298 | 44.28967 | 43.80334 | 23.22621 | 32.20198 | 37.17452
45.96667 | 51.24563 | 47.24261 | 42.64298 | 44.28967 | 43.95906 | 23.4401 | 32.20198 | 37.33965
45.975 | 51.24563 | 47.41251 | 42.64298 | 44.28967 | 43.80334 | 23.4401 | 32.20198 | 37.33965
45.98333 | 51.24563 | 47.24261 | 42.64298 | 44.28967 | 43.95906 | 23.4401 | 32.0504 | 37.33965
45.99167 | 51.40658 | 47.41251 | 42.64298 | 44.28967 | 43.80334 | 23.64962 | 31.90756 | 37.33965
46 | 51.40658 | 47.41251 | 42.64298 | 44.28967 | 43.95906 | 23.4401 | 31.90756 | 37.33965
46.00833 | 51.40658 | 47.58281 | 42.82499 | 44.4459 | 43.95906 | 23.64962 | 31.90756 | 37.50518
46.01667 | 51.40658 | 47.58281 | 42.64298 | 44.4459 | 43.95906 | 23.64962 | 31.75666 | 37.67111
46.025 | 51.40658 | 47.58281 | 42.64298 | 44.28967 | 43.95906 | 23.4401 | 31.75666 | 37.67111
46.03333 | 51.5803 | 47.58281 | 42.64298 | 44.4459 | 44.11512 | 23.4401 | 31.90756 | 37.67111
46.04167 | 51.5803 | 47.41251 | 42.64298 | 44.4459 | 43.95906 | 23.64962 | 31.90756 | 37.67111
46.05 | 51.40658 | 47.41251 | 42.64298 | 44.28967 | 44.11512 | 23.64962 | 32.0504 | 37.50518
46.05833 | 51.40658 | 47.58281 | 42.64298 | 44.4459 | 43.95906 | 23.4401 | 32.0504 | 37.50518
46.06667 | 51.5803 | 47.58281 | 42.64298 | 44.4459 | 43.95906 | 23.4401 | 31.90756 | 37.50518
46.075 | 51.5803 | 47.58281 | 42.64298 | 44.4459 | 43.95906 | 23.4401 | 32.0504 | 37.67111
46.08333 | 51.5803 | 47.58281 | 42.64298 | 44.4459 | 43.95906 | 23.4401 | 32.0504 | 37.67111
46.09167 | 51.5803 | 47.58281 | 42.64298 | 44.4459 | 43.95906 | 23.64962 | 32.0504 | 37.67111
46.1 | 51.74197 | 47.7445 | 42.64298 | 44.4459 | 43.95906 | 23.64962 | 32.3539 | 37.67111
46.10833 | 51.74197 | 47.58281 | 42.82499 | 44.4459 | 43.95906 | 23.64962 | 32.3539 | 37.83743
46.11667 | 51.74197 | 47.7445 | 42.82499 | 44.4459 | 43.80334 | 23.64962 | 32.3539 | 37.67111
46.125 | 51.74197 | 47.7445 | 42.82499 | 44.60247 | 43.80334 | 23.64962 | 32.20198 | 37.83743
46.13333 | 51.90398 | 47.58281 | 42.82499 | 44.60247 | 43.80334 | 23.86499 | 32.0504 | 37.83743
46.14167 | 51.90398 | 47.91556 | 42.82499 | 44.60247 | 43.95906 | 23.64962 | 31.90756 | 37.83743
46.15 | 51.74197 | 47.7445 | 43.00746 | 44.60247 | 43.95906 | 23.64962 | 31.75666 | 37.83743
46.15833 | 51.74197 | 47.91556 | 42.82499 | 44.60247 | 44.11512 | 23.64962 | 31.75666 | 37.83743
46.16667 | 51.90398 | 47.91556 | 42.82499 | 44.60247 | 44.11512 | 23.86499 | 31.6061 | 37.83743
46.175 | 51.90398 | 47.91556 | 42.82499 | 44.60247 | 44.11512 | 23.86499 | 31.6061 | 37.67111
46.18333 | 52.06634 | 48.08702 | 42.82499 | 44.60247 | 44.11512 | 23.64962 | 31.6061 | 37.83743
46.19167 | 51.90398 | 47.91556 | 42.82499 | 44.75937 | 44.11512 | 23.64962 | 31.6061 | 37.83743
46.2 | 52.06634 | 47.91556 | 43.00746 | 44.75937 | 44.27152 | 23.64962 | 31.6061 | 37.83743
46.20833 | 52.06634 | 47.91556 | 43.00746 | 44.75937 | 44.27152 | 23.64962 | 31.75666 | 37.83743
46.21667 | 52.06634 | 48.08702 | 43.1904 | 44.75937 | 44.11512 | 23.64962 | 31.90756 | 37.83743
46.225 | 52.06634 | 48.08702 | 43.1904 | 44.75937 | 44.27152 | 23.64962 | 32.0504 | 38.00417
46.23333 | 52.06634 | 48.08702 | 43.36747 | 44.91662 | 44.11512 | 23.86499 | 32.20198 | 37.83743
46.24167 | 52.06634 | 48.08702 | 43.1904 | 44.75937 | 44.27152 | 23.86499 | 32.3539 | 37.83743
46.25 | 52.06634 | 48.08702 | 43.36747 | 44.75937 | 44.27152 | 23.86499 | 32.3539 | 37.83743
46.25833 | 52.06634 | 47.91556 | 43.1904 | 44.91662 | 44.42826 | 24.07596 | 32.50618 | 37.83743
46.26667 | 52.06634 | 47.91556 | 43.1904 | 44.91662 | 44.42826 | 24.07596 | 32.65032 | 37.83743
46.275 | 52.22904 | 48.08702 | 43.1904 | 44.91662 | 44.58534 | 24.07596 | 32.65032 | 38.00417
46.28333 | 52.22904 | 48.08702 | 43.1904 | 45.07421 | 44.74276 | 23.86499 | 32.65032 | 38.00417
46.29167 | 52.22904 | 48.08702 | 43.1904 | 44.91662 | 44.58534 | 23.86499 | 32.80328 | 38.1713
46.3 | 52.40465 | 48.08702 | 43.00746 | 44.91662 | 44.74276 | 23.64962 | 32.80328 | 38.1713
46.30833 | 52.22904 | 48.25888 | 43.1904 | 44.91662 | 44.58534 | 23.64962 | 32.80328 | 38.1713
46.31667 | 52.40465 | 48.25888 | 43.1904 | 45.07421 | 44.58534 | 23.64962 | 32.80328 | 38.1713
46.325 | 52.40465 | 48.25888 | 43.1904 | 44.91662 | 44.58534 | 23.64962 | 32.95659 | 38.00417
46.33333 | 52.40465 | 48.25888 | 43.36747 | 45.07421 | 44.58534 | 23.64962 | 32.95659 | 38.1713
46.34167 | 52.40465 | 48.25888 | 43.36747 | 45.23214 | 44.58534 | 23.64962 | 33.10172 | 38.1713
46.35 | 52.40465 | 48.25888 | 43.36747 | 45.07421 | 44.58534 | 23.64962 | 32.95659 | 38.1713
46.35833 | 52.56808 | 48.42206 | 43.55134 | 45.07421 | 44.58534 | 23.64962 | 33.10172 | 38.33884
46.36667 | 52.56808 | 48.25888 | 43.55134 | 45.07421 | 44.58534 | 23.64962 | 33.10172 | 38.33884
46.375 | 52.40465 | 48.25888 | 43.55134 | 45.07421 | 44.58534 | 23.64962 | 33.10172 | 38.50679
46.38333 | 52.56808 | 48.42206 | 43.55134 | 45.23214 | 44.74276 | 23.86499 | 33.10172 | 38.33884
46.39167 | 52.56808 | 48.42206 | 43.7293 | 45.23214 | 44.74276 | 23.86499 | 32.95659 | 38.50679
46.4 | 52.56808 | 48.42206 | 43.7293 | 45.23214 | 44.90053 | 23.86499 | 32.80328 | 38.50679
46.40833 | 52.56808 | 48.42206 | 43.7293 | 45.23214 | 44.90053 | 23.86499 | 32.80328 | 38.50679
46.41667 | 52.73186 | 48.42206 | 43.7293 | 45.39042 | 44.90053 | 23.86499 | 32.80328 | 38.50679
46.425 | 52.73186 | 48.42206 | 43.7293 | 45.39042 | 44.74276 | 23.86499 | 32.95659 | 38.50679
46.43333 | 52.73186 | 48.5947 | 43.7293 | 45.39042 | 44.74276 | 23.86499 | 33.10172 | 38.67514
46.44167 | 52.73186 | 48.5947 | 43.7293 | 45.39042 | 44.90053 | 23.86499 | 33.10172 | 38.67514
46.45 | 52.73186 | 48.5947 | 43.55134 | 45.39042 | 44.90053 | 24.07596 | 33.25572 | 38.50679
46.45833 | 52.73186 | 48.5947 | 43.55134 | 45.39042 | 44.74276 | 24.07596 | 33.25572 | 38.67514
46.46667 | 52.73186 | 48.5947 | 43.55134 | 45.39042 | 44.74276 | 24.07596 | 33.25572 | 38.50679
46.475 | 52.73186 | 48.5947 | 43.55134 | 45.39042 | 44.74276 | 24.07596 | 33.25572 | 38.67514
46.48333 | 52.89599 | 48.5947 | 43.7293 | 45.39042 | 44.74276 | 24.28764 | 33.25572 | 38.67514
46.49167 | 52.89599 | 48.76774 | 43.7293 | 45.39042 | 44.58534 | 24.28764 | 33.10172 | 38.67514
46.5 | 52.89599 | 48.76774 | 43.7293 | 45.39042 | 44.74276 | 24.28764 | 32.95659 | 38.67514
46.50833 | 52.89599 | 48.76774 | 43.7293 | 45.39042 | 44.90053 | 24.28764 | 32.65032 | 38.67514
46.51667 | 52.89599 | 48.76774 | 43.9141 | 45.53581 | 44.74276 | 24.28764 | 32.50618 | 38.67514
46.525 | 52.89599 | 48.76774 | 43.9141 | 45.53581 | 44.74276 | 24.28764 | 32.50618 | 38.83686
46.53333 | 52.89599 | 48.76774 | 44.09297 | 45.53581 | 44.90053 | 24.28764 | 32.3539 | 38.83686
46.54167 | 53.06048 | 48.76774 | 44.09297 | 45.39042 | 44.90053 | 24.28764 | 32.50618 | 38.83686
46.55 | 53.06048 | 48.5947 | 44.09297 | 45.53581 | 44.90053 | 24.28764 | 32.50618 | 38.83686
46.55833 | 53.06048 | 48.76774 | 44.09297 | 45.69475 | 44.90053 | 24.28764 | 32.65032 | 39.00602
46.56667 | 53.06048 | 48.93204 | 44.09297 | 45.53581 | 44.90053 | 24.07596 | 32.65032 | 39.00602
46.575 | 53.22532 | 48.93204 | 44.09297 | 45.69475 | 44.90053 | 24.28764 | 32.80328 | 39.00602
46.58333 | 53.22532 | 48.76774 | 44.09297 | 45.69475 | 45.04425 | 24.28764 | 32.95659 | 39.00602
46.59167 | 53.22532 | 48.93204 | 43.9141 | 45.69475 | 45.04425 | 24.07596 | 32.95659 | 39.00602
46.6 | 53.22532 | 48.93204 | 43.9141 | 45.69475 | 44.90053 | 24.28764 | 33.10172 | 39.00602
46.60833 | 53.39052 | 48.93204 | 43.9141 | 45.69475 | 44.90053 | 24.28764 | 33.25572 | 39.00602
46.61667 | 53.22532 | 48.76774 | 44.09297 | 45.69475 | 44.90053 | 24.28764 | 33.40149 | 39.17559
46.625 | 53.22532 | 48.76774 | 44.09297 | 45.69475 | 44.90053 | 24.28764 | 33.40149 | 39.17559
46.63333 | 53.22532 | 48.76774 | 43.9141 | 45.69475 | 45.04425 | 24.28764 | 33.40149 | 39.17559
46.64167 | 53.22532 | 48.93204 | 44.09297 | 45.85404 | 45.04425 | 24.28764 | 33.40149 | 39.17559
46.65 | 53.22532 | 48.76774 | 44.09297 | 45.69475 | 45.04425 | 24.50525 | 33.55619 | 39.17559
46.65833 | 53.39052 | 48.93204 | 43.9141 | 45.85404 | 45.04425 | 24.50525 | 33.55619 | 39.17559
46.66667 | 53.22532 | 48.93204 | 44.09297 | 45.69475 | 45.04425 | 24.50525 | 33.40149 | 39.17559
46.675 | 53.39052 | 48.93204 | 44.09297 | 45.85404 | 45.20267 | 24.50525 | 33.40149 | 39.17559
46.68333 | 53.39052 | 49.10587 | 44.09297 | 45.69475 | 45.36144 | 24.7184 | 33.25572 | 39.17559
46.69167 | 53.39052 | 49.10587 | 44.09297 | 45.85404 | 45.36144 | 24.7184 | 33.25572 | 39.17559
46.7 | 53.39052 | 49.10587 | 44.09297 | 45.85404 | 45.52056 | 24.7184 | 33.25572 | 39.17559
46.70833 | 53.55607 | 49.10587 | 44.09297 | 45.85404 | 45.52056 | 24.7184 | 33.25572 | 39.17559
46.71667 | 53.55607 | 49.10587 | 43.9141 | 45.85404 | 45.52056 | 24.50525 | 33.25572 | 39.33849
46.725 | 53.55607 | 49.10587 | 44.09297 | 45.85404 | 45.52056 | 24.50525 | 33.25572 | 39.17559
46.73333 | 53.55607 | 49.27092 | 44.09297 | 46.01367 | 45.52056 | 24.50525 | 33.25572 | 39.33849
46.74167 | 53.72198 | 49.10587 | 44.09297 | 46.01367 | 45.52056 | 24.28764 | 33.25572 | 39.33849
46.75 | 53.55607 | 49.10587 | 44.09297 | 46.01367 | 45.52056 | 24.28764 | 33.40149 | 39.17559
46.75833 | 53.55607 | 49.10587 | 44.27869 | 46.01367 | 45.52056 | 24.50525 | 33.55619 | 39.17559
46.76667 | 53.72198 | 49.10587 | 44.27869 | 46.01367 | 45.52056 | 24.28764 | 33.55619 | 39.17559
46.775 | 53.72198 | 49.10587 | 44.45847 | 46.17366 | 45.52056 | 24.50525 | 33.70263 | 39.33849
46.78333 | 53.72198 | 49.10587 | 44.45847 | 46.01367 | 45.36144 | 24.50525 | 33.85802 | 39.33849
46.79167 | 53.72198 | 49.10587 | 44.45847 | 46.01367 | 45.36144 | 24.50525 | 33.85802 | 39.50887
46.8 | 53.72198 | 49.27092 | 44.45847 | 46.01367 | 45.36144 | 24.7184 | 34.00512 | 39.33849
46.80833 | 53.72198 | 49.10587 | 44.45847 | 46.01367 | 45.36144 | 24.7184 | 34.00512 | 39.33849
46.81667 | 53.72198 | 49.27092 | 44.45847 | 46.01367 | 45.52056 | 24.7184 | 34.00512 | 39.50887
46.825 | 53.72198 | 49.27092 | 44.45847 | 46.17366 | 45.52056 | 24.7184 | 34.00512 | 39.50887
46.83333 | 53.72198 | 49.27092 | 44.45847 | 46.01367 | 45.52056 | 24.7184 | 34.00512 | 39.33849
46.84167 | 53.72198 | 49.27092 | 44.45847 | 46.17366 | 45.52056 | 24.7184 | 33.85802 | 39.50887
46.85 | 53.72198 | 49.44554 | 44.27869 | 46.01367 | 45.52056 | 24.7184 | 33.70263 | 39.50887
46.85833 | 53.72198 | 49.27092 | 44.27869 | 46.01367 | 45.52056 | 24.7184 | 33.55619 | 39.50887
46.86667 | 53.72198 | 49.27092 | 44.27869 | 46.01367 | 45.52056 | 24.7184 | 33.40149 | 39.50887
46.875 | 53.72198 | 49.27092 | 44.27869 | 46.01367 | 45.52056 | 24.7184 | 33.40149 | 39.50887
46.88333 | 53.88825 | 49.27092 | 44.45847 | 46.17366 | 45.52056 | 24.7184 | 33.40149 | 39.50887
46.89167 | 53.88825 | 49.44554 | 44.45847 | 46.32062 | 45.52056 | 24.7184 | 33.55619 | 39.67967
46.9 | 53.88825 | 49.44554 | 44.45847 | 46.17366 | 45.52056 | 24.7184 | 33.70263 | 39.67967
46.90833 | 53.88825 | 49.44554 | 44.6387 | 46.17366 | 45.52056 | 24.93229 | 33.85802 | 39.50887
46.91667 | 54.05488 | 49.44554 | 44.82584 | 46.17366 | 45.36144 | 24.93229 | 33.85802 | 39.50887
46.925 | 53.88825 | 49.44554 | 44.82584 | 46.32062 | 45.52056 | 24.93229 | 33.85802 | 39.50887
46.93333 | 53.88825 | 49.44554 | 45.00698 | 46.32062 | 45.52056 | 24.93229 | 33.85802 | 39.50887
46.94167 | 54.05488 | 49.44554 | 44.82584 | 46.32062 | 45.52056 | 24.7184 | 33.70263 | 39.50887
46.95 | 53.88825 | 49.44554 | 45.00698 | 46.32062 | 45.52056 | 24.7184 | 33.70263 | 39.50887
46.95833 | 54.05488 | 49.44554 | 44.82584 | 46.32062 | 45.52056 | 24.7184 | 33.70263 | 39.50887
46.96667 | 53.88825 | 49.44554 | 44.82584 | 46.32062 | 45.68003 | 24.7184 | 33.70263 | 39.67967
46.975 | 53.88825 | 49.44554 | 44.82584 | 46.32062 | 45.68003 | 24.7184 | 33.85802 | 39.67967
46.98333 | 54.05488 | 49.44554 | 44.82584 | 46.48128 | 45.8253 | 24.7184 | 34.00512 | 39.67967
46.99167 | 54.05488 | 49.44554 | 44.6387 | 46.48128 | 45.8253 | 24.7184 | 34.00512 | 39.67967
47 | 54.05488 | 49.61134 | 44.6387 | 46.48128 | 45.8253 | 24.7184 | 34.16122 | 39.67967
47.00833 | 54.05488 | 49.61134 | 44.82584 | 46.48128 | 45.8253 | 24.7184 | 34.16122 | 39.67967
47.01667 | 54.05488 | 49.44554 | 44.82584 | 46.48128 | 45.98544 | 24.7184 | 34.00512 | 39.84375
47.025 | 54.22187 | 49.44554 | 44.82584 | 46.48128 | 45.8253 | 24.7184 | 34.00512 | 39.84375
47.03333 | 54.22187 | 49.61134 | 44.82584 | 46.48128 | 45.8253 | 24.7184 | 33.85802 | 39.84375
47.04167 | 54.22187 | 49.61134 | 44.82584 | 46.48128 | 45.8253 | 24.93229 | 33.55619 | 39.84375
47.05 | 54.22187 | 49.61134 | 44.6387 | 46.48128 | 45.8253 | 24.93229 | 33.55619 | 39.84375
47.05833 | 54.05488 | 49.61134 | 44.82584 | 46.64229 | 45.98544 | 24.93229 | 33.55619 | 40.01537
47.06667 | 54.22187 | 49.78676 | 44.82584 | 46.64229 | 45.98544 | 24.93229 | 33.55619 | 40.01537
47.075 | 54.22187 | 49.61134 | 44.82584 | 46.64229 | 45.98544 | 24.7184 | 33.70263 | 40.01537
47.08333 | 54.22187 | 49.61134 | 44.82584 | 46.64229 | 45.98544 | 24.7184 | 33.70263 | 39.84375
47.09167 | 54.22187 | 49.61134 | 45.00698 | 46.48128 | 45.98544 | 24.7184 | 33.85802 | 39.84375
47.1 | 54.38922 | 49.78676 | 44.82584 | 46.64229 | 45.98544 | 24.7184 | 33.85802 | 40.01537
47.10833 | 54.38922 | 49.78676 | 44.82584 | 46.64229 | 45.98544 | 24.7184 | 34.00512 | 39.84375
47.11667 | 54.38922 | 49.78676 | 44.82584 | 46.64229 | 45.98544 | 24.50525 | 34.16122 | 40.01537
47.125 | 54.38922 | 49.78676 | 44.82584 | 46.64229 | 45.98544 | 24.7184 | 34.16122 | 40.18024
47.13333 | 54.38922 | 49.78676 | 44.82584 | 46.80366 | 46.14592 | 24.7184 | 34.16122 | 40.18024
47.14167 | 54.38922 | 49.78676 | 44.82584 | 46.64229 | 46.14592 | 24.7184 | 34.00512 | 40.18024
47.15 | 54.38922 | 49.78676 | 44.82584 | 46.64229 | 46.14592 | 24.7184 | 34.16122 | 40.18024
47.15833 | 54.38922 | 49.95332 | 44.82584 | 46.64229 | 46.14592 | 24.93229 | 34.16122 | 40.18024
47.16667 | 54.38922 | 49.78676 | 44.82584 | 46.80366 | 46.14592 | 24.93229 | 34.00512 | 40.18024
47.175 | 54.38922 | 49.78676 | 44.82584 | 46.80366 | 46.30676 | 24.93229 | 34.00512 | 40.18024
47.18333 | 54.38922 | 49.78676 | 44.82584 | 46.80366 | 46.30676 | 24.93229 | 34.16122 | 40.18024
47.19167 | 54.38922 | 49.78676 | 44.82584 | 46.80366 | 46.30676 | 24.93229 | 34.16122 | 40.3455
47.2 | 54.38922 | 49.78676 | 44.82584 | 46.80366 | 46.30676 | 24.93229 | 34.16122 | 40.3455
47.20833 | 54.38922 | 49.78676 | 44.82584 | 46.80366 | 46.30676 | 24.93229 | 34.16122 | 40.3455
47.21667 | 54.38922 | 49.95332 | 44.82584 | 46.80366 | 46.30676 | 24.93229 | 34.16122 | 40.3455
47.225 | 54.38922 | 49.78676 | 44.82584 | 46.96538 | 46.30676 | 24.93229 | 34.00512 | 40.3455
47.23333 | 54.38922 | 49.95332 | 45.00698 | 46.96538 | 46.30676 | 24.93229 | 34.00512 | 40.3455
47.24167 | 54.55693 | 49.78676 | 45.00698 | 46.80366 | 46.30676 | 24.93229 | 33.85802 | 40.3455
47.25 | 54.55693 | 49.95332 | 45.00698 | 46.96538 | 46.30676 | 24.93229 | 34.00512 | 40.51835
47.25833 | 54.72502 | 49.95332 | 45.18858 | 46.96538 | 46.45329 | 25.14692 | 34.16122 | 40.51835
47.26667 | 54.55693 | 49.95332 | 45.18858 | 46.96538 | 46.45329 | 25.14692 | 34.30899 | 40.3455
47.275 | 54.55693 | 50.12954 | 45.18858 | 46.96538 | 46.30676 | 25.14692 | 34.30899 | 40.3455
47.28333 | 54.72502 | 49.95332 | 45.18858 | 46.96538 | 46.45329 | 25.14692 | 34.45708 | 40.3455
47.29167 | 54.55693 | 49.95332 | 45.18858 | 46.96538 | 46.45329 | 25.14692 | 34.45708 | 40.3455
47.3 | 54.72502 | 50.12954 | 45.18858 | 46.96538 | 46.45329 | 25.14692 | 34.45708 | 40.3455
47.30833 | 54.72502 | 50.12954 | 45.18858 | 47.11394 | 46.45329 | 25.14692 | 34.61423 | 40.51835
47.31667 | 54.72502 | 50.12954 | 45.37064 | 47.11394 | 46.45329 | 25.14692 | 34.763 | 40.51835
47.325 | 54.72502 | 49.95332 | 45.37064 | 47.11394 | 46.45329 | 25.36755 | 34.61423 | 40.51835
47.33333 | 54.72502 | 50.12954 | 45.55315 | 46.96538 | 46.30676 | 25.36755 | 34.763 | 40.51835
47.34167 | 54.89346 | 50.12954 | 45.37064 | 47.11394 | 46.30676 | 25.36755 | 34.763 | 40.51835
47.35 | 54.89346 | 50.12954 | 45.37064 | 47.11394 | 46.30676 | 25.58368 | 34.61423 | 40.51835
47.35833 | 54.72502 | 50.29687 | 45.37064 | 47.11394 | 46.30676 | 25.36755 | 34.61423 | 40.51835
47.36667 | 54.89346 | 50.12954 | 45.37064 | 47.11394 | 46.30676 | 25.36755 | 34.61423 | 40.51835
47.375 | 54.89346 | 50.12954 | 45.55315 | 47.27635 | 46.30676 | 25.36755 | 34.61423 | 40.68441
47.38333 | 54.89346 | 50.12954 | 45.55315 | 47.27635 | 46.45329 | 25.36755 | 34.61423 | 40.68441
47.39167 | 54.89346 | 50.29687 | 45.37064 | 47.27635 | 46.45329 | 25.36755 | 34.91209 | 40.68441
47.4 | 54.89346 | 50.29687 | 45.55315 | 47.27635 | 46.45329 | 25.36755 | 34.91209 | 40.68441
47.40833 | 55.06228 | 50.29687 | 45.55315 | 47.27635 | 46.45329 | 25.14692 | 35.07032 | 40.51835
47.41667 | 54.89346 | 50.29687 | 45.55315 | 47.27635 | 46.61481 | 25.14692 | 35.07032 | 40.51835
47.425 | 54.89346 | 50.29687 | 45.55315 | 47.27635 | 46.61481 | 25.36755 | 34.91209 | 40.51835
47.43333 | 54.89346 | 50.12954 | 45.73612 | 47.27635 | 46.61481 | 25.14692 | 34.763 | 40.68441
47.44167 | 54.89346 | 50.29687 | 45.73612 | 47.27635 | 46.61481 | 25.14692 | 34.61423 | 40.51835
47.45 | 54.89346 | 50.29687 | 45.91955 | 47.27635 | 46.45329 | 25.36755 | 34.763 | 40.68441
47.45833 | 54.89346 | 50.29687 | 45.91955 | 47.43912 | 46.45329 | 25.36755 | 34.763 | 40.68441
47.46667 | 54.89346 | 50.12954 | 45.91955 | 47.27635 | 46.61481 | 25.14692 | 34.763 | 40.68441
47.475 | 55.06228 | 50.29687 | 45.91955 | 47.43912 | 46.61481 | 25.36755 | 34.91209 | 40.85086
47.48333 | 55.06228 | 50.29687 | 45.91955 | 47.43912 | 46.61481 | 25.36755 | 35.07032 | 40.85086
47.49167 | 55.06228 | 50.46457 | 45.91955 | 47.43912 | 46.77669 | 25.36755 | 35.07032 | 40.85086
47.5 | 55.06228 | 50.29687 | 45.91955 | 47.43912 | 46.61481 | 25.58368 | 34.91209 | 40.85086
47.50833 | 55.06228 | 50.29687 | 45.91955 | 47.43912 | 46.61481 | 25.58368 | 34.91209 | 40.85086
47.51667 | 55.06228 | 50.46457 | 45.73612 | 47.43912 | 46.45329 | 25.58368 | 34.763 | 40.85086
47.525 | 55.06228 | 50.46457 | 45.73612 | 47.43912 | 46.61481 | 25.58368 | 34.61423 | 40.85086
47.53333 | 55.06228 | 50.46457 | 45.73612 | 47.43912 | 46.61481 | 25.58368 | 34.61423 | 40.85086
47.54167 | 55.23146 | 50.46457 | 45.73612 | 47.43912 | 46.61481 | 25.58368 | 34.61423 | 40.85086
47.55 | 55.23146 | 50.46457 | 45.73612 | 47.43912 | 46.61481 | 25.58368 | 34.61423 | 40.85086
47.55833 | 55.23146 | 50.46457 | 45.73612 | 47.43912 | 46.61481 | 25.58368 | 34.61423 | 41.02496
47.56667 | 55.23146 | 50.46457 | 45.73612 | 47.43912 | 46.77669 | 25.58368 | 34.61423 | 41.02496
47.575 | 55.23146 | 50.64199 | 45.73612 | 47.43912 | 46.93892 | 25.58368 | 34.61423 | 41.02496
47.58333 | 55.40101 | 50.46457 | 45.91955 | 47.58863 | 46.93892 | 25.58368 | 34.763 | 41.02496
47.59167 | 55.23146 | 50.46457 | 45.91955 | 47.43912 | 47.08671 | 25.80055 | 34.91209 | 41.02496
47.6 | 55.40101 | 50.64199 | 45.91955 | 47.58863 | 47.08671 | 25.80055 | 35.07032 | 41.02496
47.60833 | 55.40101 | 50.46457 | 45.91955 | 47.58863 | 47.08671 | 25.80055 | 35.07032 | 41.02496
47.61667 | 55.40101 | 50.64199 | 45.91955 | 47.58863 | 46.93892 | 26.01818 | 35.07032 | 41.19222
47.625 | 55.40101 | 50.64199 | 45.91955 | 47.58863 | 46.77669 | 26.01818 | 35.22009 | 41.19222
47.63333 | 55.40101 | 50.64199 | 46.10344 | 47.58863 | 46.77669 | 26.01818 | 35.07032 | 41.19222
47.64167 | 55.40101 | 50.64199 | 46.10344 | 47.58863 | 46.77669 | 26.01818 | 34.91209 | 41.19222
47.65 | 55.40101 | 50.64199 | 46.10344 | 47.75209 | 46.77669 | 26.01818 | 34.91209 | 41.19222
47.65833 | 55.40101 | 50.64199 | 46.10344 | 47.75209 | 46.77669 | 25.80055 | 35.07032 | 41.35987
47.66667 | 55.40101 | 50.64199 | 46.10344 | 47.75209 | 46.77669 | 25.80055 | 35.22009 | 41.35987
47.675 | 55.57093 | 50.81046 | 46.10344 | 47.75209 | 46.77669 | 25.80055 | 35.22009 | 41.35987
47.68333 | 55.40101 | 50.81046 | 46.10344 | 47.75209 | 46.77669 | 25.80055 | 35.22009 | 41.19222
47.69167 | 55.40101 | 50.64199 | 46.10344 | 47.75209 | 46.77669 | 26.01818 | 35.22009 | 41.19222
47.7 | 55.40101 | 50.64199 | 46.2878 | 47.75209 | 46.77669 | 26.01818 | 35.22009 | 41.19222
47.70833 | 55.57093 | 50.64199 | 46.2878 | 47.75209 | 46.77669 | 26.23656 | 35.3702 | 41.19222
47.71667 | 55.57093 | 50.64199 | 46.2878 | 47.75209 | 46.93892 | 26.01818 | 35.3702 | 41.35987
47.725 | 55.57093 | 50.81046 | 46.2878 | 47.91591 | 46.93892 | 26.23656 | 35.22009 | 41.35987
47.73333 | 55.57093 | 50.81046 | 46.2878 | 47.75209 | 47.08671 | 26.01818 | 35.07032 | 41.52792
47.74167 | 55.57093 | 50.81046 | 46.2878 | 47.91591 | 47.24963 | 25.80055 | 34.91209 | 41.52792
47.75 | 55.57093 | 50.97931 | 46.2878 | 47.91591 | 47.24963 | 25.80055 | 35.07032 | 41.69637