## Sheet1
Unnamed: 0 | 1 | 2 | 3 | 4 | 5 | 6 | 7 | 8
66.21667 | 0.04287406 | -0.05750118 | -0.150202 | -0.07519245 | 0.08840482 | -0.170433 | 0.1499125 | 0.03401742
66.225 | 0.04287406 | -0.05750118 | -0.1464974 | -0.07255621 | 0.2069963 | -0.1645266 | 0.1511579 | 0.03556013
66.23333 | 0.04287406 | -0.05750118 | -0.1427928 | -0.06991996 | 0.2119296 | 0.002870965 | 0.2831508 | -0.1047351
66.24167 | 0.1624856 | -0.05750118 | -0.1390882 | -0.06728372 | 0.2168628 | -0.1527137 | 0.1536487 | -0.1031945
66.25 | 0.04287406 | -0.05750118 | -0.1353836 | -0.06464747 | 0.3433256 | -0.1468073 | 0.1548941 | -0.1016539
66.25833 | 0.1624856 | -0.05750118 | -0.2846622 | -0.06201123 | 0.3482645 | -0.1409009 | 0.03092254 | -0.1001133
66.26667 | 0.1624856 | 0.07454206 | -0.280963 | -0.05937498 | 0.4674034 | -0.1349944 | 0.03216645 | -0.09857263
66.275 | 0.1624856 | -0.189213 | -0.2772638 | -0.05673873 | 0.4723477 | -0.129088 | 0.1586303 | -0.09703201
66.28333 | 0.1624856 | -0.05750118 | -0.4261183 | -0.05410249 | 0.477292 | -0.1231816 | 0.2906325 | -0.09549138
66.29167 | 0.1624856 | -0.05750118 | -0.4224245 | -0.05146624 | 0.4822363 | -0.1172751 | 0.4177138 | -0.09395076
66.3 | 0.1624856 | -0.05750118 | -0.2661662 | -0.04883 | 0.3729593 | -0.1113687 | 0.5450992 | -0.09241013
66.30833 | 0.04287406 | -0.05750118 | -0.262467 | 0.07416612 | 0.2563288 | -0.1054623 | 0.6727898 | -0.09086951
66.31667 | 0.04287406 | 0.07454206 | -0.2587678 | -0.0435575 | 0.1475398 | 0.06202949 | 0.547599 | -0.08932888
66.325 | 0.04287406 | 0.07454206 | -0.1020421 | -0.04092126 | -0.08179213 | 0.06794535 | 0.5488489 | -0.08778825
66.33333 | 0.1624856 | -0.05750118 | -0.09833748 | -0.03828501 | -0.1898577 | 0.0738612 | 0.5500989 | -0.08624763
66.34167 | 0.04287406 | -0.05750118 | 0.05543658 | -0.03564877 | -0.1849461 | 0.07977705 | 0.4252044 | -0.084707
66.35 | 0.04287406 | 0.07454206 | 0.05914649 | -0.03301252 | -0.3002925 | 0.08569291 | 0.300608 | -0.08316638
66.35833 | 0.04287406 | -0.05750118 | 0.2167921 | -0.03037627 | -0.2953865 | -0.07002368 | 0.1710842 | -0.08162575
66.36667 | 0.04287406 | -0.05750118 | 0.06656631 | 0.092641 | -0.1702112 | -0.06411725 | 0.1723296 | -0.08008512
66.375 | 0.04287406 | -0.05750118 | 0.07027622 | 0.09528027 | -0.05229049 | -0.05821082 | 0.04833728 | -0.0785445
66.38333 | -0.08242559 | 0.07454206 | 0.07398613 | 0.09791954 | 0.07344392 | -0.05230439 | 0.04958119 | 0.06487161
66.39167 | 0.04287406 | 0.07454206 | -0.07240521 | 0.1005588 | 0.07836652 | -0.04639796 | -0.07931715 | 0.06641432
66.4 | 0.04287406 | 0.07454206 | -0.0687006 | 0.1031981 | 0.196819 | -0.04049153 | -0.07807478 | -0.07392262
66.40833 | 0.04287406 | 0.07454206 | -0.06499598 | 0.1058373 | 0.201747 | -0.1957781 | -0.3309841 | -0.07238199
66.41667 | 0.1624856 | 0.07454206 | -0.06129137 | -0.01192255 | 0.2066749 | -0.1898811 | -0.200228 | 0.07104244
66.425 | 0.04287406 | 0.2114886 | 0.09253568 | 0.1111159 | 0.3253943 | -0.1839841 | -0.1989871 | 0.07258515
66.43333 | 0.04287406 | 0.07454206 | 0.09624559 | 0.1137552 | 0.3303275 | -0.3388145 | -0.1977462 | 0.07412786
66.44167 | 0.04287406 | 0.07454206 | 0.2539456 | 0.1163944 | 0.2214586 | -0.17219 | -0.1965054 | 0.07567057
66.45 | 0.04287406 | 0.07454206 | 0.4086713 | -0.001377571 | -0.00803803 | -0.1662929 | -0.3247873 | 0.07721328
66.45833 | 0.04287406 | 0.07454206 | 0.412392 | 0.001258675 | -0.00312109 | -0.1603959 | -0.323548 | -0.06313824
66.46667 | 0.04287406 | 0.07454206 | 0.4161127 | 0.003894921 | -0.1112714 | -0.1544989 | -0.4463527 | -0.1990733
66.475 | 0.04287406 | 0.07454206 | 0.4198334 | 0.006531167 | -0.1063598 | -0.1486018 | -0.3210693 | -0.1975347
66.48333 | 0.04287406 | 0.07454206 | 0.423554 | 0.009167413 | -0.1014481 | -0.1427048 | -0.3198299 | -0.1959961
66.49167 | 0.04287406 | 0.07454206 | 0.2762377 | 0.01180366 | -0.09653647 | -0.2976008 | -0.18906 | -0.05697573
66.5 | -0.08242559 | 0.07454206 | 0.279953 | 0.0144399 | 0.02146361 | -0.2917131 | -0.06316636 | -0.05543511
66.50833 | 0.04287406 | 0.07454206 | 0.1296348 | 0.01707615 | 0.1472829 | -0.2858254 | 0.06823984 | -0.05389448
66.51667 | 0.04287406 | -0.05750118 | -0.01683605 | -0.09338684 | 0.03129749 | -0.2799378 | 0.1947467 | -0.1898416
66.525 | -0.08242559 | 0.07454206 | -0.01313143 | -0.09075344 | 0.03621443 | -0.2740501 | 0.3267938 | -0.188303
66.53333 | -0.08242559 | -0.05750118 | -0.009426824 | -0.08812003 | 0.1620507 | -0.2681624 | 0.3280407 | -0.1867644
66.54167 | 0.04287406 | -0.05750118 | -0.005722213 | -0.08548662 | 0.2805937 | -0.2622747 | 0.07321548 | -0.1852258
66.55 | -0.08242559 | -0.05750118 | -0.002017603 | -0.08285322 | 0.399393 | -0.09552849 | 0.07445939 | -0.1836872
66.55833 | 0.04287406 | 0.07454206 | 0.001687008 | 0.03289363 | 0.4043262 | 0.07173066 | -0.05446978 | -0.04465073
66.56667 | 0.04287406 | 0.07454206 | 0.005391619 | 0.03552987 | 0.4092595 | 0.0776371 | -0.05322741 | -0.0431101
66.575 | 0.04287406 | 0.07454206 | 0.009096229 | 0.03816612 | 0.4141927 | 0.08354353 | -0.1766511 | -0.04156947
66.58333 | -0.08242559 | 0.07454206 | 0.163024 | 0.04080236 | 0.5408834 | 0.08944996 | -0.1754102 | -0.04002885
66.59167 | 0.04287406 | 0.07454206 | 0.1667339 | 0.04343861 | 0.5458224 | 0.09535639 | -0.3037182 | -0.03848822
66.6 | -0.08242559 | 0.07454206 | 0.1704438 | 0.04607485 | 0.5507613 | -0.06014626 | -0.4265464 | 0.104982
66.60833 | 0.04287406 | -0.05750118 | 0.1741537 | 0.0487111 | 0.6701197 | -0.05424922 | -0.4253086 | 0.1065248
66.61667 | -0.08242559 | 0.07454206 | 0.02761928 | 0.05134735 | 0.5606392 | -0.04835218 | -0.3000002 | 0.1080675
66.625 | -0.08242559 | 0.07454206 | 0.03132389 | 0.05398359 | 0.5655782 | -0.04245515 | -0.2987608 | 0.1096102
66.63333 | -0.08242559 | 0.07454206 | 0.0350285 | 0.05661984 | 0.4487255 | -0.03655811 | -0.2975214 | -0.03078509
66.64167 | -0.08242559 | 0.07454206 | 0.03873312 | 0.05925608 | 0.3397287 | -0.03066107 | -0.2962821 | -0.02924447
66.65 | -0.08242559 | -0.05750118 | 0.04243773 | 0.06189233 | 0.1099685 | -0.02476403 | -0.165483 | -0.02770384
66.65833 | -0.08242559 | 0.07454206 | 0.1964132 | 0.06452858 | 0.1148855 | -0.01886699 | -0.03956135 | -0.02616321
66.66667 | -0.08242559 | -0.05750118 | 0.2001231 | 0.06716482 | 0.006608083 | -0.01296996 | -0.03831898 | -0.1621467
66.675 | -0.08242559 | 0.07454206 | 0.203833 | 0.06980107 | 0.01151973 | -0.168072 | -0.03707661 | -0.02308196
66.68333 | 0.04287406 | -0.05750118 | 0.2075429 | 0.1929332 | 0.01643137 | -0.1621843 | -0.03583425 | -0.02154134
66.69167 | -0.08242559 | 0.07454206 | 0.06096078 | 0.1955725 | 0.1345532 | -0.1562966 | 0.09560585 | -0.1575309
66.7 | -0.08242559 | 0.07454206 | 0.2149627 | 0.1982118 | 0.1394702 | -0.1504089 | 0.09684976 | -0.1559923
66.70833 | 0.04287406 | 0.07454206 | 0.06837 | 0.200851 | 0.2654253 | -0.1445213 | 0.2233907 | -0.1544536
66.71667 | -0.08242559 | 0.07454206 | 0.07207461 | 0.0829823 | 0.3840799 | -0.1386336 | 0.2246361 | -0.2941205
66.725 | -0.08242559 | 0.07454206 | 0.07577922 | 0.08561854 | 0.5029912 | -0.1327459 | 0.3567204 | -0.1513764
66.73333 | 0.04287406 | -0.05750118 | 0.07948383 | 0.08825479 | 0.3939358 | -0.1268582 | 0.3579673 | -0.1498378
66.74167 | 0.04287406 | 0.07454206 | 0.08318844 | 0.09089103 | 0.2851157 | 0.04010339 | 0.2283723 | -0.01075695
66.75 | 0.04287406 | 0.07454206 | 0.08689305 | 0.09352728 | 0.1689718 | -0.1150829 | 0.1043132 | -0.1467606
66.75833 | 0.04287406 | -0.05750118 | 0.09059766 | 0.09616353 | -0.05989803 | 0.05189746 | 0.1055571 | -0.007675702
66.76667 | -0.08242559 | 0.07454206 | 0.09430228 | 0.09879977 | -0.1677472 | 0.0577945 | 0.106801 | -0.1436834
66.775 | -0.08242559 | 0.07454206 | 0.2483519 | 0.101436 | -0.2753649 | 0.2252979 | -0.02216819 | -0.1421448
66.78333 | -0.08242559 | 0.07454206 | 0.1017115 | -0.009117826 | -0.2704694 | 0.06958858 | -0.1456287 | -0.1406062
66.79167 | -0.08242559 | 0.07454206 | 0.1054161 | -0.006484419 | -0.153045 | 0.07548562 | -0.01968345 | -0.1390676
66.8 | -0.08242559 | 0.07454206 | -0.04421382 | -0.003851012 | -0.1481442 | 0.08138265 | -0.143147 | -0.137529
66.80833 | -0.08242559 | 0.07454206 | -0.04051461 | -0.001217605 | -0.03046197 | 0.08727969 | -0.2714949 | 0.001568054
66.81667 | -0.08242559 | -0.05750118 | -0.0368154 | 0.001415802 | -0.02555596 | -0.06798151 | -0.2702555 | 0.1450925
66.825 | 0.04287406 | 0.07454206 | -0.0331162 | 0.004049208 | -0.02064995 | -0.2227686 | -0.1394243 | 0.1466352
66.83333 | -0.08242559 | 0.07454206 | -0.02941699 | -0.1133331 | -0.01574394 | -0.2168903 | -0.2677768 | 0.1481779
66.84167 | 0.04287406 | -0.05750118 | -0.1786325 | -0.1107027 | 0.1097526 | -0.2110119 | -0.2665374 | 0.1497206
66.85 | 0.04287406 | 0.07454206 | -0.02201858 | -0.1080723 | -0.005931917 | -0.3653457 | -0.1357016 | 0.1512633
66.85833 | -0.08242559 | 0.07454206 | -0.01831937 | 0.01458284 | -0.001025907 | -0.3594767 | -0.1344607 | 0.152806
66.86667 | -0.08242559 | -0.05750118 | -0.01462017 | 0.01721624 | 0.003880104 | -0.51335 | -0.008502133 | 0.1543487
66.875 | -0.08242559 | -0.05750118 | -0.01092096 | 0.01984965 | 0.008786114 | -0.5074902 | -0.007259764 | 0.1558914
66.88333 | -0.08242559 | -0.05750118 | 0.1461668 | 0.02248306 | 0.01369212 | -0.3418696 | 0.2495439 | 0.1574342
66.89167 | -0.08242559 | 0.07454206 | 0.1498714 | 0.02511646 | 0.01859814 | -0.3360006 | 0.3816592 | 0.01697431
66.9 | -0.08242559 | -0.05750118 | 0.153576 | 0.02774987 | 0.02350415 | -0.3301316 | 0.3829061 | -0.1190657
66.90833 | 0.04287406 | -0.05750118 | 0.003875865 | -0.08965952 | 0.1490458 | -0.1639852 | 0.5100977 | -0.1175271
66.91667 | 0.04287406 | 0.07454206 | 0.007575071 | -0.08702912 | 0.1539574 | -0.1581069 | 0.5113461 | -0.1159885
66.925 | -0.08242559 | -0.05750118 | -0.1416944 | -0.08439872 | 0.1588691 | -0.1522286 | 0.5125946 | -0.1144498
66.93333 | 0.04287406 | -0.05750118 | -0.1380005 | -0.08176833 | 0.1637807 | -0.1463502 | 0.6400935 | -0.2541706
66.94167 | -0.08242559 | 0.07454206 | -0.2868411 | -0.07913793 | 0.1686924 | 0.0203336 | 0.7678979 | -0.2526341
66.95 | -0.08242559 | -0.05750118 | -0.2831527 | -0.07650753 | 0.05294021 | 0.02622128 | 0.7691493 | -0.2510975
66.95833 | -0.08242559 | -0.05750118 | -0.2794642 | -0.07387714 | 0.05784622 | 0.03210895 | 0.9025542 | -0.3904466
66.96667 | 0.04287406 | 0.07454206 | -0.2757758 | -0.1910365 | 0.06275223 | 0.03799663 | 0.7716521 | -0.2480245
66.975 | 0.04287406 | 0.07454206 | -0.2720873 | -0.1884091 | -0.04522872 | 0.0438843 | 0.6463431 | -0.2464879
66.98333 | 0.04287406 | 0.07454206 | -0.2683989 | -0.06598594 | -0.04032798 | 0.04977197 | 0.3953756 | -0.2449514
66.99167 | 0.04287406 | 0.07454206 | -0.2647104 | -0.06335555 | -0.03542724 | -0.1052018 | 0.1403866 | -0.102141
67 | 0.04287406 | 0.07454206 | -0.261022 | -0.06072515 | -0.0305265 | -0.09932351 | 0.01137577 | 0.03700245
67.00833 | 0.04287406 | 0.07454206 | -0.2573336 | -0.05809475 | -0.02562576 | -0.09344517 | 0.01261814 | 0.03854308
67.01667 | 0.04287406 | 0.07454206 | -0.1010624 | -0.05546436 | 0.09218829 | -0.2479651 | 0.0138605 | 0.1821175
67.025 | 0.04287406 | -0.05739911 | -0.09736855 | -0.05283396 | 0.0970943 | -0.2420961 | 0.01510287 | 0.1836602
67.03333 | 0.04287406 | 0.07474745 | -0.09367473 | 0.06988438 | 0.1020003 | -0.2362271 | -0.108402 | 0.1852029
67.04167 | 0.04287406 | 0.07485065 | -0.08998092 | 0.07251778 | 0.2276321 | -0.230358 | -0.1071611 | 0.1867456
67.05 | 0.04287406 | -0.0570899 | -0.0862871 | 0.07515119 | 0.3459817 | -0.224489 | -0.1059202 | 0.3307151
67.05833 | 0.04287406 | 0.07505705 | -0.08259328 | 0.0777846 | 0.3508986 | -0.21862 | -0.1046793 | 0.3322599
67.06667 | 0.04287406 | 0.07516025 | -0.07889946 | 0.08041801 | 0.3558155 | -0.2127509 | -0.1034384 | 0.1913738
67.075 | 0.04287406 | -0.05678069 | -0.07520565 | 0.08305141 | 0.2472787 | -0.2068819 | 0.1528257 | 0.1929165
67.08333 | 0.04287406 | 0.07536665 | 0.0815592 | 0.08568482 | 0.2521904 | -0.2010129 | 0.1540696 | 0.1944592
67.09167 | 0.1624856 | 0.07546986 | -0.06781801 | 0.08831823 | 0.1363424 | -0.1951438 | 0.2806788 | 0.05394934
67.1 | 0.1624856 | 0.07557306 | 0.08895761 | 0.09095163 | 0.1412484 | -0.1892748 | 0.4128327 | -0.08213908
67.10833 | 0.1624856 | -0.0563684 | 0.09265682 | 0.09358504 | 0.1461544 | -0.1834058 | 0.4140797 | -0.2219033
67.11667 | 0.1624856 | 0.07577946 | 0.09635602 | -0.02389959 | 0.1510604 | -0.1775367 | 0.5413085 | -0.2203668
67.125 | 0.04287406 | 0.07588266 | 0.1000552 | 0.09885185 | 0.1559664 | -0.1716677 | 0.4165736 | -0.2188303
67.13333 | 0.04287406 | 0.07598586 | -0.04934892 | -0.0186388 | 0.2816602 | -0.1657987 | 0.2869057 | -0.2172937
67.14167 | 0.04287406 | 0.07608906 | -0.0456551 | -0.0160084 | 0.2865719 | -0.1599296 | 0.162777 | -0.2157572
67.15 | 0.04287406 | 0.07619226 | -0.04196129 | -0.0150273 | 0.4049849 | -0.3141184 | 0.0337384 | -0.2142207
67.15833 | 0.04287406 | 0.07629546 | -0.03826747 | 0.1051009 | 0.2963952 | -0.1481916 | 0.03498077 | -0.2126841
67.16667 | 0.04287406 | 0.2133477 | -0.03457365 | 0.1051009 | 0.3013068 | -0.3023989 | -0.08854766 | -0.2111476
67.175 | 0.04287406 | 0.07650186 | 0.1222505 | 0.1051009 | 0.1854025 | -0.2965391 | -0.2169631 | -0.2096111
67.18333 | 0.04287406 | 0.07660506 | 0.1259497 | 0.1051009 | 0.1867094 | -0.2940545 | -0.3398941 | -0.2080745
67.19167 | 0.04287406 | -0.0553377 | 0.2832374 | 0.1051009 | 0.07369456 | -0.2942729 | -0.3386562 | -0.206538
67.2 | 0.04287406 | 0.07681146 | 0.4375573 | 0.1051009 | -0.03907772 | -0.1344015 | -0.466453 | -0.06367579
67.20833 | -0.08242559 | 0.07691466 | 0.4412672 | 0.1051009 | 0.07369456 | -0.1346199 | -0.4652166 | -0.06213718
67.21667 | 0.04287406 | 0.07701786 | 0.2930328 | 0.1051009 | 0.07369456 | -0.1348383 | -0.4639802 | -0.06059858
67.225 | 0.04287406 | 0.07712106 | 0.2930328 | 0.1051009 | 0.3075269 | -0.1350567 | -0.4627439 | 0.07859935
67.23333 | 0.04287406 | 0.07722426 | 0.1394299 | 0.1051009 | 0.3075269 | -0.1352751 | -0.3324667 | 0.08013998
67.24167 | 0.04287406 | 0.07732746 | -0.01372539 | 0.1051009 | 0.4210456 | -0.2955832 | -0.3312289 | 0.0816806
67.25 | 0.04287406 | 0.214381 | -0.01372539 | 0.1051009 | 0.4210456 | -0.2958016 | -0.07613873 | 0.08322123
67.25833 | 0.1624856 | 0.07753386 | -0.1664352 | 0.1051009 | 0.4210456 | -0.29602 | 0.0498892 | 0.08476186
67.26667 | 0.1624856 | 0.07763707 | -0.1664352 | 0.2184141 | 0.4210456 | -0.2962384 | 0.1814356 | 0.08630248
67.275 | 0.4085429 | 0.07774027 | -0.1664352 | 0.3390774 | 0.4210456 | -0.2964567 | 0.3080774 | -0.05095555
67.28333 | 0.4085429 | 0.2147943 | -0.01372539 | 0.452896 | 0.4210456 | -0.2966751 | 0.4402654 | -0.1922983
67.29167 | 0.7767666 | 0.3476234 | -0.01372539 | 0.574098 | 0.4210456 | -0.2968935 | 0.5675255 | -0.1922983
67.3 | 1.019624 | 0.480788 | 0.1394299 | 0.6884253 | 0.5424023 | -0.2835983 | 0.568774 | -0.3332609
67.30833 | 1.514843 | 0.6142895 | 0.2930328 | 0.8101697 | 0.5424023 | -0.09457256 | 0.6963401 | -0.1922983
67.31667 | 1.884665 | 0.8868333 | 0.5981505 | 0.9250091 | 0.6564282 | -0.06563658 | 0.8242119 | 0.0867144
67.325 | 2.381774 | 1.286581 | 0.7496493 | 1.047299 | 0.7707008 | -0.0367006 | 1.08493 | 0.3712929
67.33333 | 3.003385 | 1.694057 | 1.057423 | 1.285494 | 0.8928643 | 0.1528146 | 1.085715 | 0.7928436
67.34167 | 3.753762 | 2.232711 | 1.51721 | 1.75781 | 1.237967 | 0.1817506 | 1.085715 | 1.358802
67.35 | 4.631642 | 2.776831 | 1.981 | 2.234342 | 1.477016 | 0.3717576 | 1.213266 | 2.065352
67.35833 | 5.769049 | 3.457481 | 2.598567 | 2.834161 | 1.942761 | 0.5622587 | 1.341125 | 3.063581
67.36667 | 7.045732 | 4.279755 | 3.06104 | 3.312859 | 2.420464 | 0.5911947 | 1.597768 | 4.067495
67.375 | 8.589195 | 5.38058 | 3.683891 | 4.39796 | 3.013685 | 0.782192 | 1.726555 | 5.21943
67.38333 | 9.889214 | 6.488408 | 4.148415 | 5.740124 | 3.84721 | 0.973688 | 2.500406 | 6.232186
67.39167 | 11.07327 | 7.597752 | 4.772753 | 7.470937 | 5.52847 | 1.325609 | 4.059825 | 7.249848
67.4 | 11.99227 | 9.002421 | 5.400517 | 9.474487 | 8.10207 | 1.683169 | 4.982 | 7.980859
67.40833 | 12.92593 | 9.993106 | 6.340451 | 12.40068 | 10.98149 | 2.371788 | 5.902495 | 8.569718
67.41667 | 13.46292 | 11.12909 | 7.600632 | 16.19103 | 13.78969 | 3.064876 | 6.962558 | 9.303687
67.425 | 14.12763 | 11.84073 | 9.190409 | 21.04298 | 16.39472 | 3.766249 | 8.703905 | 9.746706
67.43333 | 14.79984 | 12.55543 | 10.94995 | 26.20034 | 18.79189 | 4.472214 | 10.73356 | 10.33951
67.44167 | 15.34623 | 13.42352 | 12.88441 | 31.11807 | 21.63448 | 5.186682 | 12.64736 | 10.78569
67.45 | 15.8818 | 13.99969 | 14.84022 | 35.28807 | 24.95516 | 5.909815 | 14.45028 | 11.23037
67.45833 | 16.15932 | 14.43407 | 16.64264 | 39.42716 | 28.50326 | 6.637781 | 16.26769 | 11.97915
67.46667 | 16.43014 | 14.72349 | 18.46248 | 43.21056 | 32.14789 | 7.370596 | 17.6852 | 12.58008
67.475 | 16.56601 | 14.87175 | 20.12967 | 46.59174 | 35.57823 | 8.293035 | 18.9693 | 13.02845
67.48333 | 16.56601 | 15.01443 | 21.81275 | 49.88459 | 38.94405 | 9.04211 | 19.83061 | 13.48025
67.49167 | 16.43014 | 15.16341 | 23.16582 | 52.41396 | 42.07578 | 9.61511 | 20.54764 | 13.93553
67.5 | 16.43014 | 15.01467 | 24.69831 | 54.79804 | 45.11603 | 10.19759 | 21.13023 | 14.23751
67.50833 | 16.29458 | 15.16365 | 26.06632 | 56.70099 | 47.72606 | 10.7769 | 21.85472 | 14.38908
67.51667 | 16.02437 | 14.87234 | 27.2744 | 57.91565 | 49.87055 | 11.18001 | 22.28885 | 14.53579
67.525 | 16.02437 | 14.87246 | 28.13777 | 58.44426 | 51.70696 | 11.58121 | 22.87232 | 14.53579
67.53333 | 15.8818 | 14.87257 | 29.18436 | 58.97632 | 53.58744 | 12.17745 | 23.46116 | 14.68812
67.54167 | 15.74746 | 14.87269 | 29.52945 | 58.80431 | 54.0862 | 12.39526 | 23.31344 | 14.68812
67.55 | 15.74746 | 15.01537 | 30.05605 | 57.74586 | 55.30312 | 12.99006 | 23.31344 | 14.53579
67.55833 | 15.61342 | 14.87293 | 30.40564 | 57.03658 | 55.98923 | 13.40228 | 23.01902 | 14.38908
67.56667 | 15.74746 | 15.01561 | 30.58112 | 56.86861 | 56.50323 | 13.62379 | 22.87232 | 14.53579
67.575 | 15.74746 | 14.87316 | 30.92774 | 56.18358 | 57.19967 | 13.84594 | 22.87232 | 14.53579
67.58333 | 15.74746 | 14.87328 | 31.45963 | 54.79804 | 57.55916 | 14.06873 | 22.43421 | 14.53579
67.59167 | 15.74746 | 14.72525 | 32.16371 | 53.42006 | 57.55916 | 14.09766 | 22.28885 | 14.53579
67.6 | 15.8818 | 14.87352 | 32.51849 | 52.2396 | 57.37922 | 14.32108 | 22.14381 | 14.53579
67.60833 | 15.8818 | 14.87363 | 32.86924 | 51.56171 | 57.19967 | 14.5406 | 22.14381 | 14.53579
67.61667 | 16.02437 | 14.87375 | 33.04529 | 50.88964 | 56.68124 | 14.76529 | 21.85472 | 14.53579
67.625 | 16.02437 | 15.01643 | 33.04529 | 49.88459 | 55.98923 | 14.99063 | 21.85472 | 14.68812
67.63333 | 16.29458 | 15.01655 | 33.04529 | 48.72578 | 55.12814 | 15.21203 | 21.71067 | 14.68812
67.64167 | 16.56601 | 15.01667 | 33.04529 | 47.89792 | 54.432 | 15.24097 | 21.41602 | 14.84084
67.65 | 16.83865 | 15.30892 | 32.86924 | 47.24203 | 53.74189 | 15.2699 | 21.27296 | 14.68812
67.65833 | 17.11251 | 15.30903 | 32.69364 | 46.43003 | 52.90461 | 15.10637 | 21.13023 | 14.84084
67.66667 | 17.38762 | 15.60271 | 32.86924 | 45.62665 | 51.87454 | 15.32777 | 20.98033 | 14.84084
67.675 | 17.52563 | 15.60282 | 32.69364 | 44.81737 | 51.04019 | 15.35671 | 21.13023 | 15.14744
67.68333 | 17.8026 | 15.8919 | 32.86924 | 44.17334 | 50.19825 | 15.58334 | 21.13023 | 15.29602
67.69167 | 18.07262 | 16.04306 | 32.51849 | 43.8463 | 49.52795 | 15.61227 | 21.13023 | 15.4503
67.7 | 18.35207 | 16.18854 | 32.33796 | 43.8463 | 49.20307 | 15.64121 | 20.98033 | 15.59963
67.70833 | 18.62452 | 16.33437 | 32.16371 | 44.00253 | 48.87956 | 15.67014 | 20.83826 | 15.75468
67.71667 | 18.90648 | 16.48055 | 31.98412 | 44.17334 | 48.87956 | 15.89743 | 20.83826 | 15.90477
67.725 | 19.18138 | 16.48067 | 32.16371 | 44.17334 | 48.70221 | 16.12074 | 20.98033 | 16.21145
67.73333 | 19.32348 | 16.62721 | 32.33796 | 44.48751 | 48.87956 | 16.14967 | 21.13023 | 16.36268
67.74167 | 19.73487 | 16.77409 | 32.51849 | 44.64509 | 49.04115 | 16.37826 | 21.13023 | 16.5197
67.75 | 19.87823 | 17.06881 | 32.86924 | 44.81737 | 49.36534 | 16.60286 | 21.13023 | 16.67169
67.75833 | 20.15747 | 17.21677 | 33.04529 | 44.81737 | 49.87055 | 16.83277 | 21.27296 | 16.67169
67.76667 | 20.43796 | 17.21689 | 33.39874 | 44.97565 | 50.36262 | 16.8617 | 21.41602 | 16.82407
67.775 | 20.7197 | 17.51376 | 33.754 | 44.97565 | 51.04019 | 16.89064 | 21.5594 | 16.97683
67.78333 | 20.85677 | 17.66279 | 33.93232 | 45.13426 | 51.53973 | 17.11653 | 21.5594 | 17.12997
67.79167 | 21.27838 | 17.95559 | 33.93232 | 45.29321 | 51.37287 | 17.14546 | 21.85472 | 17.12997
67.8 | 21.41667 | 18.24979 | 33.93232 | 45.29321 | 50.87439 | 17.1744 | 21.9991 | 17.28349
67.80833 | 21.70283 | 18.40062 | 33.754 | 45.13426 | 50.19825 | 17.20334 | 22.14381 | 17.28349
67.81667 | 21.84205 | 18.69695 | 33.57614 | 44.97565 | 49.52795 | 17.23227 | 22.28885 | 17.43741
67.825 | 21.98157 | 18.99471 | 33.39874 | 44.97565 | 49.04115 | 17.46352 | 22.43421 | 17.59171
67.83333 | 22.2703 | 19.29391 | 33.22179 | 44.97565 | 48.54133 | 17.69072 | 22.43421 | 17.59171
67.84167 | 22.41077 | 19.58814 | 32.86924 | 44.81737 | 48.20458 | 17.91857 | 22.57991 | 17.7464
67.85 | 22.69263 | 19.74227 | 32.69364 | 44.64509 | 48.04474 | 17.9475 | 22.43421 | 17.90148
67.85833 | 22.97574 | 20.03863 | 32.51849 | 44.64509 | 47.72606 | 17.97644 | 22.43421 | 18.05695
67.86667 | 23.11777 | 20.3364 | 32.51849 | 44.33026 | 47.72606 | 18.00538 | 22.28885 | 18.20724
67.875 | 23.40277 | 20.64211 | 32.51849 | 44.17334 | 47.72606 | 18.03431 | 22.28885 | 18.36349
67.88333 | 23.68905 | 20.94277 | 32.69364 | 44.00253 | 47.55136 | 18.26758 | 22.14381 | 18.52014
67.89167 | 23.9766 | 21.23829 | 32.86924 | 43.69039 | 47.55136 | 18.29651 | 22.14381 | 18.67157
67.9 | 24.26544 | 21.38993 | 33.04529 | 43.36546 | 47.55136 | 18.32545 | 22.14381 | 18.82899
67.90833 | 24.40128 | 21.84679 | 33.04529 | 43.21056 | 47.55136 | 18.35438 | 22.28885 | 19.1394
67.91667 | 24.69203 | 21.99323 | 33.04529 | 42.88772 | 47.21893 | 18.38332 | 22.28885 | 19.29235
67.925 | 24.98409 | 22.14669 | 33.22179 | 42.73382 | 47.06114 | 18.41226 | 22.14381 | 19.29235
67.93333 | 25.26828 | 22.44789 | 33.22179 | 42.58024 | 46.57407 | 18.23686 | 21.9991 | 19.44568
67.94167 | 25.70152 | 22.60245 | 33.22179 | 42.26014 | 46.09011 | 18.2658 | 21.85472 | 19.60508
67.95 | 25.84967 | 23.06136 | 33.22179 | 42.09368 | 45.43932 | 18.29474 | 21.85472 | 19.75919
67.95833 | 26.13766 | 23.21062 | 33.04529 | 41.77568 | 45.11603 | 18.32367 | 21.9991 | 19.91367
67.96667 | 26.42692 | 23.51688 | 32.86924 | 41.62408 | 44.62606 | 18.15369 | 22.14381 | 20.06853
67.975 | 26.57671 | 23.66721 | 32.86924 | 41.30811 | 44.15443 | 18.18263 | 22.14381 | 20.06853
67.98333 | 26.86792 | 23.82474 | 32.69364 | 41.15748 | 43.67071 | 18.21157 | 22.14381 | 20.22954
67.99167 | 27.16041 | 24.27869 | 32.69364 | 41.15748 | 43.35496 | 18.43942 | 22.14381 | 20.22954
68 | 27.30241 | 24.59009 | 32.51849 | 40.9935 | 43.19011 | 18.46835 | 22.14381 | 20.22954
68.00833 | 27.44471 | 24.74293 | 32.51849 | 40.84351 | 42.8764 | 18.49729 | 22.14381 | 20.22954
68.01667 | 27.73977 | 25.04958 | 32.33796 | 40.68024 | 42.7126 | 18.51669 | 21.9991 | 20.22954
68.025 | 28.03615 | 25.35769 | 32.33796 | 40.51733 | 42.54917 | 18.73523 | 22.14381 | 20.22954
68.03333 | 28.18003 | 25.51235 | 32.33796 | 40.68024 | 42.40091 | 18.74944 | 22.14381 | 20.38519
68.04167 | 28.47839 | 25.81559 | 32.16371 | 40.51733 | 42.23817 | 18.74372 | 22.28885 | 20.54123
68.05 | 28.62323 | 26.12733 | 32.16371 | 40.68024 | 42.23817 | 18.73714 | 22.28885 | 20.69766
68.05833 | 29.06938 | 26.44057 | 31.98412 | 40.51733 | 42.23817 | 18.73055 | 22.28885 | 20.85448
68.06667 | 29.21551 | 26.59066 | 31.81077 | 40.51733 | 42.23817 | 18.72397 | 22.28885 | 21.16344
68.075 | 29.50873 | 27.05715 | 31.81077 | 40.36832 | 42.07578 | 18.71738 | 22.14381 | 21.16344
68.08333 | 29.80323 | 27.05727 | 31.81077 | 40.20611 | 42.23817 | 18.91104 | 22.14381 | 21.32142
68.09167 | 29.96083 | 27.216 | 31.98412 | 40.20611 | 42.54917 | 18.90445 | 21.9991 | 21.32142
68.1 | 30.25732 | 27.36787 | 31.98412 | 40.05773 | 42.40091 | 19.09877 | 22.14381 | 21.4798
68.10833 | 30.40605 | 27.67979 | 31.98412 | 39.89621 | 42.23817 | 19.09219 | 22.14381 | 21.63269
68.11667 | 30.55511 | 27.99319 | 31.98412 | 39.89621 | 42.07578 | 18.8847 | 22.28885 | 21.63269
68.125 | 30.7045 | 27.99332 | 32.16371 | 39.74847 | 41.91376 | 19.07902 | 22.43421 | 21.79185
68.13333 | 30.85421 | 28.14698 | 32.16371 | 39.74847 | 41.60542 | 19.07243 | 22.57991 | 21.95141
68.14167 | 31.00426 | 28.46259 | 32.16371 | 39.74847 | 41.28379 | 19.06584 | 22.57991 | 21.95141
68.15 | 31.2953 | 28.7797 | 32.16371 | 39.74847 | 40.97809 | 19.05926 | 22.57991 | 22.10544
68.15833 | 31.44632 | 28.93518 | 32.16371 | 39.74847 | 40.81847 | 19.05267 | 22.72595 | 22.10544
68.16667 | 31.59769 | 28.93532 | 31.98412 | 39.74847 | 40.6592 | 19.25247 | 22.72595 | 22.2658
68.175 | 31.90142 | 29.24724 | 31.98412 | 39.74847 | 40.50028 | 19.44813 | 22.72595 | 22.42059
68.18333 | 32.2065 | 29.56061 | 31.81077 | 39.58764 | 40.19785 | 19.44155 | 22.87232 | 22.42059
68.19167 | 32.34934 | 29.71792 | 31.81077 | 39.42716 | 40.19785 | 19.43496 | 22.87232 | 22.58174
68.2 | 32.50271 | 29.87559 | 31.81077 | 39.28037 | 40.03993 | 19.42838 | 22.87232 | 22.58174
68.20833 | 32.81048 | 30.03363 | 31.63209 | 39.12058 | 40.19785 | 19.42179 | 23.01902 | 22.7373
68.21667 | 32.81048 | 30.35069 | 31.81077 | 38.96114 | 40.19785 | 19.41521 | 22.87232 | 22.7373
68.225 | 32.95458 | 30.35082 | 31.81077 | 38.8153 | 40.19785 | 19.20637 | 23.01902 | 22.89325
68.23333 | 33.26438 | 30.66937 | 31.81077 | 38.8153 | 40.03993 | 19.19978 | 22.87232 | 23.0556
68.24167 | 33.26438 | 30.6695 | 31.98412 | 38.8153 | 39.88236 | 18.98682 | 22.87232 | 23.21232
68.25 | 33.40943 | 30.98956 | 31.98412 | 38.65653 | 39.56823 | 18.98023 | 22.87232 | 23.21232
68.25833 | 33.56518 | 31.14257 | 32.16371 | 38.65653 | 39.41168 | 18.97365 | 22.87232 | 23.36943
68.26667 | 33.72128 | 31.30359 | 32.33796 | 38.65653 | 39.25547 | 18.96706 | 22.87232 | 23.52692
68.275 | 33.8673 | 31.46499 | 32.51849 | 38.65653 | 39.09959 | 19.16685 | 22.72595 | 23.52692
68.28333 | 34.02408 | 31.62678 | 32.51849 | 38.65653 | 39.09959 | 19.16027 | 22.72595 | 23.69088
68.29167 | 34.02408 | 31.78123 | 32.69364 | 38.65653 | 39.09959 | 19.15368 | 22.72595 | 23.69088
68.3 | 34.3282 | 31.78136 | 33.04529 | 38.8153 | 39.09959 | 19.1471 | 22.57991 | 23.84917
68.30833 | 34.47549 | 32.09892 | 33.04529 | 38.8153 | 38.94405 | 18.93414 | 22.43421 | 23.84917
68.31667 | 34.47549 | 31.94403 | 33.04529 | 38.8153 | 38.94405 | 18.92755 | 22.43421 | 24.00784
68.325 | 34.78159 | 32.26235 | 33.04529 | 38.8153 | 38.78885 | 18.92096 | 22.72595 | 24.16691
68.33333 | 35.08903 | 32.42603 | 33.04529 | 38.8153 | 38.78885 | 18.91438 | 22.87232 | 24.32636
68.34167 | 35.24859 | 32.58229 | 33.22179 | 38.65653 | 38.63398 | 18.90779 | 22.87232 | 24.64029
68.35 | 35.39783 | 32.74674 | 33.22179 | 38.8153 | 38.63398 | 19.10759 | 23.01902 | 24.64029
68.35833 | 35.55809 | 32.90372 | 33.22179 | 38.8153 | 38.63398 | 19.101 | 23.01902 | 24.64029
68.36667 | 35.708 | 33.06107 | 33.22179 | 38.8153 | 38.63398 | 19.09441 | 23.01902 | 24.80092
68.375 | 35.85822 | 33.22666 | 33.39874 | 38.8153 | 38.63398 | 19.08783 | 23.01902 | 24.80092
68.38333 | 36.01954 | 33.38474 | 33.39874 | 38.8153 | 38.63398 | 19.08124 | 23.01902 | 24.80092
68.39167 | 36.01954 | 33.54318 | 33.39874 | 38.8153 | 38.63398 | 19.07466 | 23.01902 | 24.96195
68.4 | 36.17043 | 33.70993 | 33.39874 | 38.8153 | 38.63398 | 19.06807 | 23.01902 | 25.12338
68.40833 | 36.32164 | 34.18833 | 33.57614 | 38.8153 | 38.63398 | 19.06149 | 23.16606 | 25.44119
68.41667 | 36.48402 | 34.02868 | 33.57614 | 38.8153 | 38.47945 | 19.0549 | 23.31344 | 25.44119
68.425 | 36.63591 | 34.1886 | 33.57614 | 38.65653 | 38.47945 | 19.25057 | 23.31344 | 25.60381
68.43333 | 36.63591 | 34.34889 | 33.57614 | 38.65653 | 38.47945 | 19.24399 | 23.31344 | 25.60381
68.44167 | 36.78812 | 34.51758 | 33.57614 | 38.65653 | 38.33925 | 19.44033 | 23.46116 | 25.60381
68.45 | 36.78812 | 34.51772 | 33.754 | 38.8153 | 38.33925 | 19.23081 | 23.46116 | 25.60381
68.45833 | 36.94067 | 34.67877 | 33.754 | 38.65653 | 38.33925 | 19.22423 | 23.46116 | 25.76056
68.46667 | 37.10447 | 34.84019 | 33.754 | 38.65653 | 38.47945 | 19.42057 | 23.46116 | 25.76056
68.475 | 37.25769 | 35.00198 | 33.754 | 38.65653 | 38.47945 | 19.41398 | 23.46116 | 25.92398
68.48333 | 37.41125 | 35.00212 | 33.754 | 38.65653 | 38.47945 | 19.4074 | 23.60922 | 25.92398
68.49167 | 37.56514 | 35.16429 | 33.93232 | 38.8153 | 38.47945 | 19.40081 | 23.60922 | 26.0815
68.5 | 37.56514 | 35.16442 | 33.93232 | 38.8153 | 38.47945 | 19.39423 | 23.60922 | 26.0815
68.50833 | 37.56514 | 35.16456 | 34.11109 | 38.65653 | 38.47945 | 19.38764 | 23.75762 | 26.40402
68.51667 | 37.87391 | 35.32711 | 34.11109 | 38.8153 | 38.47945 | 19.38106 | 23.90637 | 26.40402
68.525 | 38.03987 | 35.65319 | 34.11109 | 38.65653 | 38.47945 | 19.37447 | 23.90637 | 26.40402
68.53333 | 38.19512 | 35.49016 | 34.29033 | 38.8153 | 38.47945 | 19.16496 | 23.90637 | 26.40402
68.54167 | 38.35071 | 35.817 | 34.47003 | 38.8153 | 38.47945 | 19.15837 | 23.75762 | 26.5627
68.55 | 38.35071 | 35.97286 | 34.47003 | 38.65653 | 38.63398 | 19.15179 | 23.60922 | 26.5627
68.55833 | 38.50663 | 36.13728 | 34.64418 | 38.65653 | 38.47945 | 19.1452 | 23.60922 | 26.5627
68.56667 | 38.6629 | 36.30209 | 34.64418 | 38.8153 | 38.47945 | 19.13862 | 23.75762 | 26.88759
68.575 | 38.6629 | 36.46728 | 34.82479 | 38.96114 | 38.47945 | 19.13203 | 23.90637 | 26.88759
68.58333 | 38.8195 | 36.46742 | 34.82479 | 38.8153 | 38.47945 | 19.12545 | 23.90637 | 27.04744
68.59167 | 38.97645 | 36.46756 | 34.82479 | 38.8153 | 38.47945 | 19.32179 | 24.0476 | 27.04744
68.6 | 38.97645 | 36.63314 | 34.82479 | 38.8153 | 38.47945 | 19.5188 | 24.0476 | 27.04744
68.60833 | 38.97645 | 36.63328 | 34.82479 | 38.8153 | 38.47945 | 19.51222 | 24.0476 | 27.20768
68.61667 | 39.29138 | 36.79094 | 34.82479 | 38.8153 | 38.47945 | 19.70991 | 24.0476 | 27.37474
68.625 | 39.13374 | 36.95728 | 35.00587 | 38.8153 | 38.47945 | 19.70333 | 24.19701 | 27.37474
68.63333 | 39.44935 | 37.12401 | 35.00587 | 38.96114 | 38.47945 | 19.69674 | 24.19701 | 27.69719
68.64167 | 39.44935 | 37.12415 | 35.18136 | 38.96114 | 38.47945 | 19.69015 | 24.19701 | 27.69719
68.65 | 39.60768 | 37.28291 | 35.18136 | 38.96114 | 38.63398 | 19.68357 | 24.19701 | 27.85901
68.65833 | 39.76635 | 37.28305 | 35.36337 | 39.12058 | 38.63398 | 19.67698 | 24.34678 | 27.85901
68.66667 | 39.76635 | 37.45054 | 35.36337 | 39.12058 | 38.78885 | 19.46612 | 24.34678 | 28.02122
68.675 | 39.76635 | 37.61843 | 35.36337 | 39.12058 | 38.78885 | 19.66381 | 24.49689 | 28.02122
68.68333 | 40.08475 | 37.77829 | 35.53976 | 39.12058 | 38.94405 | 19.65723 | 24.49689 | 28.18383
68.69167 | 40.23305 | 37.77843 | 35.53976 | 39.12058 | 38.78885 | 19.65064 | 24.63942 | 28.18383
68.7 | 40.23305 | 37.94709 | 35.53976 | 39.28037 | 38.78885 | 19.64406 | 24.63942 | 28.18383
68.70833 | 40.23305 | 37.94723 | 35.53976 | 39.12058 | 38.78885 | 19.43319 | 24.79021 | 28.34684
68.71667 | 40.3931 | 38.27714 | 35.53976 | 39.28037 | 38.78885 | 19.42661 | 24.79021 | 28.34684
68.725 | 40.3931 | 38.27728 | 35.71659 | 39.28037 | 38.78885 | 19.6243 | 24.94135 | 28.5037
68.73333 | 40.5535 | 38.43862 | 35.89999 | 39.42716 | 38.78885 | 19.61771 | 25.08486 | 28.5037
68.74167 | 40.5535 | 38.43876 | 35.89999 | 39.42716 | 38.78885 | 19.81609 | 25.08486 | 28.6675
68.75 | 40.5535 | 38.4389 | 35.89999 | 39.42716 | 38.78885 | 20.02006 | 25.08486 | 28.6675
68.75833 | 40.71426 | 38.43904 | 36.07773 | 39.58764 | 38.94405 | 20.21982 | 25.23669 | 28.6675
68.76667 | 40.87537 | 38.60927 | 36.07773 | 39.58764 | 38.94405 | 20.00688 | 25.23669 | 28.6675
68.775 | 40.87537 | 38.60941 | 36.07773 | 39.74847 | 38.94405 | 20.20665 | 25.23669 | 28.83169
68.78333 | 41.03684 | 38.7715 | 36.07773 | 39.74847 | 39.09959 | 20.20007 | 25.23669 | 28.83169
68.79167 | 41.18709 | 38.77164 | 36.25592 | 39.74847 | 39.25547 | 20.19348 | 25.23669 | 28.6675
68.8 | 41.18709 | 38.9341 | 36.25592 | 39.74847 | 39.25547 | 20.18689 | 25.23669 | 28.83169
68.80833 | 41.34925 | 38.93425 | 36.25592 | 39.74847 | 39.41168 | 19.97396 | 25.38085 | 28.83169
68.81667 | 41.51177 | 39.10565 | 36.25592 | 39.74847 | 39.41168 | 19.96737 | 25.38085 | 28.83169
68.825 | 41.51177 | 39.26886 | 36.43456 | 39.74847 | 39.25547 | 19.75024 | 25.38085 | 28.99629
68.83333 | 41.67465 | 39.269 | 36.43456 | 39.74847 | 39.25547 | 19.74365 | 25.53337 | 28.99629
68.84167 | 41.67465 | 39.26914 | 36.43456 | 39.74847 | 39.25547 | 19.73706 | 25.53337 | 29.15468
68.85 | 41.67465 | 39.43273 | 36.61984 | 39.89621 | 39.25547 | 19.73048 | 25.53337 | 29.15468
68.85833 | 41.82622 | 39.59669 | 36.61984 | 39.89621 | 39.09959 | 19.72389 | 25.67819 | 29.32008
68.86667 | 41.82622 | 39.59683 | 36.79941 | 39.89621 | 39.09959 | 19.71731 | 25.67819 | 29.48588
68.875 | 42.15375 | 39.59697 | 36.79941 | 39.89621 | 39.09959 | 19.71072 | 25.83141 | 29.64544
68.88333 | 42.15375 | 39.76995 | 36.97942 | 40.05773 | 39.25547 | 19.91469 | 25.83141 | 29.81204
68.89167 | 42.30632 | 39.77009 | 36.97942 | 40.05773 | 39.25547 | 20.11445 | 25.67819 | 29.64544
68.9 | 42.30632 | 39.93482 | 36.97942 | 40.20611 | 39.41168 | 20.10787 | 25.83141 | 29.81204
68.90833 | 42.47097 | 39.93496 | 36.97942 | 40.20611 | 39.56823 | 20.10128 | 25.67819 | 29.81204
68.91667 | 42.63599 | 40.10006 | 36.97942 | 40.20611 | 39.56823 | 20.0947 | 25.83141 | 29.97238
68.925 | 42.78956 | 40.1002 | 37.1599 | 40.20611 | 39.72512 | 20.08811 | 25.9769 | 30.13979
68.93333 | 42.78956 | 40.10034 | 37.1599 | 40.20611 | 39.72512 | 19.87518 | 25.83141 | 30.13979
68.94167 | 42.95529 | 40.26582 | 37.33459 | 40.20611 | 39.72512 | 19.86859 | 25.9769 | 30.30091
68.95 | 43.10953 | 40.26596 | 37.33459 | 40.20611 | 39.56823 | 20.06836 | 25.9769 | 30.46914
68.95833 | 43.10953 | 40.43181 | 37.33459 | 40.20611 | 39.72512 | 19.85542 | 26.13081 | 30.46914
68.96667 | 43.27598 | 40.43195 | 37.33459 | 40.36832 | 39.72512 | 19.84883 | 26.13081 | 30.46914
68.975 | 43.27598 | 40.4321 | 37.51597 | 40.20611 | 39.56823 | 19.84225 | 26.13081 | 30.46914
68.98333 | 43.27598 | 40.59833 | 37.51597 | 40.36832 | 39.72512 | 19.83566 | 26.13081 | 30.46914
68.99167 | 43.43088 | 40.59847 | 37.51597 | 40.36832 | 39.72512 | 19.82908 | 26.13081 | 30.46914
69 | 43.59806 | 40.76508 | 37.51597 | 40.36832 | 39.72512 | 20.02884 | 26.27697 | 30.46914
69.00833 | 43.43088 | 40.76522 | 37.69782 | 40.36832 | 39.88236 | 20.02226 | 26.13081 | 30.46914
69.01667 | 43.59806 | 40.93222 | 37.69782 | 40.36832 | 39.88236 | 20.01567 | 26.13081 | 30.46914
69.025 | 43.76562 | 40.93236 | 37.69782 | 40.36832 | 39.88236 | 20.21613 | 25.9769 | 30.46914
69.03333 | 43.76562 | 40.9325 | 37.88013 | 40.36832 | 40.03993 | 20.0025 | 25.83141 | 30.46914
69.04167 | 43.76562 | 40.93265 | 37.88013 | 40.51733 | 40.03993 | 20.20296 | 25.83141 | 30.63104
69.05 | 43.76562 | 41.10002 | 37.88013 | 40.51733 | 40.19785 | 20.19637 | 25.83141 | 30.63104
69.05833 | 43.92154 | 41.10017 | 37.88013 | 40.51733 | 40.35611 | 20.18979 | 25.83141 | 30.79333
69.06667 | 43.92154 | 41.10031 | 37.88013 | 40.51733 | 40.50028 | 20.39094 | 25.83141 | 30.79333
69.075 | 44.08983 | 40.93322 | 37.88013 | 40.51733 | 40.50028 | 20.38436 | 25.83141 | 30.79333
69.08333 | 44.08983 | 41.1006 | 37.88013 | 40.51733 | 40.50028 | 20.37777 | 25.9769 | 30.79333
69.09167 | 44.24644 | 41.10074 | 37.88013 | 40.51733 | 40.50028 | 20.37119 | 26.13081 | 30.956
69.1 | 44.40337 | 41.2685 | 37.88013 | 40.68024 | 40.35611 | 20.3646 | 26.27697 | 30.956
69.10833 | 44.40337 | 41.43665 | 37.88013 | 40.51733 | 40.35611 | 20.35802 | 26.27697 | 31.12587
69.11667 | 44.40337 | 41.43679 | 38.0629 | 40.51733 | 40.19785 | 20.35143 | 26.42344 | 31.12587
69.125 | 44.40337 | 41.43694 | 38.0629 | 40.68024 | 40.19785 | 20.1371 | 26.57842 | 31.28934
69.13333 | 44.57275 | 41.43708 | 38.23982 | 40.68024 | 40.03993 | 20.33826 | 26.57842 | 31.45321
69.14167 | 44.57275 | 41.60561 | 38.23982 | 40.68024 | 40.03993 | 20.33167 | 26.57842 | 31.45321
69.15 | 44.73037 | 41.60576 | 38.23982 | 40.68024 | 40.03993 | 20.32509 | 26.57842 | 31.45321
69.15833 | 44.57275 | 41.77468 | 38.42352 | 40.84351 | 40.03993 | 20.52694 | 26.42344 | 31.61747
69.16667 | 44.73037 | 41.77482 | 38.42352 | 40.84351 | 40.03993 | 20.52036 | 26.42344 | 31.61747
69.175 | 44.73037 | 41.60619 | 38.42352 | 40.84351 | 40.19785 | 20.51377 | 26.27697 | 31.61747
69.18333 | 44.90049 | 41.77511 | 38.42352 | 40.84351 | 40.19785 | 20.50718 | 26.27697 | 31.78213
69.19167 | 44.90049 | 41.94442 | 38.42352 | 40.84351 | 40.35611 | 20.5006 | 26.42344 | 31.78213
69.2 | 45.05881 | 41.94457 | 38.42352 | 40.84351 | 40.19785 | 20.49401 | 26.42344 | 31.94718
69.20833 | 45.05881 | 42.11427 | 38.42352 | 40.9935 | 40.35611 | 20.48743 | 26.72557 | 31.94718
69.21667 | 45.21746 | 41.94486 | 38.60133 | 40.9935 | 40.19785 | 20.48084 | 26.72557 | 32.11264
69.225 | 45.21746 | 42.28451 | 38.60133 | 40.9935 | 40.19785 | 20.47426 | 26.87305 | 31.94718
69.23333 | 45.38869 | 42.28465 | 38.78595 | 40.9935 | 40.19785 | 20.25923 | 26.87305 | 31.94718
69.24167 | 45.38869 | 42.2848 | 38.78595 | 41.15748 | 40.03993 | 20.25265 | 27.02908 | 31.94718
69.25 | 45.38869 | 42.44631 | 38.78595 | 40.9935 | 40.03993 | 20.24606 | 27.02908 | 32.11264
69.25833 | 45.54804 | 42.44646 | 38.78595 | 40.9935 | 40.03993 | 20.23948 | 27.17724 | 32.11264
69.26667 | 45.38869 | 42.61732 | 38.78595 | 40.9935 | 40.19785 | 20.23289 | 27.17724 | 32.11264
69.275 | 45.54804 | 42.61747 | 38.96467 | 41.15748 | 40.19785 | 20.22631 | 27.17724 | 32.27849
69.28333 | 45.54804 | 42.61761 | 38.78595 | 41.15748 | 40.35611 | 20.21972 | 27.17724 | 32.27849
69.29167 | 45.70773 | 42.78887 | 38.78595 | 41.15748 | 40.50028 | 20.42157 | 27.17724 | 32.27849
69.3 | 45.70773 | 42.78902 | 38.96467 | 41.15748 | 40.50028 | 20.41499 | 27.17724 | 32.44475
69.30833 | 45.88008 | 42.78916 | 38.96467 | 41.15748 | 40.50028 | 20.19996 | 27.02908 | 32.44475
69.31667 | 45.88008 | 43.12367 | 39.15023 | 41.15748 | 40.50028 | 20.19338 | 27.02908 | 32.44475
69.325 | 45.88008 | 42.96096 | 38.96467 | 41.30811 | 40.50028 | 20.18679 | 27.02908 | 32.61141
69.33333 | 45.88008 | 43.12396 | 39.15023 | 41.30811 | 40.50028 | 20.38865 | 27.17724 | 32.44475
69.34167 | 46.04047 | 43.12411 | 39.15023 | 41.30811 | 40.50028 | 20.38206 | 27.17724 | 32.61141
69.35 | 46.2012 | 42.9614 | 39.15023 | 41.30811 | 40.50028 | 20.37548 | 27.17724 | 32.61141
69.35833 | 46.37468 | 43.1244 | 39.15023 | 41.4728 | 40.50028 | 20.16045 | 27.17724 | 32.77847
69.36667 | 46.37468 | 43.12454 | 39.32985 | 41.4728 | 40.50028 | 20.3623 | 27.32574 | 32.77847
69.375 | 46.53613 | 43.29698 | 39.15023 | 41.4728 | 40.50028 | 20.14728 | 27.32574 | 32.94594
69.38333 | 46.53613 | 43.29712 | 39.15023 | 41.4728 | 40.50028 | 20.14069 | 27.32574 | 32.94594
69.39167 | 46.53613 | 43.29727 | 39.32985 | 41.4728 | 40.50028 | 20.13411 | 27.47457 | 33.10681
69.4 | 46.53613 | 43.29742 | 39.32985 | 41.4728 | 40.50028 | 20.12752 | 27.47457 | 33.10681
69.40833 | 46.69792 | 43.47025 | 39.32985 | 41.4728 | 40.50028 | 20.32938 | 27.62373 | 33.10681
69.41667 | 46.69792 | 43.4704 | 39.50991 | 41.4728 | 40.50028 | 20.32279 | 27.62373 | 33.27508
69.425 | 46.86006 | 43.63452 | 39.50991 | 41.4728 | 40.50028 | 20.31621 | 27.47457 | 33.27508
69.43333 | 46.86006 | 43.63467 | 39.69689 | 41.4728 | 40.50028 | 20.30962 | 27.47457 | 33.27508
69.44167 | 47.02254 | 43.80829 | 39.69689 | 41.62408 | 40.50028 | 20.30304 | 27.47457 | 33.27508
69.45 | 46.86006 | 43.80844 | 39.87787 | 41.62408 | 40.50028 | 20.29645 | 27.32574 | 33.44376
69.45833 | 47.02254 | 43.97331 | 39.87787 | 41.62408 | 40.6592 | 20.49901 | 27.17724 | 33.44376
69.46667 | 47.02254 | 43.80873 | 39.69689 | 41.62408 | 40.6592 | 20.49242 | 27.32574 | 33.6058
69.475 | 47.19792 | 43.80888 | 39.87787 | 41.77568 | 40.81847 | 20.48685 | 27.32574 | 33.6058
69.48333 | 47.02254 | 43.80902 | 39.87787 | 41.62408 | 40.81847 | 20.68651 | 27.47457 | 33.6058
69.49167 | 47.19792 | 43.97389 | 39.87787 | 41.77568 | 40.97809 | 20.6824 | 27.47457 | 33.6058
69.5 | 47.19792 | 43.97404 | 39.87787 | 41.77568 | 40.97809 | 20.67828 | 27.62373 | 33.77529
69.50833 | 47.36112 | 43.97418 | 39.87787 | 41.62408 | 40.97809 | 20.8847 | 27.62373 | 33.77529
69.51667 | 47.36112 | 43.97433 | 39.87787 | 41.62408 | 40.97809 | 20.67005 | 27.47457 | 33.77529
69.525 | 47.36112 | 44.14875 | 39.87787 | 41.62408 | 40.97809 | 20.66593 | 27.47457 | 33.77529
69.53333 | 47.36112 | 43.97462 | 40.05931 | 41.62408 | 41.13806 | 20.87236 | 27.47457 | 33.77529
69.54167 | 47.52468 | 44.14904 | 40.05931 | 41.77568 | 41.13806 | 20.86824 | 27.62373 | 33.77529
69.55 | 47.52468 | 44.14919 | 40.05931 | 41.77568 | 40.97809 | 20.86412 | 27.62373 | 33.77529
69.55833 | 47.52468 | 44.31481 | 39.87787 | 41.77568 | 41.13806 | 20.86001 | 27.77323 | 33.77529
69.56667 | 47.52468 | 44.14948 | 40.05931 | 41.77568 | 41.13806 | 20.85589 | 27.77323 | 33.94519
69.575 | 47.68859 | 44.3151 | 39.87787 | 41.77568 | 41.13806 | 20.85178 | 27.93141 | 33.94519
69.58333 | 47.52468 | 44.31525 | 40.05931 | 41.77568 | 41.28379 | 20.84766 | 27.93141 | 33.94519
69.59167 | 47.68859 | 44.3154 | 40.05931 | 41.77568 | 41.44443 | 20.84354 | 28.0816 | 34.1084
69.6 | 47.68859 | 44.49061 | 39.87787 | 41.62408 | 41.44443 | 20.83943 | 28.0816 | 33.94519
69.60833 | 47.68859 | 44.49076 | 39.87787 | 41.77568 | 41.60542 | 21.04657 | 27.93141 | 34.1084
69.61667 | 47.68859 | 44.65714 | 39.87787 | 41.77568 | 41.44443 | 21.04245 | 27.77323 | 34.1084
69.625 | 47.85285 | 44.49105 | 39.87787 | 41.77568 | 41.44443 | 21.03833 | 27.77323 | 34.1084
69.63333 | 47.85285 | 44.4912 | 40.05931 | 41.94142 | 41.44443 | 21.03422 | 27.77323 | 34.27912
69.64167 | 47.85285 | 44.65758 | 40.05931 | 41.94142 | 41.44443 | 21.0301 | 27.77323 | 34.27912
69.65 | 47.85285 | 44.49149 | 40.2412 | 41.94142 | 41.44443 | 21.02599 | 27.77323 | 34.44312
69.65833 | 47.85285 | 44.65788 | 40.2412 | 41.94142 | 41.44443 | 21.02187 | 27.93141 | 34.44312
69.66667 | 47.85285 | 44.65802 | 40.2412 | 41.94142 | 41.44443 | 21.01775 | 28.0816 | 34.44312
69.675 | 48.01747 | 44.65817 | 40.2412 | 41.94142 | 41.44443 | 21.01364 | 28.23214 | 34.60751
69.68333 | 48.01747 | 44.65832 | 40.2412 | 41.94142 | 41.44443 | 21.00952 | 28.38301 | 34.60751
69.69167 | 48.01747 | 44.65846 | 40.2412 | 42.09368 | 41.44443 | 21.00541 | 28.53423 | 34.60751
69.7 | 48.01747 | 44.83448 | 40.2412 | 42.09368 | 41.28379 | 21.00129 | 28.53423 | 34.60751
69.70833 | 48.18244 | 44.83463 | 40.2412 | 42.09368 | 41.28379 | 20.99717 | 28.68579 | 34.60751
69.71667 | 48.18244 | 44.83478 | 40.2412 | 42.09368 | 41.28379 | 20.99306 | 28.68579 | 34.60751
69.725 | 48.18244 | 44.83492 | 40.2412 | 42.09368 | 41.28379 | 20.98894 | 28.68579 | 34.60751
69.73333 | 48.34777 | 45.00207 | 40.42355 | 42.09368 | 41.44443 | 20.98483 | 28.68579 | 34.60751
69.74167 | 48.34777 | 45.00222 | 40.42355 | 42.09368 | 41.44443 | 20.98071 | 28.53423 | 34.60751
69.75 | 48.34777 | 45.00236 | 40.42355 | 42.09368 | 41.28379 | 20.97659 | 28.68579 | 34.60751
69.75833 | 48.34777 | 45.00251 | 40.60636 | 42.09368 | 41.28379 | 20.97248 | 28.68579 | 34.77946
69.76667 | 48.51346 | 45.17003 | 40.60636 | 42.09368 | 41.44443 | 20.96836 | 28.8377 | 34.77946
69.775 | 48.51346 | 45.00281 | 40.60636 | 42.09368 | 41.44443 | 20.96425 | 28.98995 | 34.77946
69.78333 | 48.34777 | 45.17033 | 40.60636 | 42.09368 | 41.44443 | 21.1721 | 28.98995 | 34.94464
69.79167 | 48.51346 | 45.17047 | 40.60636 | 42.09368 | 41.44443 | 21.16799 | 29.14255 | 34.94464
69.8 | 48.51346 | 45.17062 | 40.60636 | 42.09368 | 41.44443 | 21.16387 | 29.14255 | 34.94464
69.80833 | 48.51346 | 45.0034 | 40.60636 | 42.09368 | 41.44443 | 21.37245 | 29.14255 | 34.94464
69.81667 | 48.51346 | 45.17092 | 40.60636 | 42.09368 | 41.60542 | 21.36833 | 28.98995 | 34.94464
69.825 | 48.51346 | 45.17106 | 40.78962 | 42.26014 | 41.60542 | 21.36421 | 28.98995 | 34.94464
69.83333 | 48.6795 | 45.34829 | 40.78962 | 42.09368 | 41.60542 | 21.3601 | 28.98995 | 34.94464
69.84167 | 48.6795 | 45.34844 | 40.78962 | 42.26014 | 41.60542 | 21.35598 | 28.98995 | 35.11021
69.85 | 48.6795 | 45.34858 | 40.78962 | 42.26014 | 41.60542 | 21.35187 | 29.14255 | 35.11021
69.85833 | 48.6795 | 45.34873 | 40.97335 | 42.26014 | 41.76677 | 21.34775 | 29.14255 | 35.11021
69.86667 | 48.6795 | 45.34888 | 40.97335 | 42.26014 | 41.60542 | 21.34363 | 29.28699 | 35.11021
69.875 | 48.8459 | 45.51717 | 40.97335 | 42.26014 | 41.76677 | 21.33952 | 29.28699 | 35.2834
69.88333 | 48.8459 | 45.34917 | 40.97335 | 42.26014 | 41.76677 | 21.54882 | 29.14255 | 35.11021
69.89167 | 48.8459 | 45.51747 | 40.97335 | 42.26014 | 41.91376 | 21.5447 | 28.98995 | 35.11021
69.9 | 48.8459 | 45.51761 | 40.97335 | 42.26014 | 41.91376 | 21.54059 | 28.8377 | 35.2834
69.90833 | 48.8459 | 45.51776 | 40.97335 | 42.26014 | 41.91376 | 21.53647 | 28.53423 | 35.2834
69.91667 | 48.8459 | 45.51791 | 40.97335 | 42.26014 | 41.91376 | 21.53236 | 28.68579 | 35.2834
69.925 | 49.01267 | 45.68658 | 40.97335 | 42.26014 | 41.91376 | 21.73728 | 28.8377 | 35.44978
69.93333 | 49.01267 | 45.51821 | 41.15755 | 42.26014 | 41.91376 | 21.73316 | 28.98995 | 35.44978
69.94167 | 49.01267 | 45.68688 | 40.97335 | 42.26014 | 41.91376 | 21.52001 | 28.98995 | 35.44978
69.95 | 49.01267 | 45.68702 | 41.15755 | 42.41305 | 41.91376 | 21.51589 | 28.98995 | 35.61655
69.95833 | 49.17979 | 45.51865 | 41.34221 | 42.41305 | 41.91376 | 21.51178 | 29.14255 | 35.61655
69.96667 | 49.17979 | 45.68732 | 41.15755 | 42.41305 | 41.91376 | 21.50766 | 29.28699 | 35.78372
69.975 | 49.17979 | 45.51894 | 41.34221 | 42.26014 | 41.91376 | 21.50354 | 29.28699 | 35.61655
69.98333 | 49.17979 | 45.68762 | 41.34221 | 42.41305 | 41.91376 | 21.70846 | 29.44027 | 35.61655
69.99167 | 49.17979 | 45.68776 | 41.34221 | 42.41305 | 41.91376 | 21.70435 | 29.44027 | 35.61655
70 | 49.17979 | 45.68791 | 41.34221 | 42.41305 | 41.91376 | 21.70023 | 29.59389 | 35.61655
70.00833 | 49.17979 | 45.68806 | 41.34221 | 42.41305 | 41.91376 | 21.91098 | 29.44027 | 35.61655
70.01667 | 49.34728 | 45.68821 | 41.34221 | 42.58024 | 42.07578 | 21.692 | 29.28699 | 35.61655
70.025 | 49.34728 | 45.86665 | 41.15755 | 42.58024 | 42.07578 | 21.68788 | 29.28699 | 35.61655
70.03333 | 49.34728 | 45.6885 | 41.15755 | 42.58024 | 42.07578 | 21.89863 | 29.28699 | 35.61655
70.04167 | 49.34728 | 45.86695 | 41.15755 | 42.58024 | 42.23817 | 21.89451 | 29.28699 | 35.61655
70.05 | 49.34728 | 45.8671 | 40.97335 | 42.58024 | 42.23817 | 21.8904 | 29.28699 | 35.61655
70.05833 | 49.34728 | 45.86724 | 41.15755 | 42.58024 | 42.23817 | 21.88628 | 29.44027 | 35.61655
70.06667 | 49.34728 | 45.68909 | 41.15755 | 42.58024 | 42.23817 | 21.88216 | 29.59389 | 35.61655
70.075 | 49.34728 | 45.86754 | 41.15755 | 42.58024 | 42.23817 | 22.09364 | 29.59389 | 35.78372
70.08333 | 49.51513 | 46.03699 | 41.15755 | 42.58024 | 42.23817 | 22.08953 | 29.59389 | 35.78372
70.09167 | 49.51513 | 46.03714 | 41.34221 | 42.58024 | 42.23817 | 22.08541 | 29.44027 | 35.61655
70.1 | 49.51513 | 46.03729 | 41.34221 | 42.58024 | 42.23817 | 22.08129 | 29.44027 | 35.78372
70.10833 | 49.68335 | 46.03744 | 41.52733 | 42.58024 | 42.40091 | 22.07718 | 29.28699 | 35.78372
70.11667 | 49.68335 | 46.03758 | 41.34221 | 42.73382 | 42.54917 | 22.07306 | 29.44027 | 35.95128
70.125 | 49.68335 | 46.20742 | 41.34221 | 42.58024 | 42.54917 | 22.06895 | 29.28699 | 35.95128
70.13333 | 49.68335 | 46.20756 | 41.34221 | 42.58024 | 42.7126 | 22.06483 | 29.44027 | 35.95128
70.14167 | 49.68335 | 46.03803 | 41.15755 | 42.58024 | 42.7126 | 22.27189 | 29.59389 | 35.95128
70.15 | 49.85194 | 46.20786 | 41.15755 | 42.73382 | 42.7126 | 22.0566 | 29.59389 | 36.12656
70.15833 | 49.85194 | 46.20801 | 41.15755 | 42.73382 | 42.7126 | 22.05248 | 29.9022 | 36.12656
70.16667 | 49.85194 | 46.20816 | 41.15755 | 42.73382 | 42.54917 | 22.04837 | 29.9022 | 36.12656
70.175 | 49.85194 | 46.20831 | 41.15755 | 42.73382 | 42.54917 | 22.04425 | 30.04828 | 36.12656
70.18333 | 50.02089 | 46.37852 | 41.34221 | 42.73382 | 42.54917 | 22.04013 | 30.04828 | 36.12656
70.19167 | 50.02089 | 46.2086 | 41.34221 | 42.73382 | 42.54917 | 21.82042 | 30.2033 | 36.12656
70.2 | 50.02089 | 46.20875 | 41.34221 | 42.73382 | 42.54917 | 22.0319 | 30.2033 | 36.12656
70.20833 | 49.85194 | 46.37897 | 41.34221 | 42.88772 | 42.54917 | 21.81219 | 30.35868 | 36.29494
70.21667 | 50.02089 | 46.37912 | 41.52733 | 42.88772 | 42.54917 | 22.02367 | 30.51441 | 36.12656
70.225 | 49.85194 | 46.2092 | 41.52733 | 42.88772 | 42.54917 | 22.01955 | 30.51441 | 36.12656
70.23333 | 50.02089 | 46.20935 | 41.52733 | 42.88772 | 42.54917 | 22.22661 | 30.51441 | 36.12656
70.24167 | 50.02089 | 46.20949 | 41.52733 | 42.88772 | 42.7126 | 22.43956 | 30.51441 | 36.12656
70.25 | 50.02089 | 46.20964 | 41.52733 | 42.88772 | 42.7126 | 22.43544 | 30.66183 | 36.12656
70.25833 | 50.02089 | 46.37986 | 41.34221 | 42.88772 | 42.7126 | 22.43132 | 30.66183 | 36.12656
70.26667 | 50.19021 | 46.38001 | 41.52733 | 42.88772 | 42.8764 | 22.42721 | 30.51441 | 36.12656
70.275 | 50.19021 | 46.38016 | 41.52733 | 42.88772 | 42.7126 | 22.42309 | 30.35868 | 36.12656
70.28333 | 50.19021 | 46.55076 | 41.52733 | 42.88772 | 42.7126 | 22.20192 | 30.35868 | 36.29494
70.29167 | 50.19021 | 46.38045 | 41.52733 | 42.88772 | 42.7126 | 22.1978 | 30.51441 | 36.29494
70.3 | 50.19021 | 46.3806 | 41.52733 | 42.88772 | 42.7126 | 22.19368 | 30.51441 | 36.29494
70.30833 | 50.19021 | 46.5512 | 41.70629 | 43.05599 | 42.7126 | 22.18957 | 30.66183 | 36.29494
70.31667 | 50.19021 | 46.3809 | 41.52733 | 43.05599 | 42.7126 | 22.18545 | 30.66183 | 36.29494
70.325 | 50.3599 | 46.38105 | 41.70629 | 43.05599 | 42.7126 | 22.18134 | 30.66183 | 36.29494
70.33333 | 50.3599 | 46.21113 | 41.70629 | 43.05599 | 42.7126 | 22.17722 | 30.51441 | 36.12656
70.34167 | 50.3599 | 46.38135 | 41.70629 | 43.05599 | 42.8764 | 22.1731 | 30.66183 | 36.29494
70.35 | 50.3599 | 46.3815 | 41.70629 | 43.05599 | 42.8764 | 22.16899 | 30.51441 | 36.29494
70.35833 | 50.3599 | 46.38164 | 41.70629 | 43.05599 | 43.02562 | 22.16487 | 30.66183 | 36.46372
70.36667 | 50.3599 | 46.38179 | 41.89234 | 43.05599 | 43.19011 | 22.37782 | 30.66183 | 36.46372
70.375 | 50.3599 | 46.38194 | 41.70629 | 43.05599 | 43.19011 | 22.3737 | 30.66183 | 36.46372
70.38333 | 50.3599 | 46.38209 | 41.70629 | 43.21056 | 43.19011 | 22.36958 | 30.66183 | 36.46372
70.39167 | 50.52997 | 46.38224 | 41.70629 | 43.21056 | 43.19011 | 22.36547 | 30.51441 | 36.63291
70.4 | 50.3599 | 46.38239 | 41.70629 | 43.21056 | 43.19011 | 22.36135 | 30.35868 | 36.63291
70.40833 | 50.52997 | 46.55299 | 41.89234 | 43.21056 | 43.19011 | 22.35724 | 30.35868 | 36.46372
70.41667 | 50.3599 | 46.55314 | 41.70629 | 43.05599 | 43.02562 | 22.57093 | 30.2033 | 36.63291
70.425 | 50.52997 | 46.55329 | 41.70629 | 43.05599 | 43.02562 | 22.56681 | 30.04828 | 36.63291
70.43333 | 50.7004 | 46.55344 | 41.70629 | 43.05599 | 42.8764 | 22.56269 | 30.04828 | 36.63291
70.44167 | 50.7004 | 46.55359 | 41.89234 | 43.05599 | 43.02562 | 22.55858 | 30.04828 | 36.63291
70.45 | 50.7004 | 46.72457 | 41.89234 | 43.21056 | 43.02562 | 22.55446 | 30.2033 | 36.80251
70.45833 | 50.7004 | 46.72472 | 41.89234 | 43.21056 | 43.02562 | 22.76369 | 30.04828 | 36.80251
70.46667 | 50.7004 | 46.72487 | 41.89234 | 43.21056 | 42.8764 | 22.54623 | 30.35868 | 36.80251
70.475 | 50.7004 | 46.72502 | 42.07886 | 43.21056 | 42.8764 | 22.54211 | 30.2033 | 36.80251
70.48333 | 50.7004 | 46.72517 | 41.89234 | 43.21056 | 43.02562 | 22.75134 | 30.35868 | 36.80251
70.49167 | 50.87121 | 46.72532 | 41.89234 | 43.21056 | 42.8764 | 22.53388 | 30.2033 | 36.80251
70.5 | 50.87121 | 46.72547 | 41.89234 | 43.21056 | 43.02562 | 22.52977 | 30.35868 | 36.80251
70.50833 | 50.87121 | 46.90637 | 41.89234 | 43.21056 | 42.8764 | 22.52565 | 30.51441 | 36.96511
70.51667 | 50.87121 | 46.72577 | 41.89234 | 43.21056 | 42.8764 | 22.30373 | 30.51441 | 37.1355
70.525 | 50.87121 | 47.0783 | 41.89234 | 43.36546 | 43.02562 | 22.29961 | 30.66183 | 36.96511
70.53333 | 50.87121 | 46.90681 | 41.89234 | 43.36546 | 43.02562 | 22.5133 | 30.51441 | 36.96511
70.54167 | 50.87121 | 46.90696 | 41.89234 | 43.21056 | 43.02562 | 22.50919 | 30.51441 | 36.96511
70.55 | 50.87121 | 46.90711 | 41.89234 | 43.36546 | 43.19011 | 22.50507 | 30.51441 | 36.96511
70.55833 | 50.87121 | 46.90726 | 41.89234 | 43.36546 | 43.19011 | 22.50095 | 30.66183 | 36.96511
70.56667 | 50.87121 | 46.90741 | 41.89234 | 43.36546 | 43.35496 | 22.49684 | 30.66183 | 36.96511
70.575 | 50.87121 | 46.72681 | 41.70629 | 43.36546 | 43.19011 | 22.70607 | 30.66183 | 37.1355
70.58333 | 50.87121 | 46.90771 | 41.89234 | 43.36546 | 43.19011 | 22.48861 | 30.81826 | 37.1355
70.59167 | 51.02922 | 46.90786 | 41.89234 | 43.36546 | 43.02562 | 22.48449 | 30.81826 | 37.1355
70.6 | 50.87121 | 46.90801 | 42.07886 | 43.53481 | 43.02562 | 22.69372 | 31.12347 | 37.1355
70.60833 | 50.87121 | 47.07979 | 42.25917 | 43.36546 | 43.02562 | 22.6896 | 31.12347 | 37.1355
70.61667 | 51.02922 | 46.90831 | 42.25917 | 43.53481 | 43.02562 | 22.68549 | 31.28097 | 37.1355
70.625 | 50.87121 | 46.90845 | 42.44663 | 43.53481 | 43.02562 | 22.68137 | 31.28097 | 37.1355
70.63333 | 50.87121 | 47.08024 | 42.44663 | 43.53481 | 43.02562 | 22.67725 | 31.28097 | 37.1355
70.64167 | 51.02922 | 46.90875 | 42.44663 | 43.53481 | 43.19011 | 22.67314 | 31.28097 | 37.1355
70.65 | 51.20075 | 46.9089 | 42.44663 | 43.53481 | 43.35496 | 22.88832 | 31.12347 | 37.1355
70.65833 | 51.20075 | 47.08069 | 42.44663 | 43.53481 | 43.50515 | 22.66491 | 31.12347 | 37.3063
70.66667 | 51.20075 | 47.08084 | 42.44663 | 43.53481 | 43.67071 | 22.66079 | 30.97505 | 37.3063
70.675 | 51.20075 | 47.08099 | 42.44663 | 43.69039 | 43.67071 | 22.87597 | 30.97505 | 37.3063
70.68333 | 51.37266 | 47.08114 | 42.44663 | 43.69039 | 43.82153 | 22.87185 | 30.81826 | 37.3063
70.69167 | 51.37266 | 47.08129 | 42.44663 | 43.69039 | 43.82153 | 22.86774 | 30.81826 | 37.3063
70.7 | 51.37266 | 47.25346 | 42.62784 | 43.69039 | 43.67071 | 22.86362 | 30.81826 | 37.3063
70.70833 | 51.37266 | 47.25361 | 42.62784 | 43.69039 | 43.67071 | 22.8595 | 30.97505 | 37.3063
70.71667 | 51.37266 | 47.08173 | 42.62784 | 43.69039 | 43.67071 | 22.63609 | 30.81826 | 37.3063
70.725 | 51.37266 | 47.25391 | 42.62784 | 43.69039 | 43.50515 | 22.63198 | 30.97505 | 37.3063
70.73333 | 51.37266 | 47.25406 | 42.81623 | 43.69039 | 43.50515 | 22.62786 | 30.97505 | 37.3063
70.74167 | 51.37266 | 47.25421 | 42.81623 | 43.69039 | 43.50515 | 22.62375 | 31.12347 | 37.3063
70.75 | 51.37266 | 47.25436 | 42.81623 | 43.69039 | 43.50515 | 22.61963 | 31.12347 | 37.3063
70.75833 | 51.54495 | 47.25451 | 42.62784 | 43.69039 | 43.35496 | 22.83481 | 31.12347 | 37.3063
70.76667 | 51.37266 | 47.08263 | 42.62784 | 43.69039 | 43.35496 | 22.6114 | 31.28097 | 37.3063
70.775 | 51.54495 | 47.42723 | 42.62784 | 43.69039 | 43.35496 | 22.60728 | 31.43005 | 37.3063
70.78333 | 51.54495 | 47.25496 | 42.62784 | 43.69039 | 43.35496 | 22.60317 | 31.43005 | 37.3063
70.79167 | 51.54495 | 47.25511 | 42.62784 | 43.69039 | 43.50515 | 22.81834 | 31.58826 | 37.3063
70.8 | 51.54495 | 47.42767 | 42.44663 | 43.69039 | 43.50515 | 22.81423 | 31.43005 | 37.3063
70.80833 | 51.54495 | 47.60063 | 42.44663 | 43.69039 | 43.50515 | 23.02492 | 31.43005 | 37.3063
70.81667 | 51.54495 | 47.42797 | 42.44663 | 43.69039 | 43.50515 | 23.0208 | 31.28097 | 37.3063
70.825 | 51.71762 | 47.60093 | 42.44663 | 43.69039 | 43.50515 | 23.01668 | 31.28097 | 37.3063
70.83333 | 51.71762 | 47.42827 | 42.44663 | 43.8463 | 43.50515 | 23.01257 | 31.12347 | 37.47751
70.84167 | 51.71762 | 47.42842 | 42.44663 | 43.69039 | 43.50515 | 23.00845 | 31.12347 | 37.47751
70.85 | 51.71762 | 47.60138 | 42.44663 | 43.69039 | 43.67071 | 23.00434 | 31.12347 | 37.64913
70.85833 | 51.71762 | 47.42872 | 42.44663 | 43.69039 | 43.67071 | 23.00022 | 31.12347 | 37.64913
70.86667 | 51.71762 | 47.42887 | 42.62784 | 43.69039 | 43.67071 | 22.9961 | 31.28097 | 37.64913
70.875 | 51.87735 | 47.42902 | 42.62784 | 43.8463 | 43.67071 | 22.99199 | 31.12347 | 37.64913
70.88333 | 51.87735 | 47.42917 | 42.62784 | 43.8463 | 43.67071 | 23.20867 | 31.28097 | 37.64913
70.89167 | 51.71762 | 47.42932 | 42.81623 | 43.8463 | 43.67071 | 22.98376 | 31.28097 | 37.81368
70.9 | 51.87735 | 47.60228 | 42.81623 | 43.8463 | 43.50515 | 22.97964 | 31.43005 | 37.64913
70.90833 | 51.87735 | 47.60243 | 42.81623 | 43.8463 | 43.67071 | 22.97552 | 31.43005 | 37.64913
70.91667 | 51.87735 | 47.60258 | 42.81623 | 43.8463 | 43.50515 | 22.97141 | 31.43005 | 37.64913
70.925 | 51.87735 | 47.42992 | 42.81623 | 44.00253 | 43.50515 | 23.18809 | 31.43005 | 37.64913
70.93333 | 51.87735 | 47.43007 | 42.81623 | 43.8463 | 43.50515 | 23.18397 | 31.43005 | 37.64913
70.94167 | 52.05075 | 47.60303 | 42.81623 | 43.8463 | 43.50515 | 23.39613 | 31.58826 | 37.64913
70.95 | 51.87735 | 47.77639 | 42.81623 | 44.00253 | 43.67071 | 23.17574 | 31.43005 | 37.64913
70.95833 | 52.05075 | 47.77654 | 42.81623 | 44.00253 | 43.67071 | 23.17162 | 31.28097 | 37.64913
70.96667 | 52.05075 | 47.95028 | 42.81623 | 44.00253 | 43.82153 | 23.38379 | 31.28097 | 37.64913
70.975 | 52.05075 | 47.77684 | 42.81623 | 44.00253 | 43.9878 | 23.37967 | 31.28097 | 37.81368
70.98333 | 52.05075 | 47.77699 | 42.62784 | 44.00253 | 44.15443 | 23.37555 | 31.28097 | 37.81368
70.99167 | 52.22454 | 47.77714 | 42.81623 | 44.00253 | 44.15443 | 23.15516 | 31.43005 | 37.81368
71 | 52.22454 | 47.77729 | 42.81623 | 44.00253 | 44.15443 | 23.15104 | 31.58826 | 37.81368
71.00833 | 52.22454 | 47.77744 | 42.99836 | 44.17334 | 44.15443 | 23.14693 | 31.73802 | 37.98612
71.01667 | 52.22454 | 47.60438 | 42.99836 | 44.17334 | 44.15443 | 23.35909 | 31.89695 | 37.98612
71.025 | 52.22454 | 47.77774 | 43.18093 | 44.17334 | 43.9878 | 23.35497 | 32.04738 | 37.98612
71.03333 | 52.22454 | 47.60468 | 43.18093 | 44.17334 | 43.9878 | 23.13458 | 32.04738 | 37.98612
71.04167 | 52.05075 | 47.77804 | 43.18093 | 44.17334 | 43.82153 | 23.13046 | 32.04738 | 37.98612
71.05 | 52.05075 | 47.60498 | 43.18093 | 44.17334 | 43.9878 | 23.34263 | 32.04738 | 37.81368
71.05833 | 52.05075 | 47.60513 | 43.18093 | 44.17334 | 43.9878 | 23.33851 | 32.20703 | 37.81368
71.06667 | 52.05075 | 47.77849 | 42.99836 | 44.17334 | 44.15443 | 23.33439 | 32.20703 | 37.64913
71.075 | 52.22454 | 47.60543 | 42.81623 | 44.17334 | 44.15443 | 23.55259 | 32.20703 | 37.64913
71.08333 | 52.22454 | 47.95239 | 42.81623 | 44.17334 | 44.15443 | 23.54848 | 32.35815 | 37.64913
71.09167 | 52.22454 | 47.77894 | 42.81623 | 44.33026 | 44.30624 | 23.32205 | 32.35815 | 37.81368
71.1 | 52.22454 | 47.95269 | 42.62784 | 44.17334 | 44.15443 | 23.31895 | 32.35815 | 37.81368
71.10833 | 52.22454 | 47.95284 | 42.62784 | 44.17334 | 44.15443 | 23.31643 | 32.35815 | 37.64913
71.11667 | 52.22454 | 47.95299 | 42.62784 | 44.17334 | 44.30624 | 23.31392 | 32.5096 | 37.81368
71.125 | 52.22454 | 47.95314 | 42.62784 | 44.33026 | 44.30624 | 23.31225 | 32.5096 | 37.98612
71.13333 | 52.22454 | 47.77969 | 42.81623 | 44.17334 | 44.30624 | 23.31066 | 32.67033 | 37.98612
71.14167 | 52.3853 | 47.95344 | 42.81623 | 44.17334 | 44.30624 | 23.30908 | 32.67033 | 37.98612
71.15 | 52.3853 | 47.77999 | 42.81623 | 44.17334 | 44.15443 | 23.3075 | 32.67033 | 38.15897
71.15833 | 52.3853 | 47.95374 | 42.81623 | 44.17334 | 44.15443 | 23.30591 | 32.67033 | 38.15897
71.16667 | 52.3853 | 48.12789 | 42.99836 | 44.33026 | 44.15443 | 23.30433 | 32.67033 | 38.15897
71.175 | 52.3853 | 48.12804 | 42.81623 | 44.33026 | 44.15443 | 23.30275 | 32.67033 | 38.15897
71.18333 | 52.55983 | 47.95419 | 42.99836 | 44.33026 | 44.15443 | 23.30116 | 32.67033 | 38.15897
71.19167 | 52.3853 | 47.95434 | 42.99836 | 44.33026 | 44.15443 | 23.29958 | 32.67033 | 37.98612
71.2 | 52.3853 | 47.95449 | 42.99836 | 44.48751 | 44.15443 | 23.298 | 32.67033 | 38.15897
71.20833 | 52.55983 | 48.12864 | 42.99836 | 44.33026 | 44.15443 | 23.29641 | 32.82247 | 38.15897
71.21667 | 52.3853 | 48.12879 | 42.99836 | 44.33026 | 44.30624 | 23.51715 | 32.67033 | 38.15897
71.225 | 52.55983 | 48.12894 | 42.99836 | 44.33026 | 44.30624 | 23.51556 | 32.82247 | 38.15897
71.23333 | 52.55983 | 48.12909 | 42.99836 | 44.48751 | 44.30624 | 23.51398 | 32.82247 | 37.98612
71.24167 | 52.55983 | 48.12924 | 42.99836 | 44.48751 | 44.30624 | 23.5124 | 32.82247 | 37.98612
71.25 | 52.55983 | 48.30379 | 42.99836 | 44.48751 | 44.30624 | 23.72858 | 32.82247 | 38.15897
71.25833 | 52.55983 | 48.12954 | 43.18093 | 44.48751 | 44.30624 | 23.727 | 32.82247 | 38.3247
71.26667 | 52.73475 | 48.30409 | 43.37074 | 44.48751 | 44.15443 | 23.72541 | 32.67033 | 38.3247
71.275 | 52.73475 | 48.12984 | 43.37074 | 44.48751 | 44.30624 | 23.72383 | 32.5096 | 38.3247
71.28333 | 52.73475 | 48.30439 | 43.37074 | 44.48751 | 44.47359 | 23.72225 | 32.5096 | 38.49837
71.29167 | 52.73475 | 48.30454 | 43.37074 | 44.48751 | 44.30624 | 23.5029 | 32.35815 | 38.49837
71.3 | 52.73475 | 48.13029 | 43.37074 | 44.48751 | 44.47359 | 23.50131 | 32.35815 | 38.49837
71.30833 | 52.73475 | 48.13044 | 43.37074 | 44.48751 | 44.47359 | 23.49973 | 32.20703 | 38.49837
71.31667 | 52.89655 | 48.13059 | 43.37074 | 44.48751 | 44.30624 | 23.49815 | 32.35815 | 38.49837
71.325 | 52.73475 | 48.30514 | 43.37074 | 44.64509 | 44.30624 | 23.49657 | 32.35815 | 38.67246
71.33333 | 52.73475 | 48.30529 | 43.37074 | 44.64509 | 44.30624 | 23.49498 | 32.20703 | 38.49837
71.34167 | 52.73475 | 48.30544 | 43.37074 | 44.48751 | 44.30624 | 23.4934 | 32.04738 | 38.49837
71.35 | 52.73475 | 48.13119 | 43.37074 | 44.64509 | 44.30624 | 23.49182 | 32.04738 | 38.49837
71.35833 | 52.73475 | 48.30574 | 43.55423 | 44.64509 | 44.30624 | 23.49023 | 32.04738 | 38.49837
71.36667 | 52.73475 | 48.30589 | 43.55423 | 44.64509 | 44.30624 | 23.48865 | 32.04738 | 38.49837
71.375 | 52.73475 | 48.47112 | 43.37074 | 44.64509 | 44.30624 | 23.48707 | 31.89695 | 38.49837
71.38333 | 52.73475 | 48.30619 | 43.37074 | 44.64509 | 44.47359 | 23.70325 | 32.04738 | 38.49837
71.39167 | 52.89655 | 48.47142 | 43.37074 | 44.64509 | 44.62606 | 23.70167 | 32.04738 | 38.49837
71.4 | 52.89655 | 48.47157 | 43.37074 | 44.64509 | 44.79412 | 23.70008 | 32.04738 | 38.49837
71.40833 | 52.73475 | 48.30665 | 43.37074 | 44.64509 | 44.79412 | 23.6985 | 32.04738 | 38.49837
71.41667 | 52.89655 | 48.47187 | 43.37074 | 44.64509 | 44.79412 | 23.92077 | 32.20703 | 38.49837
71.425 | 52.89655 | 48.30695 | 43.37074 | 44.64509 | 44.94724 | 23.91918 | 32.35815 | 38.49837
71.43333 | 52.89655 | 48.47217 | 43.18093 | 44.64509 | 44.94724 | 23.9176 | 32.5096 | 38.49837
71.44167 | 52.73475 | 48.30725 | 43.37074 | 44.64509 | 44.79412 | 23.91602 | 32.67033 | 38.49837
71.45 | 52.73475 | 48.47247 | 43.37074 | 44.64509 | 44.79412 | 23.91443 | 32.82247 | 38.49837
71.45833 | 52.89655 | 48.47262 | 43.37074 | 44.81737 | 44.79412 | 23.91285 | 32.67033 | 38.49837
71.46667 | 52.73475 | 48.3077 | 43.55423 | 44.64509 | 44.62606 | 23.91127 | 32.82247 | 38.49837
71.475 | 52.73475 | 48.30785 | 43.55423 | 44.81737 | 44.62606 | 23.90968 | 32.67033 | 38.49837
71.48333 | 52.89655 | 48.308 | 43.55423 | 44.81737 | 44.62606 | 23.9081 | 32.5096 | 38.67246
71.49167 | 52.89655 | 48.30815 | 43.55423 | 44.81737 | 44.47359 | 24.12579 | 32.67033 | 38.67246
71.5 | 52.89655 | 48.3083 | 43.55423 | 44.81737 | 44.30624 | 24.12421 | 32.67033 | 38.67246
71.50833 | 52.89655 | 48.30845 | 43.55423 | 44.81737 | 44.30624 | 24.12263 | 32.67033 | 38.83938
71.51667 | 52.89655 | 48.47368 | 43.55423 | 44.81737 | 44.30624 | 24.12104 | 32.67033 | 39.01431
71.525 | 52.89655 | 48.47383 | 43.55423 | 44.97565 | 44.30624 | 24.11946 | 32.82247 | 38.83938
71.53333 | 52.89655 | 48.47398 | 43.55423 | 44.81737 | 44.30624 | 24.11788 | 32.82247 | 39.01431
71.54167 | 53.07222 | 48.47413 | 43.55423 | 44.81737 | 44.30624 | 24.11629 | 32.97495 | 39.01431
71.55 | 52.89655 | 48.64946 | 43.55423 | 44.81737 | 44.47359 | 24.11471 | 32.97495 | 39.01431
71.55833 | 53.07222 | 48.47443 | 43.55423 | 44.81737 | 44.47359 | 23.89385 | 33.13676 | 39.01431
71.56667 | 52.89655 | 48.64976 | 43.55423 | 44.97565 | 44.62606 | 23.89227 | 33.13676 | 39.01431
71.575 | 53.07222 | 48.47473 | 43.55423 | 44.97565 | 44.62606 | 23.89069 | 33.28994 | 39.18202
71.58333 | 53.07222 | 48.47488 | 43.55423 | 44.97565 | 44.79412 | 23.8891 | 33.28994 | 39.18202
71.59167 | 52.89655 | 48.47504 | 43.37074 | 44.97565 | 44.79412 | 24.10679 | 33.28994 | 39.01431
71.6 | 52.89655 | 48.47519 | 43.55423 | 44.97565 | 44.94724 | 24.32523 | 33.28994 | 39.01431
71.60833 | 53.07222 | 48.47534 | 43.37074 | 44.97565 | 44.94724 | 24.10363 | 33.28994 | 38.83938
71.61667 | 53.07222 | 48.47549 | 43.55423 | 44.97565 | 44.79412 | 24.10205 | 33.28994 | 38.83938
71.625 | 53.07222 | 48.47564 | 43.55423 | 44.97565 | 44.79412 | 24.10046 | 33.13676 | 38.83938
71.63333 | 53.07222 | 48.65097 | 43.55423 | 44.97565 | 44.79412 | 24.09888 | 32.97495 | 38.83938
71.64167 | 53.24828 | 48.65112 | 43.55423 | 44.97565 | 44.79412 | 23.87802 | 32.97495 | 38.83938
71.65 | 53.24828 | 48.65127 | 43.55423 | 44.97565 | 44.79412 | 23.87644 | 33.13676 | 38.83938
71.65833 | 53.24828 | 48.65142 | 43.55423 | 44.97565 | 44.94724 | 23.87486 | 33.13676 | 38.83938
71.66667 | 53.24828 | 48.65157 | 43.55423 | 44.97565 | 44.94724 | 23.87327 | 33.28994 | 38.83938
71.675 | 53.24828 | 48.65172 | 43.55423 | 44.97565 | 44.79412 | 23.87169 | 33.28994 | 38.83938
71.68333 | 53.24828 | 48.65187 | 43.55423 | 44.97565 | 44.79412 | 23.87011 | 33.13676 | 38.83938
71.69167 | 53.24828 | 48.8276 | 43.55423 | 45.13426 | 44.94724 | 23.86852 | 33.13676 | 38.83938
71.7 | 53.41114 | 48.82775 | 43.55423 | 45.13426 | 44.94724 | 23.86694 | 32.82247 | 39.01431
71.70833 | 53.24828 | 48.8279 | 43.55423 | 45.13426 | 44.94724 | 23.86536 | 32.82247 | 39.01431
71.71667 | 53.41114 | 48.82806 | 43.55423 | 45.13426 | 45.11603 | 23.86378 | 32.67033 | 39.18202
71.725 | 53.41114 | 48.82821 | 43.55423 | 45.13426 | 45.11603 | 23.86219 | 32.5096 | 39.18202
71.73333 | 53.41114 | 48.65278 | 43.55423 | 45.13426 | 45.11603 | 23.86061 | 32.5096 | 39.35013
71.74167 | 53.41114 | 48.82851 | 43.55423 | 45.13426 | 45.11603 | 23.85903 | 32.5096 | 39.35013
71.75 | 53.41114 | 48.65308 | 43.55423 | 45.13426 | 45.11603 | 24.07672 | 32.67033 | 39.35013
71.75833 | 53.41114 | 48.82881 | 43.55423 | 45.13426 | 45.11603 | 23.85586 | 32.67033 | 39.35013
71.76667 | 53.41114 | 48.82896 | 43.73818 | 45.29321 | 45.11603 | 23.85428 | 32.82247 | 39.35013
71.775 | 53.41114 | 48.82911 | 43.73818 | 45.29321 | 45.11603 | 23.85269 | 32.97495 | 39.35013
71.78333 | 53.41114 | 48.82926 | 43.73818 | 45.29321 | 45.11603 | 23.85111 | 32.97495 | 39.35013
71.79167 | 53.58795 | 48.82941 | 43.73818 | 45.29321 | 45.11603 | 23.84953 | 33.13676 | 39.35013
71.8 | 53.58795 | 48.82957 | 43.73818 | 45.29321 | 45.11603 | 23.84794 | 33.13676 | 39.18202
71.80833 | 53.58795 | 48.82972 | 43.73818 | 45.29321 | 45.11603 | 23.84636 | 32.97495 | 39.18202
71.81667 | 53.58795 | 49.00585 | 43.92258 | 45.29321 | 45.26981 | 24.06405 | 32.82247 | 39.35013
71.825 | 53.58795 | 49.006 | 43.92258 | 45.29321 | 45.26981 | 24.28249 | 32.82247 | 39.18202
71.83333 | 53.76516 | 49.18254 | 43.92258 | 45.29321 | 45.11603 | 24.28091 | 32.97495 | 39.35013
71.84167 | 53.76516 | 49.00631 | 43.92258 | 45.29321 | 45.11603 | 24.27932 | 32.97495 | 39.35013
71.85 | 53.76516 | 49.00646 | 43.92258 | 45.29321 | 44.94724 | 24.50391 | 33.13676 | 39.52629
71.85833 | 53.76516 | 48.83062 | 44.1143 | 45.29321 | 44.79412 | 24.27616 | 33.28994 | 39.35013
71.86667 | 53.58795 | 49.00676 | 44.29964 | 45.29321 | 44.79412 | 24.50074 | 33.44345 | 39.52629
71.875 | 53.76516 | 49.00691 | 44.29964 | 45.29321 | 44.62606 | 24.49916 | 33.44345 | 39.69521
71.88333 | 53.76516 | 49.00706 | 44.48543 | 45.29321 | 44.62606 | 24.49758 | 33.44345 | 39.52629
71.89167 | 53.76516 | 49.00721 | 44.6717 | 45.4525 | 44.62606 | 24.26982 | 33.44345 | 39.69521
71.9 | 53.76516 | 49.00736 | 44.48543 | 45.29321 | 44.62606 | 24.26824 | 33.59731 | 39.69521
71.90833 | 53.58795 | 49.00751 | 44.48543 | 45.4525 | 44.79412 | 24.26666 | 33.59731 | 39.69521
71.91667 | 53.76516 | 49.18406 | 44.48543 | 45.4525 | 44.94724 | 24.49124 | 33.75151 | 39.52629
71.925 | 53.76516 | 49.00782 | 44.29964 | 45.4525 | 45.11603 | 24.48966 | 33.75151 | 39.52629
71.93333 | 53.76516 | 49.00797 | 44.29964 | 45.4525 | 45.26981 | 24.48808 | 33.75151 | 39.52629
71.94167 | 53.76516 | 49.00812 | 44.29964 | 45.4525 | 45.43932 | 24.4865 | 33.44345 | 39.52629
71.95 | 53.76516 | 49.18466 | 44.29964 | 45.4525 | 45.59376 | 24.48491 | 33.44345 | 39.52629
71.95833 | 53.58795 | 49.00842 | 44.29964 | 45.4525 | 45.59376 | 24.48333 | 33.28994 | 39.52629
71.96667 | 53.76516 | 49.18496 | 44.29964 | 45.4525 | 45.59376 | 24.48175 | 33.28994 | 39.69521
71.975 | 53.76516 | 49.18512 | 44.29964 | 45.4525 | 45.43932 | 24.48016 | 33.13676 | 39.69521
71.98333 | 53.58795 | 49.00888 | 44.48543 | 45.62665 | 45.43932 | 24.70013 | 33.13676 | 39.69521
71.99167 | 53.76516 | 49.00903 | 44.48543 | 45.62665 | 45.43932 | 24.477 | 33.13676 | 39.69521
72 | 53.76516 | 49.00918 | 44.48543 | 45.62665 | 45.43932 | 24.47541 | 33.28994 | 39.69521
72.00833 | 53.76516 | 49.00933 | 44.48543 | 45.62665 | 45.43932 | 24.47383 | 33.44345 | 39.69521
72.01667 | 53.76516 | 49.18587 | 44.48543 | 45.62665 | 45.43932 | 24.47225 | 33.59731 | 39.87222
72.025 | 53.76516 | 49.18602 | 44.29964 | 45.62665 | 45.43932 | 24.47066 | 33.59731 | 39.69521
72.03333 | 53.76516 | 49.18617 | 44.29964 | 45.62665 | 45.43932 | 24.24291 | 33.44345 | 39.69521
72.04167 | 53.92909 | 49.18633 | 44.29964 | 45.62665 | 45.43932 | 24.4675 | 33.44345 | 39.69521