## Sheet1
Unnamed: 0 | 1 | 2 | 3 | 4 | 5 | 6 | 7 | 8
55.65833 | 0.07750364 | 0.09077306 | -0.0189605 | -0.01117981 | -0.07102609 | -0.1037668 | -0.4129916 | -0.007692327
55.66667 | 0.2588557 | -0.03769386 | -0.01753427 | -0.01117981 | -0.07282653 | -0.1028873 | -0.6449717 | -0.01660844
55.675 | 0.08303893 | -0.03769386 | -0.01610804 | -0.01117981 | -0.07462697 | -0.1020079 | -0.4272575 | -0.02552455
55.68333 | 0.08580657 | -0.03769386 | -0.01468182 | -0.01117981 | -0.07642741 | -0.1011284 | -0.4343905 | -0.03444066
55.69167 | 0.08857422 | -0.03769386 | -0.01325559 | -0.01117981 | -0.07822785 | -0.1002489 | -0.2158097 | -0.04335677
55.7 | 0.09134186 | 0.09077306 | 0.1517113 | -0.01117981 | -0.08002829 | -0.09936943 | -0.2229571 | -0.05227288
55.70833 | 0.2727171 | -0.03769386 | -0.01040314 | -0.01117981 | -0.08182873 | 0.1380883 | -0.2301044 | -0.06118899
55.71667 | 0.09687714 | -0.03769386 | -0.008976914 | -0.01117981 | 0.2135242 | 0.1389696 | -0.4629223 | -0.0701051
55.725 | 0.09964479 | 0.09077306 | -0.007550688 | -0.01117981 | -0.08542961 | 0.139851 | -0.2443992 | -0.07902121
55.73333 | 0.281034 | 0.09077306 | -0.006124461 | -0.1446389 | 0.2099138 | 0.1407323 | -0.2515466 | 0.08418212
55.74167 | 0.1015746 | -0.03769386 | -0.004698235 | -0.01117981 | -0.08903049 | 0.1416136 | -0.4843211 | 0.0752523
55.75 | 0.09994654 | 0.09077306 | -0.003272009 | -0.01117981 | -0.09083093 | 0.142495 | -0.4914541 | 0.06632248
55.75833 | 0.09831851 | -0.03769386 | -0.001845783 | -0.01117981 | -0.09263137 | 0.1433763 | -0.498587 | -0.1146857
55.76667 | 0.09669049 | 0.09077306 | -0.0004195574 | -0.01117981 | -0.09443181 | 0.1442576 | -0.50572 | 0.04846283
55.775 | 0.09506246 | 0.09077306 | -0.1620764 | -0.1446389 | -0.09623225 | 0.145139 | -0.5128529 | 0.03953301
55.78333 | 0.09343444 | 0.09077306 | -0.1606523 | -0.01117981 | -0.09803269 | 0.3836178 | -0.2944309 | 0.03060319
55.79167 | 0.09180641 | 0.09077306 | -0.1592281 | -0.1446389 | 0.1972773 | 0.384501 | -0.3015783 | 0.02167336
55.8 | 0.09017839 | 0.09077306 | -0.157804 | -0.1446389 | 0.1954721 | 0.1424207 | -0.3087257 | 0.01274354
55.80833 | 0.2671487 | 0.09077306 | 0.006711573 | -0.01117981 | 0.1936669 | 0.3712402 | -0.08944695 | 0.003813717
55.81667 | 0.08692234 | 0.09077306 | -0.1549557 | -0.01117981 | 0.1918617 | 0.3624698 | -0.09660882 | -0.005116106
55.825 | 0.08529431 | 0.09077306 | -0.1535315 | -0.01117981 | 0.1900565 | 0.3536994 | -0.3301678 | -0.01404593
55.83333 | 0.08366629 | 0.09077306 | -0.1521074 | -0.01117981 | 0.1882513 | 0.1074134 | -0.3373152 | -0.02297575
55.84167 | 0.08203826 | 0.09077306 | -0.1506832 | -0.01117981 | 0.1864461 | 0.09866151 | -0.3444626 | -0.03190558
55.85 | 0.08041024 | 0.09077306 | -0.1492591 | -0.01117981 | 0.1846409 | 0.08990966 | -0.1252563 | -0.0408354
55.85833 | 0.07878221 | 0.09077306 | -0.1478349 | -0.01117981 | 0.1828357 | 0.3186179 | -0.3587573 | -0.04976522
55.86667 | 0.07715419 | 0.09077306 | -0.1464108 | -0.01117981 | 0.1810305 | 0.07240597 | -0.1395801 | -0.05869504
55.875 | 0.07552616 | 0.09077306 | -0.1449866 | -0.01117981 | 0.1792253 | 0.3010771 | -0.1467419 | -0.06762487
55.88333 | 0.07389814 | -0.03769386 | -0.1435625 | -0.01117981 | 0.1774201 | 0.2923067 | -0.1539038 | -0.07655469
55.89167 | 0.07227011 | 0.09077306 | 0.02097383 | -0.01117981 | 0.1756148 | 0.04615043 | -0.1610657 | -0.08548451
55.9 | 0.07064208 | 0.09077306 | -0.1407142 | -0.01117981 | -0.1232389 | 0.03739859 | -0.1682276 | -0.09441434
55.90833 | 0.06901406 | 0.08379919 | -0.13929 | -0.01117981 | -0.1250393 | 0.02864674 | -0.1753894 | -0.1033442
55.91667 | 0.06738603 | 0.07649835 | 0.02525251 | -0.01117981 | -0.1268397 | 0.2572252 | -0.1825513 | -0.112274
55.925 | 0.06575801 | 0.06919751 | -0.1364417 | -0.01117981 | -0.1286402 | 0.2484548 | 0.03526157 | 0.04993389
55.93333 | 0.06412998 | 0.06189668 | 0.02810496 | -0.01117981 | -0.1304406 | 0.2396844 | 0.02808529 | 0.0396698
55.94167 | 0.06250196 | 0.05459584 | 0.02953119 | -0.01117981 | -0.1322411 | -0.006360643 | 0.020909 | 0.02940572
55.95 | 0.06087393 | 0.047295 | 0.03095742 | -0.01117981 | 0.1629784 | 0.2221436 | 0.2395712 | 0.01914163
55.95833 | 0.05924591 | 0.03999416 | 0.03238364 | -0.01117981 | -0.1358419 | -0.02386433 | 0.2323805 | 0.00887755
55.96667 | 0.05761788 | 0.03269333 | 0.03380987 | -0.01117981 | -0.1376424 | -0.03261618 | 0.2251897 | -0.001386534
55.975 | 0.05598986 | 0.02539249 | 0.03523609 | -0.01117981 | -0.1394428 | -0.04136803 | 0.4447064 | -0.01165062
55.98333 | 0.05436183 | 0.01809165 | 0.03666232 | -0.01117981 | -0.1412433 | -0.2863011 | 0.4375011 | -0.0219147
55.99167 | 0.231272 | 0.01079081 | 0.03808855 | -0.01117981 | -0.1430437 | -0.2950344 | 0.4302959 | -0.03217879
56 | 0.05110578 | 0.003489977 | 0.03951477 | -0.01117981 | -0.1448441 | -0.06762356 | 0.1964267 | -0.04244287
56.00833 | 0.04947776 | 0.131622 | 0.040941 | -0.01117981 | -0.1466446 | -0.3125012 | 0.189236 | -0.05270696
56.01667 | 0.04784973 | 0.1243123 | 0.04236722 | -0.01117981 | -0.148445 | -0.3212346 | 0.40868 | -0.06297104
56.025 | 0.04622171 | 0.1170027 | 0.04379345 | -0.01117981 | -0.1502455 | -0.0938791 | 0.1748545 | -0.07323513
56.03333 | 0.04459368 | 0.109693 | 0.04521968 | -0.01117981 | -0.1520459 | -0.3387013 | 0.1676637 | -0.08349921
56.04167 | 0.04296566 | 0.1023833 | 0.0466459 | -0.01117981 | -0.1538463 | -0.3474347 | 0.160473 | -0.0937633
56.05 | 0.04133763 | -0.04031505 | 0.04807213 | -0.01117981 | -0.1556468 | -0.3561681 | 0.1532822 | -0.1040274
56.05833 | 0.03970961 | 0.08776399 | 0.04949835 | -0.01117981 | -0.1574472 | -0.3649015 | 0.1460915 | -0.1142915
56.06667 | 0.03808158 | 0.08045432 | 0.05092458 | -0.01117981 | -0.1592477 | -0.1376383 | 0.1389007 | 0.04803847
56.075 | 0.2149645 | 0.07314465 | 0.05235081 | -0.01117981 | -0.1610481 | -0.1463902 | 0.13171 | -0.1348196
56.08333 | 0.03482553 | 0.06583499 | 0.05377703 | -0.01117981 | -0.1628485 | -0.155142 | 0.1245192 | 0.02747863
56.09167 | 0.03319751 | 0.05852532 | 0.05520326 | -0.01117981 | -0.164649 | -0.1638939 | 0.1173284 | 0.01719871
56.1 | 0.03156948 | 0.05121566 | 0.05662948 | -0.01117981 | -0.1664494 | -0.1726457 | 0.1101377 | 0.006918794
56.10833 | 0.02994146 | 0.04390599 | -0.1051104 | -0.01117981 | 0.1286794 | -0.1813976 | 0.1029469 | -0.003361125
56.11667 | 0.2068107 | 0.03659632 | 0.05948194 | -0.01117981 | 0.1268742 | 0.04673587 | 0.09575619 | -0.01364104
56.125 | 0.2051799 | 0.02928666 | 0.06090816 | -0.01117981 | 0.125069 | 0.03796548 | 0.08856544 | 0.1490952
56.13333 | 0.02505738 | 0.02197699 | 0.06233439 | -0.01117981 | 0.1232638 | 0.0291951 | -0.1407454 | 0.1387994
56.14167 | 0.2019184 | 0.01466733 | 0.06376061 | -0.01117981 | 0.1214586 | 0.2781252 | -0.1407454 | -0.0444808
56.15 | 0.2002877 | 0.00735766 | 0.06518684 | -0.01117981 | 0.1196534 | 0.2693346 | -0.1407454 | -0.05476072
56.15833 | 0.1986569 | 4.799401e-05 | 0.06661307 | -0.01117981 | 0.1178482 | 0.2654997 | -0.1407454 | 0.107912
56.16667 | 0.01854528 | -0.007261672 | 0.06803929 | -0.01117981 | 0.116043 | 0.2619289 | -0.1407454 | 0.09761621
56.175 | 0.1953954 | -0.01457134 | 0.06946552 | -0.01117981 | -0.1826534 | 0.4972481 | -0.3653667 | 0.08732041
56.18333 | 0.01528923 | -0.021881 | 0.07089174 | -0.01117981 | 0.1124326 | 0.4936697 | -0.3653667 | -0.0958804
56.19167 | 0.1921339 | -0.02919067 | 0.07231797 | -0.01117981 | -0.1862543 | 0.4900913 | -0.3653667 | 0.0667288
56.2 | 0.01203318 | -0.03650034 | 0.0737442 | -0.01117981 | -0.1880547 | 0.2476458 | 0.08478164 | 0.056433
56.20833 | 0.1888724 | -0.04381 | 0.07517042 | -0.01117981 | 0.1070169 | 0.4829345 | 0.08478164 | 0.0461372
56.21667 | 0.1872416 | 0.0776351 | 0.07659665 | -0.01117981 | 0.1052117 | 0.2405042 | 0.08478164 | 0.03584139
56.225 | 0.007149103 | -0.05842933 | -0.08517234 | -0.01117981 | -0.193456 | 0.2369334 | 0.08478164 | 0.02554559
56.23333 | 0.005521078 | -0.065739 | -0.08374819 | -0.01117981 | 0.1016013 | 0.4721994 | 0.08478164 | 0.01524979
56.24167 | 0.003893053 | -0.07304867 | -0.08232404 | -0.01117981 | 0.09979611 | 0.2297919 | 0.3112199 | 0.004953985
56.25 | 0.1807186 | 0.04836281 | -0.08089989 | -0.01117981 | 0.0979909 | 0.4650426 | 0.08478164 | -0.005341818
56.25833 | 0.1790879 | 0.04104473 | -0.07947574 | -0.01117981 | 0.09618569 | 0.4614643 | 0.08478164 | -0.01563762
56.26667 | 0.1774571 | -0.09497766 | -0.07805159 | -0.01117981 | -0.2024582 | 0.2190795 | 0.08478164 | -0.02593342
56.275 | 0.1758263 | 0.02640859 | -0.07662745 | -0.01117981 | 0.09257528 | 0.2155087 | 0.08478164 | -0.03622923
56.28333 | 0.1741956 | 0.01909051 | -0.0752033 | -0.01117981 | 0.09077007 | 0.211938 | 0.08478164 | 0.1267239
56.29167 | -0.005875098 | 0.01177244 | -0.07377915 | -0.01117981 | -0.2078595 | 0.2083672 | 0.08478164 | -0.05682083
56.3 | 0.1709341 | 0.004454367 | -0.072355 | -0.01117981 | 0.08715965 | 0.2047964 | 0.08478164 | 0.1061005
56.30833 | -0.009131149 | -0.131526 | -0.07093085 | -0.01117981 | 0.08535444 | 0.2012256 | -0.1407454 | -0.07741244
56.31667 | -0.01075917 | -0.01018178 | -0.0695067 | -0.01117981 | -0.2132609 | 0.1976548 | 0.08478164 | 0.08547698
56.325 | 0.1660418 | -0.01749985 | -0.06808255 | -0.01117981 | 0.08174403 | 0.1940841 | -0.1407454 | -0.09800405
56.33333 | 0.1644111 | -0.02481793 | -0.0666584 | -0.01117981 | 0.07993882 | -0.06698614 | -0.1407454 | 0.06485351
56.34167 | -0.01564325 | -0.032136 | -0.06523425 | -0.01117981 | 0.07813361 | -0.07054873 | 0.08478164 | 0.05454177
56.35 | -0.01727127 | -0.03945407 | -0.0638101 | -0.01117981 | 0.0763284 | -0.07411131 | 0.08478164 | 0.04423004
56.35833 | 0.1595188 | -0.04677214 | -0.06238595 | 0.1058584 | 0.0745232 | -0.0776739 | 0.08478164 | 0.0339183
56.36667 | 0.157888 | -0.05409022 | -0.0609618 | 0.1058584 | 0.07271799 | -0.08123649 | 0.3112199 | 0.02360657
56.375 | -0.02215535 | -0.06140829 | -0.05953765 | -0.01117981 | 0.07091278 | -0.08479907 | 0.3112199 | 0.01329483
56.38333 | 0.1546265 | -0.06872636 | -0.0581135 | -0.01117981 | -0.2276644 | -0.08836166 | 0.3112199 | 0.002983094
56.39167 | -0.0254114 | -0.07604444 | -0.05668936 | 0.1058584 | 0.06730236 | -0.09192425 | 0.3112199 | -0.007328642
56.4 | 0.151365 | -0.08336251 | -0.05526521 | -0.01117981 | -0.2312653 | -0.09548683 | 0.5363845 | -0.01764038
56.40833 | -0.02866745 | -0.09068058 | -0.05384106 | 0.1058584 | -0.2330657 | -0.09904942 | 0.5363845 | -0.02795211
56.41667 | -0.03029548 | -0.09799866 | -0.05241691 | 0.1058584 | -0.2348661 | -0.102612 | 0.3112199 | -0.03826385
56.425 | 0.1464727 | -0.09819207 | -0.05099276 | 0.1058584 | -0.2366666 | -0.1061746 | 0.3112199 | 0.1249387
56.43333 | 0.144842 | -0.08995924 | -0.04956861 | 0.1058584 | -0.238467 | 0.1476639 | 0.3112199 | -0.05888732
56.44167 | 0.1432112 | -0.08172641 | -0.04814446 | 0.1058584 | -0.2402675 | 0.1440931 | 0.3112199 | 0.1042833
56.45 | 0.1415805 | -0.07349358 | -0.04672031 | 0.1058584 | -0.2420679 | 0.1405223 | 0.5363845 | -0.07951079
56.45833 | 0.1399497 | -0.06526074 | -0.04529616 | 0.1058584 | -0.2435626 | 0.1369515 | 0.3112199 | 0.08362784
56.46667 | -0.04006363 | -0.05702791 | -0.04387201 | 0.1058584 | -0.2435675 | 0.1333808 | 0.3112199 | 0.07330012
56.475 | -0.04169165 | -0.04879508 | -0.04244786 | 0.1058584 | -0.2435723 | 0.12981 | 0.08478164 | 0.0629724
56.48333 | -0.04331968 | -0.04056225 | 0.1222359 | 0.1058584 | -0.2435772 | 0.1262392 | 0.08478164 | 0.05264469
56.49167 | 0.1334267 | -0.03232942 | -0.03959956 | 0.1058584 | -0.243582 | 0.1226684 | 0.08478164 | 0.04231697
56.5 | -0.04657573 | -0.02409658 | 0.1250883 | 0.1058584 | 0.05314298 | 0.3576912 | 0.08478164 | 0.03198925
56.50833 | -0.04820375 | -0.01586375 | -0.03675126 | 0.1058584 | -0.2435917 | 0.3541128 | 0.08478164 | 0.02166153
56.51667 | -0.04983178 | -0.007630919 | -0.03532712 | 0.1058584 | -0.2435966 | 0.3505344 | 0.08478164 | 0.01133381
56.525 | 0.1269037 | 0.0006019129 | -0.03390297 | 0.2399162 | -0.2436014 | 0.3469561 | 0.08478164 | 0.001006095
56.53333 | -0.05308783 | 0.008834745 | -0.03247882 | 0.1058584 | -0.2436063 | 0.1048145 | 0.08478164 | -0.009321624
56.54167 | 0.1236422 | 0.1460491 | 0.1322195 | 0.1058584 | -0.2436112 | 0.1012437 | 0.08478164 | -0.01964934
56.55 | 0.1220114 | 0.02530041 | 0.1336457 | 0.1058584 | 0.05311385 | 0.09767294 | -0.1407454 | -0.02997706
56.55833 | 0.1203807 | 0.03353324 | 0.1350719 | 0.1058584 | -0.2436209 | 0.09410216 | -0.1407454 | -0.04030478
56.56667 | 0.1187499 | 0.04176607 | 0.1364981 | 0.1058584 | 0.05310414 | 0.09053137 | 0.08478164 | -0.0506325
56.575 | -0.06122795 | 0.04999891 | 0.1379244 | 0.2399162 | -0.2436306 | 0.08696059 | 0.08478164 | -0.06096021
56.58333 | 0.1154884 | 0.1872607 | 0.1393506 | 0.2399162 | -0.2436354 | 0.3219074 | 0.08478164 | -0.07128793
56.59167 | 0.1138576 | 0.06646457 | -0.02250977 | 0.1058584 | -0.2436403 | 0.3201327 | 0.3112199 | -0.08161565
56.6 | 0.1122269 | 0.0746974 | 0.142203 | 0.1058584 | 0.05308472 | 0.3201327 | 0.3112199 | 0.08177296
56.60833 | 0.1105961 | 0.08293023 | -0.01966147 | 0.1058584 | 0.05307987 | 0.08161889 | 0.08478164 | 0.07142921
56.61667 | 0.1089654 | 0.09116307 | -0.01823732 | 0.1058584 | 0.05307501 | 0.3201327 | 0.08478164 | 0.06108546
56.625 | 0.1073346 | 0.0993959 | -0.01681317 | 0.1058584 | 0.05307015 | 0.3201327 | 0.08478164 | 0.05074171
56.63333 | 0.1057039 | 0.1076287 | 0.1479079 | 0.2399162 | 0.0530653 | 0.3201327 | 0.08478164 | -0.1317641
56.64167 | 0.1040731 | 0.2449569 | -0.01396488 | 0.2399162 | 0.05306044 | 0.3201327 | 0.3112199 | -0.1317641
56.65 | 0.1024423 | 0.1240944 | -0.01254073 | 0.2399162 | 0.05305559 | 0.08161889 | 0.3112199 | 0.04189045
56.65833 | 0.1008116 | 0.1267151 | -0.01111658 | 0.1058584 | 0.05305073 | 0.3201327 | 0.3112199 | 0.04189045
56.66667 | 0.1004679 | 0.1267151 | -0.009692428 | 0.1058584 | 0.05304588 | 0.3201327 | 0.5363845 | 0.04189045
56.675 | 0.1004679 | 0.1267151 | -0.008268278 | 0.2399162 | 0.05304102 | 0.5596638 | 0.7624538 | 0.04189045
56.68333 | 0.1004679 | 0.1267151 | -0.006844129 | 0.1058584 | 0.05303617 | 0.8002188 | 0.9894331 | 0.04189045
56.69167 | 0.1004679 | 0.2558229 | -0.00541998 | 0.1058584 | 0.05303131 | 0.8002188 | 1.215111 | 0.04189045
56.7 | 0.1004679 | 0.2558229 | -0.1705299 | 0.2399162 | 0.05302646 | 1.041804 | 1.441692 | 0.2160849
56.70833 | 0.1004679 | 0.2558229 | -0.002571681 | 0.2399162 | 0.0530216 | 1.041804 | 1.441692 | 0.2160849
56.71667 | 0.1004679 | 0.3852283 | -0.002509846 | 0.1058584 | 0.3513266 | 1.528093 | 1.895343 | 0.355831
56.725 | 0.1004679 | 0.5217673 | -0.002509846 | 0.2399162 | 0.05301189 | 1.528093 | 2.350375 | 0.5310038
56.73333 | 0.2793862 | 0.7821075 | -0.002509846 | 0.2399162 | 0.3513169 | 1.752376 | 2.804497 | 0.8829932
56.74167 | 0.2793862 | 1.174884 | -0.002509846 | 0.2399162 | 0.05300218 | 2.24481 | 3.030625 | 1.237191
56.75 | 0.2793862 | 1.702863 | -0.002509846 | 0.374295 | 0.3513072 | 2.24481 | 3.487871 | 1.73682
56.75833 | 0.4589068 | 2.631681 | -0.002509846 | 0.374295 | 0.3513024 | 2.49263 | 3.944116 | 2.421981
56.76667 | 0.4589068 | 3.698522 | -0.002509846 | 0.4921407 | 0.3512975 | 2.720744 | 4.399293 | 3.115448
56.775 | 0.6362568 | 4.910713 | -0.002509846 | 0.6271245 | 0.3512927 | 2.720744 | 5.085243 | 3.780215
56.78333 | 0.8169814 | 6.534161 | 0.1608059 | 0.7455014 | 0.3512878 | 2.720744 | 5.774527 | 4.490293
56.79167 | 0.9955229 | 8.461295 | 0.1608059 | 0.8810943 | 0.3512829 | 2.970635 | 6.693299 | 5.171081
56.8 | 1.354396 | 10.40358 | 0.1608059 | 1.136212 | 0.3512781 | 3.20066 | 7.38198 | 6.052643
56.80833 | 1.354396 | 12.6607 | 0.1608059 | 1.392486 | 0.3512732 | 3.705741 | 8.076205 | 6.55681
56.81667 | 1.534733 | 15.08977 | 0.1608059 | 1.925814 | 0.651171 | 4.664805 | 8.768461 | 7.104597
56.825 | 1.894384 | 17.56098 | 0.3245987 | 2.708989 | 0.6511661 | 5.880742 | 9.927272 | 7.617809
56.83333 | 1.894384 | 19.6232 | 0.3245987 | 3.895206 | 0.9375556 | 6.854049 | 11.09019 | 7.975708
56.84167 | 2.256439 | 21.41496 | 0.4888705 | 6.045125 | 1.240596 | 7.843563 | 12.48957 | 8.335755
56.85 | 2.256439 | 22.93104 | 0.4888705 | 9.227807 | 1.836232 | 8.57362 | 13.66115 | 8.49647
56.85833 | 2.615164 | 24.14092 | 0.6536235 | 13.1058 | 3.030829 | 9.568758 | 14.8355 | 8.657616
56.86667 | 2.615164 | 24.90564 | 0.6536235 | 17.88843 | 3.931417 | 10.06075 | 15.54339 | 8.859655
56.875 | 2.796861 | 25.37269 | 0.8188598 | 23.39218 | 5.121858 | 10.79434 | 15.78017 | 8.859655
56.88333 | 2.976266 | 25.67901 | 0.8188598 | 29.19689 | 6.320413 | 11.29633 | 16.015 | 9.021774
56.89167 | 2.976266 | 25.67901 | 0.9845816 | 35.52162 | 7.222921 | 11.77823 | 15.54339 | 9.184328
56.9 | 3.159169 | 25.83268 | 0.9845816 | 41.27312 | 8.430718 | 11.77823 | 15.07245 | 9.551677
56.90833 | 3.339767 | 25.83268 | 0.9845816 | 46.51489 | 9.330943 | 12.04489 | 14.6022 | 9.715659
56.91667 | 3.339767 | 25.67901 | 1.147008 | 50.56442 | 10.24473 | 12.28831 | 14.12992 | 10.08624
56.925 | 3.339767 | 25.52568 | 1.313696 | 54.56722 | 11.15441 | 12.28831 | 13.66115 | 10.25167
56.93333 | 3.339767 | 25.22004 | 1.477071 | 58.23012 | 12.0595 | 12.28831 | 13.4267 | 10.62553
56.94167 | 3.520962 | 24.75403 | 1.477071 | 62.01739 | 12.68259 | 12.53268 | 12.95773 | 10.79242
56.95 | 3.520962 | 24.60275 | 1.644733 | 65.47224 | 13.59168 | 13.02432 | 12.48957 | 10.95977
56.95833 | 3.702756 | 24.14092 | 1.809065 | 68.50121 | 14.19255 | 13.2716 | 12.02225 | 11.1696
56.96667 | 3.702756 | 23.6822 | 1.973872 | 70.69709 | 14.81826 | 13.51986 | 11.55578 | 11.33798
56.975 | 3.702756 | 23.38469 | 1.973872 | 72.40202 | 15.7202 | 13.76911 | 10.8574 | 11.50682
56.98333 | 3.702756 | 22.93104 | 2.139157 | 74.13908 | 16.03018 | 14.01935 | 10.39186 | 11.84589
56.99167 | 3.882206 | 22.32439 | 2.139157 | 75.39332 | 16.65468 | 14.01935 | 10.15913 | 12.05876
57 | 3.882206 | 21.86813 | 2.304923 | 76.9019 | 17.26549 | 14.01935 | 9.696295 | 12.40087
57.00833 | 4.065198 | 21.56889 | 2.471171 | 78.43496 | 17.88214 | 14.01935 | 9.463641 | 12.74488
57.01667 | 4.065198 | 21.11774 | 2.471171 | 79.99311 | 18.48452 | 14.01935 | 9.231874 | 12.91759
57.025 | 4.245832 | 20.82184 | 2.637902 | 81.52707 | 19.4191 | 14.01935 | 9.231874 | 13.30796
57.03333 | 4.245832 | 20.51777 | 2.805121 | 82.32843 | 20.03586 | 14.01935 | 9.231874 | 13.30796
57.04167 | 4.430034 | 20.37571 | 2.805121 | 83.39033 | 20.97193 | 13.76911 | 9.463641 | 13.83226
57.05 | 4.430034 | 20.07368 | 2.805121 | 84.20722 | 22.19818 | 13.2716 | 9.463641 | 14.18424
57.05833 | 4.611864 | 20.07368 | 2.968922 | 84.72126 | 22.81983 | 13.02432 | 9.927272 | 14.53819
57.06667 | 4.791297 | 20.07368 | 2.968922 | 85.03097 | 23.14363 | 13.02432 | 9.927272 | 14.89414
57.075 | 4.791297 | 20.07368 | 2.968922 | 85.28982 | 24.08056 | 13.02432 | 10.39186 | 15.25209
57.08333 | 4.974316 | 20.22452 | 3.137108 | 85.28982 | 25.00832 | 12.77802 | 10.39186 | 15.65721
57.09167 | 4.974316 | 20.37571 | 2.968922 | 85.03097 | 25.63389 | 12.77802 | 10.62549 | 16.01949
57.1 | 5.157938 | 20.66963 | 3.137108 | 84.72126 | 26.56028 | 13.02432 | 11.09019 | 16.38382
57.10833 | 5.157938 | 20.96485 | 3.137108 | 84.20722 | 27.52229 | 13.02432 | 11.32386 | 16.88819
57.11667 | 5.339141 | 21.41496 | 3.137108 | 83.39033 | 28.14781 | 13.2716 | 11.78858 | 17.2575
57.125 | 5.339141 | 21.86813 | 3.301859 | 82.88322 | 29.08488 | 14.01935 | 12.25681 | 17.62893
57.13333 | 5.70332 | 22.16872 | 3.301859 | 82.07729 | 29.72452 | 14.52282 | 12.95773 | 18.0025
57.14167 | 5.886301 | 22.62703 | 3.301859 | 81.278 | 30.34598 | 14.77607 | 13.4267 | 18.37823
57.15 | 5.886301 | 22.93104 | 3.471021 | 80.48527 | 30.65875 | 15.03033 | 13.89647 | 18.75613
57.15833 | 6.06988 | 23.22655 | 3.471021 | 79.45463 | 31.28845 | 15.28562 | 14.367 | 19.0886
57.16667 | 6.254061 | 23.6822 | 3.471021 | 78.14562 | 31.92373 | 15.7735 | 14.8355 | 19.47065
57.175 | 6.254061 | 23.8414 | 3.471021 | 77.13981 | 32.24348 | 16.26513 | 15.07245 | 19.85492
57.18333 | 6.435761 | 23.99099 | 3.471021 | 76.14459 | 32.88728 | 16.78675 | 15.54339 | 20.19301
57.19167 | 6.621143 | 24.3012 | 3.471021 | 74.8803 | 33.51175 | 17.52418 | 16.015 | 20.38699
57.2 | 6.621143 | 24.45181 | 3.471021 | 73.86263 | 34.14164 | 18.2969 | 16.25069 | 20.58153
57.20833 | 6.80403 | 24.60275 | 3.471021 | 72.62873 | 34.47133 | 19.29627 | 16.72469 | 20.92336
57.21667 | 6.80403 | 24.60275 | 3.636729 | 71.4111 | 35.10957 | 20.3111 | 16.72469 | 21.11949
57.225 | 6.98751 | 24.75403 | 3.471021 | 70.69709 | 35.72753 | 21.0616 | 16.96013 | 21.31619
57.23333 | 6.98751 | 24.75403 | 3.636729 | 69.72436 | 36.06443 | 21.59486 | 17.43649 | 21.71135
57.24167 | 7.35626 | 24.75403 | 3.636729 | 69.24186 | 36.37679 | 22.10401 | 17.91056 | 21.86014
57.25 | 7.35626 | 24.90564 | 3.636729 | 68.28452 | 37.00546 | 22.84633 | 18.62377 | 22.05904
57.25833 | 7.53839 | 24.90564 | 3.636729 | 68.02518 | 37.34823 | 23.10521 | 18.86029 | 22.40854
57.26667 | 7.53839 | 24.90564 | 3.636729 | 67.08062 | 37.98518 | 24.6501 | 19.57501 | 22.60907
57.275 | 7.53839 | 24.90564 | 3.636729 | 66.61205 | 38.3057 | 25.65991 | 19.81499 | 22.81021
57.28333 | 7.724261 | 24.90564 | 3.636729 | 65.93484 | 38.62759 | 26.95858 | 20.5311 | 23.01195
57.29167 | 7.907572 | 24.90564 | 3.802914 | 65.47224 | 38.95086 | 28.25094 | 20.77154 | 23.36644
57.3 | 7.907572 | 24.90564 | 3.636729 | 65.01203 | 39.27552 | 29.53592 | 21.00978 | 23.56985
57.30833 | 7.907572 | 24.90564 | 3.802914 | 64.76201 | 39.57436 | 30.33106 | 21.24889 | 23.7228
57.31667 | 8.091474 | 24.90564 | 3.802914 | 64.30548 | 39.90171 | 31.10285 | 21.24889 | 23.92728
57.325 | 8.275968 | 24.90564 | 3.802914 | 63.8513 | 39.90171 | 31.36198 | 21.00978 | 24.13238
57.33333 | 8.275968 | 24.90564 | 3.802914 | 63.60455 | 40.23048 | 31.62205 | 20.77154 | 24.2866
57.34167 | 8.461058 | 24.90564 | 3.969577 | 63.15396 | 40.86462 | 32.14502 | 20.5311 | 24.49279
57.35 | 8.461058 | 24.90564 | 3.802914 | 62.90916 | 40.86462 | 32.14502 | 20.5311 | 24.69959
57.35833 | 8.646747 | 24.90564 | 3.969577 | 62.70569 | 41.19757 | 32.14502 | 20.29154 | 24.85511
57.36667 | 8.646747 | 24.90564 | 3.969577 | 62.46214 | 41.19757 | 31.88306 | 20.29154 | 25.06302
57.375 | 8.646747 | 24.90564 | 3.969577 | 62.01739 | 41.50406 | 31.88306 | 20.05284 | 25.21936
57.38333 | 8.829819 | 24.90564 | 3.969577 | 61.77576 | 41.50405 | 31.62205 | 20.05284 | 25.42838
57.39167 | 8.829819 | 24.90564 | 3.969577 | 61.57491 | 41.50405 | 31.88306 | 20.05284 | 25.63804
57.4 | 9.016703 | 24.90564 | 3.969577 | 60.89547 | 41.8398 | 31.88306 | 20.29154 | 25.7957
57.40833 | 9.016703 | 25.05759 | 3.969577 | 60.89547 | 41.83979 | 31.88306 | 20.05284 | 26.00647
57.41667 | 9.200956 | 25.05759 | 3.969577 | 60.45867 | 42.17702 | 32.14502 | 20.29154 | 26.16498
57.425 | 9.200956 | 25.05759 | 3.969577 | 59.98466 | 42.48744 | 32.40794 | 20.5311 | 26.37689
57.43333 | 9.385798 | 25.05759 | 4.13672 | 59.78793 | 42.48744 | 32.40794 | 20.77154 | 26.53625
57.44167 | 9.385798 | 25.05759 | 3.969577 | 59.3176 | 42.48743 | 32.14502 | 20.77154 | 26.53625
57.45 | 9.385798 | 25.05759 | 4.13672 | 59.12239 | 42.48743 | 32.14502 | 21.00978 | 26.7493
57.45833 | 9.571232 | 25.22004 | 4.13672 | 58.65569 | 42.7991 | 31.88306 | 21.00978 | 27.12372
57.46667 | 9.571232 | 25.22004 | 4.13672 | 58.46198 | 42.7991 | 31.88306 | 20.77154 | 27.12372
57.475 | 9.757262 | 25.22004 | 4.13672 | 57.99888 | 42.79909 | 31.62205 | 20.77154 | 27.33858
57.48333 | 9.757262 | 25.37269 | 3.969577 | 57.57657 | 42.79909 | 31.36198 | 21.00978 | 27.50017
57.49167 | 9.943889 | 25.52568 | 4.13672 | 57.11825 | 42.79908 | 31.10285 | 21.00978 | 27.71619
57.5 | 9.943889 | 25.37269 | 4.13672 | 56.92802 | 42.79908 | 31.10285 | 21.00978 | 27.71619
57.50833 | 10.12783 | 25.52568 | 3.969577 | 56.28441 | 42.79907 | 30.84466 | 21.00978 | 27.87865
57.51667 | 10.12783 | 25.52568 | 4.13672 | 56.05842 | 42.79907 | 30.5874 | 21.00978 | 28.09586
57.525 | 10.31565 | 25.52568 | 4.13672 | 55.60827 | 42.79906 | 30.5874 | 21.24889 | 28.2592
57.53333 | 10.31565 | 25.67901 | 4.13672 | 55.19774 | 42.79906 | 30.5874 | 21.48886 | 28.2592
57.54167 | 10.50076 | 25.67901 | 4.13672 | 54.75217 | 42.79905 | 30.5874 | 21.48886 | 28.47759
57.55 | 10.50076 | 25.67901 | 4.13672 | 54.34582 | 42.79905 | 30.84466 | 21.48886 | 28.64183
57.55833 | 10.50076 | 25.67901 | 4.13672 | 54.12501 | 42.48736 | 31.10285 | 21.72969 | 28.64183
57.56667 | 10.50076 | 25.67901 | 4.13672 | 53.7217 | 42.48736 | 31.36198 | 21.97139 | 28.86141
57.575 | 10.68647 | 25.67901 | 4.13672 | 53.28396 | 42.48735 | 31.88306 | 21.97139 | 28.86141
57.58333 | 10.87276 | 25.83268 | 4.13672 | 52.84853 | 42.48735 | 32.14502 | 22.21085 | 29.02655
57.59167 | 10.87276 | 25.67901 | 4.13672 | 52.66777 | 42.48734 | 32.14502 | 22.45117 | 29.24733
57.6 | 10.87276 | 25.83268 | 4.13672 | 52.23557 | 42.48734 | 32.40794 | 22.69235 | 29.24733
57.60833 | 10.87276 | 25.83268 | 4.13672 | 51.80564 | 42.17691 | 32.67182 | 22.93125 | 29.41337
57.61667 | 10.87276 | 25.83268 | 4.13672 | 51.59151 | 42.1769 | 32.93667 | 22.93125 | 29.41337
57.625 | 11.05965 | 25.83268 | 4.13672 | 51.4135 | 42.1769 | 32.93667 | 22.93125 | 29.63537
57.63333 | 11.05965 | 25.83268 | 4.13672 | 50.98785 | 41.83966 | 32.93667 | 22.69235 | 29.63537
57.64167 | 11.05965 | 25.83268 | 4.13672 | 50.77586 | 41.83966 | 32.93667 | 22.93125 | 29.63537
57.65 | 11.24714 | 25.83268 | 4.13672 | 50.56442 | 41.5039 | 32.93667 | 22.93125 | 29.80233
57.65833 | 11.24714 | 25.83268 | 4.304346 | 50.17819 | 41.50389 | 32.93667 | 22.93125 | 29.96968
57.66667 | 11.43186 | 25.83268 | 4.304346 | 49.9683 | 41.1974 | 32.93667 | 22.93125 | 29.96968
57.675 | 11.43186 | 25.83268 | 4.304346 | 49.75895 | 41.19739 | 32.93667 | 23.17416 | 29.96968
57.68333 | 11.43186 | 25.83268 | 4.304346 | 49.55014 | 41.19739 | 32.93667 | 23.17416 | 30.19343
57.69167 | 11.43186 | 25.83268 | 4.304346 | 49.34186 | 40.86442 | 32.67182 | 23.17416 | 30.19343
57.7 | 11.62053 | 25.83268 | 4.304346 | 49.13413 | 40.86441 | 32.93667 | 23.17416 | 30.19343
57.70833 | 11.62053 | 25.83268 | 4.304346 | 48.92693 | 40.86441 | 32.67182 | 22.93125 | 30.19343
57.71667 | 11.62053 | 25.98669 | 4.304346 | 48.72026 | 40.56046 | 32.67182 | 22.93125 | 30.36171
57.725 | 11.80643 | 25.83268 | 4.304346 | 48.54844 | 40.56045 | 32.67182 | 22.93125 | 30.36171
57.73333 | 11.80643 | 25.83268 | 4.472456 | 48.54844 | 40.56045 | 32.67182 | 22.93125 | 30.5867
57.74167 | 11.80643 | 25.83268 | 4.304346 | 48.34274 | 40.56044 | 32.67182 | 22.69235 | 30.5867
57.75 | 11.99291 | 25.98669 | 4.304346 | 48.13756 | 40.23024 | 32.67182 | 22.69235 | 30.5867
57.75833 | 11.99291 | 25.98669 | 4.304346 | 47.93292 | 40.23023 | 32.67182 | 22.69235 | 30.75591
57.76667 | 12.17999 | 25.98669 | 4.304346 | 47.93292 | 40.23023 | 32.93667 | 22.69235 | 30.98214
57.775 | 11.99291 | 25.98669 | 4.472456 | 47.72879 | 40.23022 | 32.67182 | 22.69235 | 30.98214
57.78333 | 12.17999 | 26.14105 | 4.472456 | 47.52518 | 40.23022 | 32.67182 | 22.45117 | 30.98214
57.79167 | 12.36765 | 26.14105 | 4.472456 | 47.52518 | 39.90144 | 32.67182 | 22.69235 | 30.98214
57.8 | 12.36765 | 26.14105 | 4.304346 | 47.3221 | 39.90143 | 32.67182 | 22.69235 | 31.15229
57.80833 | 12.36765 | 26.14105 | 4.304346 | 47.11953 | 39.90143 | 32.40794 | 22.69235 | 31.15229
57.81667 | 12.36765 | 26.29575 | 4.472456 | 46.91747 | 39.90142 | 32.14502 | 22.93125 | 31.32285
57.825 | 12.55591 | 26.29575 | 4.472456 | 46.71592 | 39.90142 | 32.14502 | 22.93125 | 31.32285
57.83333 | 12.55591 | 26.29575 | 4.304346 | 46.51489 | 39.57405 | 32.14502 | 22.93125 | 31.55089
57.84167 | 12.55591 | 26.45081 | 4.304346 | 46.51489 | 39.57405 | 31.88306 | 22.93125 | 31.55089
57.85 | 12.55591 | 26.45081 | 4.304346 | 46.31437 | 39.57405 | 31.88306 | 22.93125 | 31.55089
57.85833 | 12.74133 | 26.45081 | 4.472456 | 46.11435 | 39.57404 | 31.88306 | 22.93125 | 31.55089
57.86667 | 12.74133 | 26.45081 | 4.304346 | 45.91483 | 39.57404 | 31.88306 | 23.17416 | 31.72239
57.875 | 12.74133 | 26.60621 | 4.304346 | 45.91483 | 39.57403 | 31.88306 | 23.17416 | 31.72239
57.88333 | 12.93077 | 26.60621 | 4.304346 | 45.71582 | 39.57403 | 31.88306 | 23.41478 | 31.72239
57.89167 | 12.93077 | 26.60621 | 4.304346 | 45.51731 | 39.57402 | 31.88306 | 23.41478 | 31.89431
57.9 | 12.93077 | 26.60621 | 4.304346 | 45.35227 | 39.27517 | 31.88306 | 23.41478 | 31.89431
57.90833 | 12.93077 | 26.76195 | 4.304346 | 45.35227 | 39.27517 | 31.88306 | 23.41478 | 31.89431
57.91667 | 13.11736 | 26.76195 | 4.304346 | 45.15468 | 39.27517 | 31.88306 | 23.65625 | 32.12417
57.925 | 13.11736 | 26.76195 | 4.304346 | 44.95758 | 39.27516 | 31.88306 | 23.65625 | 32.12417
57.93333 | 13.11736 | 26.76195 | 4.304346 | 44.76097 | 38.95049 | 31.88306 | 23.65625 | 32.12417
57.94167 | 13.11736 | 26.91805 | 4.304346 | 44.76097 | 38.95048 | 31.88306 | 23.65625 | 32.12417
57.95 | 13.30801 | 26.91805 | 4.304346 | 44.56485 | 38.95048 | 32.14502 | 23.89539 | 32.29705
57.95833 | 13.30801 | 26.91805 | 4.472456 | 44.56485 | 38.95047 | 32.14502 | 23.89539 | 32.29705
57.96667 | 13.30801 | 26.91805 | 4.472456 | 44.56485 | 38.95047 | 32.14502 | 23.89539 | 32.29705
57.975 | 13.30801 | 26.91805 | 4.304346 | 44.36923 | 38.95046 | 32.14502 | 23.89539 | 32.52821
57.98333 | 13.30801 | 27.07451 | 4.472456 | 44.17409 | 38.62718 | 32.14502 | 24.13858 | 32.52821
57.99167 | 13.49578 | 27.07451 | 4.304346 | 44.17409 | 38.62718 | 32.40794 | 24.13858 | 32.52821
58 | 13.49578 | 27.07451 | 4.472456 | 43.97944 | 38.62717 | 32.40794 | 23.89539 | 32.70206
58.00833 | 13.68414 | 27.23131 | 4.472456 | 43.97944 | 38.62717 | 32.40794 | 24.13858 | 32.52821
58.01667 | 13.68414 | 27.07451 | 4.472456 | 43.78528 | 38.30527 | 32.40794 | 24.13858 | 32.70206
58.025 | 13.68414 | 27.23131 | 4.472456 | 43.78528 | 38.30526 | 32.40794 | 24.13858 | 32.70206
58.03333 | 13.68414 | 27.07451 | 4.472456 | 43.5916 | 38.30526 | 32.40794 | 24.13858 | 32.70206
58.04167 | 13.68414 | 27.07451 | 4.472456 | 43.5916 | 38.30525 | 32.40794 | 24.13858 | 32.87633
58.05 | 13.8731 | 27.23131 | 4.472456 | 43.5916 | 38.30525 | 32.40794 | 24.37942 | 32.87633
58.05833 | 13.8731 | 27.23131 | 4.472456 | 43.39839 | 37.98472 | 32.40794 | 24.13858 | 32.87633
58.06667 | 13.8731 | 27.23131 | 4.472456 | 43.39839 | 37.98472 | 32.40794 | 24.37942 | 33.10934
58.075 | 13.8731 | 27.23131 | 4.472456 | 43.1736 | 37.98471 | 32.40794 | 24.13858 | 33.10934
58.08333 | 13.8731 | 27.23131 | 4.472456 | 43.1736 | 37.66555 | 32.40794 | 24.13858 | 33.10934
58.09167 | 14.05913 | 27.23131 | 4.472456 | 43.1736 | 37.66554 | 32.40794 | 24.37942 | 33.28459
58.1 | 14.05913 | 27.37798 | 4.472456 | 42.98143 | 37.66554 | 32.40794 | 24.37942 | 33.28459
58.10833 | 14.05913 | 27.37798 | 4.472456 | 42.98143 | 37.66553 | 32.40794 | 24.37942 | 33.28459
58.11667 | 14.05913 | 27.23131 | 4.641053 | 42.98143 | 37.66553 | 32.14502 | 24.37942 | 33.28459
58.125 | 14.24927 | 27.37798 | 4.472456 | 42.78974 | 37.66552 | 32.14502 | 24.13858 | 33.46027
58.13333 | 14.24927 | 27.37798 | 4.641053 | 42.78974 | 37.34772 | 32.14502 | 24.37942 | 33.46027
58.14167 | 14.24927 | 27.37798 | 4.472456 | 42.78974 | 37.34771 | 32.14502 | 24.37942 | 33.46027
58.15 | 14.43647 | 27.37798 | 4.641053 | 42.78974 | 37.34771 | 32.14502 | 24.37942 | 33.69517
58.15833 | 14.43647 | 27.37798 | 4.641053 | 42.59853 | 37.3477 | 32.14502 | 24.37942 | 33.69517
58.16667 | 14.43647 | 27.37798 | 4.641053 | 42.59853 | 37.00493 | 32.14502 | 24.37942 | 33.69517
58.175 | 14.43647 | 27.37798 | 4.641053 | 42.59853 | 37.00493 | 32.14502 | 24.37942 | 33.69517
58.18333 | 14.43647 | 27.37798 | 4.641053 | 42.59853 | 37.00492 | 31.88306 | 24.37942 | 33.87184
58.19167 | 14.43647 | 27.53547 | 4.641053 | 42.40778 | 37.00492 | 31.88306 | 24.62112 | 33.87184
58.2 | 14.6278 | 27.53547 | 4.641053 | 42.40778 | 37.00491 | 32.14502 | 24.37942 | 33.87184
58.20833 | 14.6278 | 27.53547 | 4.641053 | 42.40778 | 37.00491 | 32.14502 | 24.62112 | 33.87184
58.21667 | 14.6278 | 27.53547 | 4.641053 | 42.40778 | 36.6899 | 31.88306 | 24.37942 | 33.87184
58.225 | 14.6278 | 27.53547 | 4.641053 | 42.40778 | 36.68989 | 32.14502 | 24.37942 | 34.04894
58.23333 | 14.81618 | 27.53547 | 4.641053 | 42.40778 | 36.68989 | 32.14502 | 24.37942 | 34.04894
58.24167 | 14.81618 | 27.53547 | 4.641053 | 42.40778 | 36.68988 | 32.14502 | 24.62112 | 34.04894
58.25 | 14.81618 | 27.53547 | 4.641053 | 42.40778 | 37.00488 | 31.88306 | 24.62112 | 34.04894
58.25833 | 14.81618 | 27.69331 | 4.641053 | 42.21751 | 37.00488 | 32.14502 | 24.62112 | 34.04894
58.26667 | 14.81618 | 27.53547 | 4.641053 | 42.21751 | 36.68987 | 32.14502 | 24.62112 | 34.22647
58.275 | 15.00515 | 27.69331 | 4.641053 | 42.21751 | 36.68986 | 32.14502 | 24.62112 | 34.22647
58.28333 | 15.00515 | 27.69331 | 4.641053 | 42.21751 | 36.68986 | 32.14502 | 24.62112 | 34.46385
58.29167 | 15.00515 | 27.69331 | 4.641053 | 42.21751 | 36.68985 | 32.14502 | 24.62112 | 34.46385
58.3 | 15.00515 | 27.69331 | 4.641053 | 42.21751 | 36.68985 | 32.14502 | 24.62112 | 34.46385
58.30833 | 15.1947 | 27.69331 | 4.806107 | 42.21751 | 36.68984 | 32.14502 | 24.62112 | 34.46385
58.31667 | 15.00515 | 27.69331 | 4.641053 | 42.21751 | 36.68984 | 32.14502 | 24.86368 | 34.46385
58.325 | 15.1947 | 27.69331 | 4.641053 | 42.21751 | 36.68983 | 32.14502 | 24.62112 | 34.64239
58.33333 | 15.1947 | 27.69331 | 4.641053 | 42.21751 | 36.68983 | 32.14502 | 24.86368 | 34.64239
58.34167 | 15.1947 | 27.85152 | 4.806107 | 42.21751 | 36.37615 | 32.14502 | 24.86368 | 34.64239
58.35 | 15.1947 | 27.85152 | 4.641053 | 42.0277 | 36.68982 | 32.14502 | 24.62112 | 34.64239
58.35833 | 15.38485 | 27.85152 | 4.641053 | 42.21751 | 36.37614 | 32.14502 | 24.86368 | 34.64239
58.36667 | 15.38485 | 27.85152 | 4.641053 | 42.0277 | 36.37613 | 32.14502 | 24.86368 | 34.82137
58.375 | 15.38485 | 27.85152 | 4.806107 | 42.0277 | 36.37613 | 32.14502 | 24.86368 | 34.82137
58.38333 | 15.38485 | 27.85152 | 4.641053 | 42.0277 | 36.37612 | 32.14502 | 24.86368 | 34.82137
58.39167 | 15.38485 | 27.85152 | 4.806107 | 42.0277 | 36.37612 | 32.14502 | 24.86368 | 34.82137
58.4 | 15.57199 | 27.85152 | 4.806107 | 42.0277 | 36.37611 | 32.14502 | 24.86368 | 35.06069
58.40833 | 15.57199 | 27.85152 | 4.806107 | 42.0277 | 36.37611 | 32.14502 | 24.86368 | 34.82137
58.41667 | 15.57199 | 27.85152 | 4.806107 | 42.0277 | 36.06375 | 32.14502 | 24.86368 | 35.06069
58.425 | 15.57199 | 28.01008 | 4.806107 | 42.0277 | 36.3761 | 32.14502 | 24.86368 | 35.06069
58.43333 | 15.76332 | 28.01008 | 4.806107 | 42.0277 | 36.37609 | 32.14502 | 24.86368 | 35.06069
58.44167 | 15.76332 | 28.01008 | 4.806107 | 42.0277 | 36.37609 | 32.14502 | 25.1071 | 35.06069
58.45 | 15.76332 | 28.01008 | 4.806107 | 42.0277 | 36.37608 | 32.14502 | 25.1071 | 35.06069
58.45833 | 15.76332 | 28.01008 | 4.806107 | 42.0277 | 36.37608 | 32.14502 | 25.1071 | 35.24069
58.46667 | 15.76332 | 28.01008 | 4.806107 | 42.0277 | 36.37607 | 32.40794 | 25.1071 | 35.24069
58.475 | 15.76332 | 28.01008 | 4.641053 | 42.0277 | 36.37607 | 32.40794 | 25.1071 | 35.24069
58.48333 | 15.95163 | 28.15839 | 4.806107 | 41.83836 | 36.37606 | 32.14502 | 25.1071 | 35.24069
58.49167 | 15.95163 | 28.15839 | 4.806107 | 42.0277 | 36.37606 | 32.40794 | 25.1071 | 35.24069
58.5 | 15.95163 | 28.15839 | 4.806107 | 41.83836 | 36.37605 | 32.40794 | 25.1071 | 35.24069
58.50833 | 15.95163 | 28.15839 | 4.806107 | 42.0277 | 36.37605 | 32.40794 | 25.1071 | 35.42113
58.51667 | 15.95163 | 28.15839 | 4.806107 | 41.83836 | 36.37604 | 32.40794 | 25.1071 | 35.42113
58.525 | 15.95163 | 28.15839 | 4.806107 | 42.0277 | 36.37604 | 32.40794 | 25.1071 | 35.42113
58.53333 | 15.95163 | 28.15839 | 4.641053 | 42.0277 | 36.37603 | 32.40794 | 25.34812 | 35.42113
58.54167 | 16.14415 | 28.15839 | 4.641053 | 41.83836 | 36.06367 | 32.40794 | 25.34812 | 35.42113
58.55 | 16.14415 | 28.15839 | 4.806107 | 41.83836 | 36.37602 | 32.40794 | 25.34812 | 35.42113
58.55833 | 16.14415 | 28.15839 | 4.806107 | 41.83836 | 36.06366 | 32.40794 | 25.34812 | 35.60202
58.56667 | 16.14415 | 28.15839 | 4.806107 | 41.83836 | 36.06366 | 32.40794 | 25.34812 | 35.60202
58.575 | 16.33363 | 28.15839 | 4.806107 | 41.83836 | 36.06365 | 32.40794 | 25.34812 | 35.60202
58.58333 | 16.14415 | 28.15839 | 4.806107 | 41.83836 | 36.06365 | 32.40794 | 25.34812 | 35.60202
58.59167 | 16.33363 | 28.15839 | 4.806107 | 41.83836 | 36.376 | 32.40794 | 25.34812 | 35.60202
58.6 | 16.33363 | 28.15839 | 4.806107 | 41.83836 | 36.06364 | 32.40794 | 25.59 | 35.60202
58.60833 | 16.33363 | 28.31765 | 4.806107 | 41.83836 | 36.06363 | 32.67182 | 25.59 | 35.84389
58.61667 | 16.33363 | 28.31765 | 4.806107 | 41.83836 | 36.06363 | 32.67182 | 25.34812 | 35.60202
58.625 | 16.5237 | 28.31765 | 4.806107 | 41.83836 | 36.06362 | 32.67182 | 25.59 | 35.84389
58.63333 | 16.5237 | 28.31765 | 4.806107 | 41.83836 | 36.06362 | 32.67182 | 25.59 | 35.84389
58.64167 | 16.5237 | 28.31765 | 4.975673 | 41.83836 | 36.06361 | 32.67182 | 25.59 | 35.84389
58.65 | 16.5237 | 28.31765 | 4.975673 | 42.0277 | 36.06361 | 32.67182 | 25.59 | 35.84389
58.65833 | 16.5237 | 28.31765 | 4.806107 | 42.0277 | 36.0636 | 32.93667 | 25.34812 | 35.84389
58.66667 | 16.5237 | 28.47727 | 4.806107 | 42.0277 | 36.0636 | 32.67182 | 25.59 | 35.84389
58.675 | 16.5237 | 28.31765 | 4.975673 | 41.83836 | 36.06359 | 32.67182 | 25.59 | 35.84389
58.68333 | 16.71436 | 28.47727 | 4.806107 | 41.83836 | 36.06359 | 32.93667 | 25.59 | 36.02581
58.69167 | 16.71436 | 28.47727 | 4.806107 | 42.0277 | 36.06358 | 32.67182 | 25.59 | 36.02581
58.7 | 16.5237 | 28.31765 | 4.975673 | 42.0277 | 36.06358 | 32.67182 | 25.59 | 36.02581
58.70833 | 16.71436 | 28.47727 | 4.806107 | 41.83836 | 36.06358 | 32.93667 | 25.59 | 36.20818
58.71667 | 16.71436 | 28.47727 | 4.806107 | 42.0277 | 36.06357 | 32.93667 | 25.59 | 36.02581
58.725 | 16.71436 | 28.47727 | 4.975673 | 41.83836 | 36.06357 | 32.93667 | 25.59 | 36.20818
58.73333 | 16.90561 | 28.47727 | 4.975673 | 41.83836 | 36.06356 | 32.93667 | 25.59 | 36.20818
58.74167 | 16.90561 | 28.47727 | 4.975673 | 42.0277 | 36.06356 | 32.93667 | 25.59 | 36.20818
58.75 | 16.90561 | 28.47727 | 4.806107 | 42.0277 | 36.06355 | 32.93667 | 25.83272 | 36.20818
58.75833 | 16.90561 | 28.63726 | 4.975673 | 42.0277 | 36.06355 | 32.93667 | 25.83272 | 36.39101
58.76667 | 16.90561 | 28.63726 | 4.975673 | 42.0277 | 36.06354 | 32.93667 | 25.83272 | 36.20818
58.775 | 16.90561 | 28.63726 | 4.975673 | 42.0277 | 36.06354 | 32.93667 | 25.83272 | 36.39101
58.78333 | 16.90561 | 28.63726 | 4.975673 | 41.83836 | 36.06353 | 32.93667 | 25.83272 | 36.20818
58.79167 | 16.90561 | 28.63726 | 4.975673 | 42.0277 | 36.06353 | 32.93667 | 25.83272 | 36.39101
58.8 | 17.09377 | 28.63726 | 4.975673 | 41.83836 | 36.06352 | 32.93667 | 25.83272 | 36.39101
58.80833 | 17.09377 | 28.63726 | 4.975673 | 42.0277 | 36.06352 | 32.93667 | 25.83272 | 36.39101
58.81667 | 17.09377 | 28.63726 | 4.975673 | 42.0277 | 36.37587 | 32.93667 | 25.83272 | 36.39101
58.825 | 17.09377 | 28.63726 | 4.975673 | 42.0277 | 36.37586 | 32.93667 | 25.83272 | 36.39101
58.83333 | 17.09377 | 28.63726 | 4.975673 | 41.83836 | 36.37586 | 32.93667 | 26.07631 | 36.39101
58.84167 | 17.09377 | 28.63726 | 4.975673 | 42.0277 | 36.37585 | 32.93667 | 26.07631 | 36.39101
58.85 | 17.09377 | 28.63726 | 5.141676 | 42.0277 | 36.37585 | 32.93667 | 25.83272 | 36.39101
58.85833 | 17.09377 | 28.78691 | 4.975673 | 42.0277 | 36.37584 | 32.93667 | 26.07631 | 36.63547
58.86667 | 17.2862 | 28.63726 | 4.975673 | 42.0277 | 36.37584 | 33.20248 | 26.07631 | 36.63547
58.875 | 17.2862 | 28.63726 | 4.975673 | 42.0277 | 36.37583 | 33.20248 | 26.07631 | 36.63547
58.88333 | 17.2862 | 28.78691 | 5.141676 | 42.0277 | 36.37583 | 33.20248 | 26.07631 | 36.63547
58.89167 | 17.2862 | 28.78691 | 5.141676 | 42.0277 | 36.37582 | 33.20248 | 26.07631 | 36.63547
58.9 | 17.2862 | 28.78691 | 4.975673 | 42.0277 | 36.37582 | 33.20248 | 26.07631 | 36.63547
58.90833 | 17.2862 | 28.78691 | 4.975673 | 42.0277 | 36.37582 | 32.93667 | 26.32076 | 36.63547
58.91667 | 17.47551 | 28.78691 | 4.975673 | 42.0277 | 36.37581 | 33.20248 | 26.32076 | 36.63547
58.925 | 17.47551 | 28.78691 | 4.975673 | 42.0277 | 36.37581 | 33.20248 | 26.07631 | 36.63547
58.93333 | 17.47551 | 28.78691 | 4.975673 | 42.0277 | 36.3758 | 33.20248 | 26.32076 | 36.81935
58.94167 | 17.47551 | 28.78691 | 4.975673 | 42.0277 | 36.3758 | 33.20248 | 26.32076 | 36.81935
58.95 | 17.47551 | 28.9476 | 4.975673 | 42.0277 | 36.37579 | 33.20248 | 26.32076 | 36.81935
58.95833 | 17.66914 | 28.78691 | 4.975673 | 42.0277 | 36.37579 | 33.20248 | 26.56275 | 36.81935
58.96667 | 17.66914 | 28.78691 | 4.975673 | 42.0277 | 36.37578 | 33.20248 | 26.32076 | 36.81935
58.975 | 17.47551 | 28.9476 | 4.975673 | 42.0277 | 36.37578 | 33.46928 | 26.32076 | 36.81935
58.98333 | 17.66914 | 28.78691 | 4.975673 | 42.0277 | 36.37577 | 33.20248 | 26.32076 | 36.81935
58.99167 | 17.66914 | 28.78691 | 4.975673 | 42.0277 | 36.37577 | 33.20248 | 26.56275 | 36.81935
59 | 17.66914 | 28.9476 | 4.975673 | 42.0277 | 36.37576 | 33.46928 | 26.56275 | 36.81935
59.00833 | 17.66914 | 28.9476 | 4.975673 | 42.0277 | 36.37576 | 33.46928 | 26.32076 | 36.81935
59.01667 | 17.66914 | 28.9476 | 5.141676 | 42.0277 | 36.37575 | 33.46928 | 26.56275 | 37.00369
59.025 | 17.66914 | 28.9476 | 5.141676 | 42.0277 | 36.37575 | 33.20248 | 26.56275 | 36.81935
59.03333 | 17.85963 | 28.9476 | 5.141676 | 42.0277 | 36.37574 | 33.46928 | 26.56275 | 37.00369
59.04167 | 17.85963 | 28.9476 | 5.141676 | 42.0277 | 36.37574 | 33.46928 | 26.80559 | 37.00369
59.05 | 17.85963 | 28.9476 | 5.141676 | 42.0277 | 36.37573 | 33.46928 | 26.56275 | 37.00369
59.05833 | 17.85963 | 29.10866 | 5.141676 | 42.0277 | 36.6894 | 33.20248 | 26.56275 | 37.00369
59.06667 | 17.85963 | 28.9476 | 5.141676 | 42.0277 | 36.37572 | 33.46928 | 26.56275 | 37.00369
59.075 | 17.85963 | 29.10866 | 5.141676 | 42.0277 | 36.37572 | 33.46928 | 26.56275 | 37.00369
59.08333 | 17.85963 | 29.10866 | 5.141676 | 42.0277 | 36.37571 | 33.46928 | 26.56275 | 37.18848
59.09167 | 18.05071 | 29.10866 | 5.141676 | 42.21751 | 36.68939 | 33.46928 | 26.56275 | 37.00369
59.1 | 17.85963 | 29.10866 | 5.312217 | 42.0277 | 36.3757 | 33.46928 | 26.56275 | 37.18848
59.10833 | 18.05071 | 29.10866 | 5.141676 | 42.0277 | 36.68938 | 33.46928 | 26.56275 | 37.00369
59.11667 | 17.85963 | 29.10866 | 5.141676 | 42.0277 | 36.68937 | 33.73705 | 26.56275 | 37.18848
59.125 | 18.05071 | 29.10866 | 5.141676 | 42.0277 | 36.68937 | 33.73705 | 26.80559 | 37.18848
59.13333 | 18.05071 | 29.10866 | 5.141676 | 42.0277 | 36.37568 | 33.73705 | 26.80559 | 37.18848
59.14167 | 18.05071 | 29.10866 | 5.312217 | 42.21751 | 36.37568 | 33.46928 | 26.80559 | 37.37373
59.15 | 18.05071 | 29.10866 | 5.141676 | 42.0277 | 36.37567 | 33.73705 | 26.80559 | 37.18848
59.15833 | 18.05071 | 29.10866 | 5.141676 | 42.0277 | 36.37567 | 33.73705 | 26.80559 | 37.18848
59.16667 | 18.05071 | 29.10866 | 5.141676 | 42.0277 | 36.37566 | 33.73705 | 26.80559 | 37.37373
59.175 | 18.05071 | 29.10866 | 5.141676 | 42.0277 | 36.37566 | 33.73705 | 26.80559 | 37.37373
59.18333 | 18.05071 | 29.10866 | 5.312217 | 42.0277 | 36.37565 | 33.73705 | 27.04929 | 37.37373
59.19167 | 18.24237 | 29.10866 | 5.312217 | 42.21751 | 36.37565 | 33.73705 | 26.80559 | 37.37373
59.2 | 18.24237 | 29.25931 | 5.312217 | 42.0277 | 36.37565 | 33.73705 | 27.04929 | 37.37373
59.20833 | 18.24237 | 29.25931 | 5.312217 | 42.21751 | 36.68932 | 33.73705 | 26.80559 | 37.37373
59.21667 | 18.24237 | 29.25931 | 5.312217 | 42.0277 | 36.37564 | 33.73705 | 26.80559 | 37.37373
59.225 | 18.24237 | 29.25931 | 5.312217 | 42.21751 | 36.68931 | 33.73705 | 27.04929 | 37.37373
59.23333 | 18.24237 | 29.25931 | 5.312217 | 42.21751 | 36.6893 | 33.97217 | 27.04929 | 37.62145
59.24167 | 18.43463 | 29.25931 | 5.141676 | 42.0277 | 36.6893 | 33.73705 | 27.04929 | 37.37373
59.25 | 18.43463 | 29.25931 | 5.312217 | 42.21751 | 36.68929 | 33.73705 | 27.04929 | 37.37373
59.25833 | 18.43463 | 29.25931 | 5.312217 | 42.21751 | 36.68929 | 33.73705 | 27.04929 | 37.62145
59.26667 | 18.43463 | 29.25931 | 5.312217 | 42.21751 | 36.68928 | 33.73705 | 27.04929 | 37.62145
59.275 | 18.43463 | 29.42108 | 5.312217 | 42.21751 | 36.68928 | 33.73705 | 27.04929 | 37.62145
59.28333 | 18.43463 | 29.25931 | 5.312217 | 42.21751 | 36.68927 | 33.73705 | 27.04929 | 37.62145
59.29167 | 18.62748 | 29.25931 | 5.312217 | 42.21751 | 36.68927 | 33.73705 | 27.04929 | 37.62145
59.3 | 18.43463 | 29.25931 | 5.312217 | 42.21751 | 37.00427 | 33.73705 | 27.04929 | 37.62145
59.30833 | 18.62748 | 29.42108 | 5.312217 | 42.21751 | 36.68926 | 33.97217 | 27.04929 | 37.62145
59.31667 | 18.43463 | 29.42108 | 5.312217 | 42.21751 | 37.00426 | 33.97217 | 27.04929 | 37.62145
59.325 | 18.62748 | 29.42108 | 5.312217 | 42.21751 | 37.00426 | 33.97217 | 27.29384 | 37.62145
59.33333 | 18.62748 | 29.42108 | 5.312217 | 42.21751 | 36.68924 | 33.97217 | 27.04929 | 37.62145
59.34167 | 18.62748 | 29.42108 | 5.312217 | 42.21751 | 36.68924 | 33.97217 | 27.04929 | 37.62145
59.35 | 18.62748 | 29.42108 | 5.312217 | 42.21751 | 36.68923 | 33.97217 | 27.04929 | 37.62145
59.35833 | 18.62748 | 29.42108 | 5.312217 | 42.21751 | 36.68923 | 33.97217 | 27.04929 | 37.62145
59.36667 | 18.81713 | 29.42108 | 5.312217 | 42.21751 | 36.68923 | 33.97217 | 27.29384 | 37.80777
59.375 | 18.62748 | 29.42108 | 5.312217 | 42.21751 | 36.68922 | 33.97217 | 27.04929 | 37.80777
59.38333 | 18.62748 | 29.42108 | 5.312217 | 42.21751 | 36.68922 | 33.97217 | 27.29384 | 37.80777
59.39167 | 18.81713 | 29.42108 | 5.312217 | 42.21751 | 37.00422 | 33.97217 | 27.29384 | 37.80777
59.4 | 18.81713 | 29.42108 | 5.312217 | 42.21751 | 37.00421 | 33.97217 | 27.04929 | 37.80777
59.40833 | 18.81713 | 29.58323 | 5.312217 | 42.21751 | 36.6892 | 33.97217 | 27.29384 | 37.80777
59.41667 | 18.81713 | 29.42108 | 5.312217 | 42.21751 | 37.0042 | 33.97217 | 27.29384 | 37.80777
59.425 | 18.81713 | 29.58323 | 5.312217 | 42.21751 | 37.0042 | 33.97217 | 27.53925 | 37.80777
59.43333 | 18.81713 | 29.58323 | 5.312217 | 42.21751 | 37.00419 | 33.97217 | 27.53925 | 37.80777
59.44167 | 18.81713 | 29.58323 | 5.312217 | 42.21751 | 37.00419 | 33.97217 | 27.53925 | 37.80777
59.45 | 18.81713 | 29.58323 | 5.312217 | 42.21751 | 37.00418 | 33.97217 | 27.53925 | 37.80777
59.45833 | 18.81713 | 29.58323 | 5.312217 | 42.21751 | 37.00418 | 33.97217 | 27.53925 | 37.99457
59.46667 | 18.81713 | 29.58323 | 5.312217 | 42.21751 | 36.68917 | 34.2418 | 27.53925 | 37.99457
59.475 | 19.01116 | 29.58323 | 5.312217 | 42.21751 | 37.00417 | 34.2418 | 27.53925 | 37.99457
59.48333 | 19.01116 | 29.58323 | 5.312217 | 42.21751 | 37.00416 | 34.2418 | 27.53925 | 37.99457
59.49167 | 19.01116 | 29.58323 | 5.479178 | 42.40778 | 37.00416 | 34.2418 | 27.53925 | 37.99457
59.5 | 19.01116 | 29.58323 | 5.312217 | 42.21751 | 37.00415 | 34.2418 | 27.78215 | 37.99457
59.50833 | 19.01116 | 29.58323 | 5.479178 | 42.21751 | 37.00415 | 33.97217 | 27.53925 | 37.99457
59.51667 | 19.01116 | 29.58323 | 5.312217 | 42.21751 | 37.00414 | 34.2418 | 27.53925 | 37.99457
59.525 | 19.01116 | 29.58323 | 5.479178 | 42.21751 | 36.68913 | 34.2418 | 27.53925 | 37.99457
59.53333 | 19.01116 | 29.73489 | 5.312217 | 42.40778 | 37.00413 | 34.2418 | 27.53925 | 37.99457
59.54167 | 19.20198 | 29.73489 | 5.479178 | 42.21751 | 37.00413 | 34.2418 | 27.53925 | 37.99457
59.55 | 19.20198 | 29.73489 | 5.479178 | 42.40778 | 37.00412 | 34.2418 | 27.53925 | 37.99457
59.55833 | 19.20198 | 29.73489 | 5.479178 | 42.21751 | 37.00412 | 34.2418 | 27.53925 | 37.99457
59.56667 | 19.20198 | 29.73489 | 5.479178 | 42.40778 | 37.00411 | 34.2418 | 27.53925 | 38.18183
59.575 | 19.20198 | 29.58323 | 5.479178 | 42.40778 | 37.00411 | 34.2418 | 27.53925 | 38.18183
59.58333 | 19.20198 | 29.58323 | 5.479178 | 42.40778 | 37.00411 | 34.2418 | 27.78215 | 38.18183
59.59167 | 19.20198 | 29.73489 | 5.312217 | 42.40778 | 37.34687 | 34.2418 | 27.53925 | 38.18183
59.6 | 19.20198 | 29.73489 | 5.479178 | 42.40778 | 37.0041 | 34.2418 | 27.53925 | 38.18183
59.60833 | 19.20198 | 29.73489 | 5.479178 | 42.40778 | 37.00409 | 34.2418 | 27.78215 | 38.18183
59.61667 | 19.20198 | 29.73489 | 5.479178 | 42.40778 | 37.34685 | 34.2418 | 27.78215 | 38.18183
59.625 | 19.20198 | 29.73489 | 5.479178 | 42.40778 | 37.34685 | 34.51243 | 27.78215 | 38.18183
59.63333 | 19.20198 | 29.73489 | 5.479178 | 42.40778 | 37.00408 | 34.2418 | 27.78215 | 38.18183
59.64167 | 19.39337 | 29.73489 | 5.479178 | 42.40778 | 37.00407 | 34.2418 | 27.78215 | 38.18183
59.65 | 19.20198 | 29.73489 | 5.479178 | 42.40778 | 37.00407 | 34.2418 | 27.78215 | 38.36955
59.65833 | 19.39337 | 29.73489 | 5.479178 | 42.40778 | 37.00406 | 34.2418 | 27.53925 | 38.36955
59.66667 | 19.39337 | 29.73489 | 5.479178 | 42.40778 | 37.00406 | 34.51243 | 27.78215 | 38.36955
59.675 | 19.39337 | 29.73489 | 5.479178 | 42.40778 | 37.00405 | 34.2418 | 27.78215 | 38.36955
59.68333 | 19.39337 | 29.73489 | 5.479178 | 42.40778 | 37.34681 | 34.51243 | 27.78215 | 38.36955
59.69167 | 19.39337 | 29.73489 | 5.479178 | 42.40778 | 37.34681 | 34.2418 | 27.78215 | 38.36955
59.7 | 19.58535 | 29.89776 | 5.479178 | 42.40778 | 37.3468 | 34.51243 | 27.78215 | 38.36955
59.70833 | 19.39337 | 29.73489 | 5.479178 | 42.40778 | 37.3468 | 34.51243 | 27.78215 | 38.36955
59.71667 | 19.39337 | 29.73489 | 5.479178 | 42.40778 | 37.34679 | 34.51243 | 27.78215 | 38.36955
59.725 | 19.39337 | 29.89776 | 5.479178 | 42.40778 | 37.34679 | 34.51243 | 28.0259 | 38.36955
59.73333 | 19.58535 | 29.89776 | 5.312217 | 42.40778 | 37.34678 | 34.2418 | 28.0259 | 38.36955
59.74167 | 19.58535 | 29.89776 | 5.479178 | 42.40778 | 37.34678 | 34.51243 | 28.0259 | 38.36955
59.75 | 19.58535 | 29.89776 | 5.312217 | 42.40778 | 37.34677 | 34.51243 | 28.0259 | 38.36955
59.75833 | 19.58535 | 29.89776 | 5.312217 | 42.40778 | 37.66457 | 34.51243 | 28.0259 | 38.36955
59.76667 | 19.77792 | 29.89776 | 5.479178 | 42.40778 | 37.66457 | 34.51243 | 28.0259 | 38.36955
59.775 | 19.58535 | 29.89776 | 5.479178 | 42.40778 | 37.34676 | 34.51243 | 28.0259 | 38.36955
59.78333 | 19.77792 | 29.89776 | 5.479178 | 42.40778 | 37.34676 | 34.51243 | 27.78215 | 38.36955
59.79167 | 19.58535 | 29.89776 | 5.479178 | 42.40778 | 37.34675 | 34.51243 | 28.0259 | 38.36955
59.8 | 19.77792 | 29.89776 | 5.479178 | 42.40778 | 37.34675 | 34.51243 | 28.0259 | 38.36955
59.80833 | 19.77792 | 29.89776 | 5.646614 | 42.40778 | 37.34674 | 34.51243 | 28.0259 | 38.55775
59.81667 | 19.77792 | 29.89776 | 5.646614 | 42.40778 | 37.34674 | 34.78406 | 28.0259 | 38.36955
59.825 | 19.77792 | 29.89776 | 5.479178 | 42.40778 | 37.34673 | 34.51243 | 28.0259 | 38.55775
59.83333 | 19.77792 | 30.0501 | 5.646614 | 42.59853 | 37.34673 | 34.51243 | 28.0259 | 38.55775
59.84167 | 19.77792 | 29.89776 | 5.479178 | 42.59853 | 37.34672 | 34.51243 | 28.0259 | 38.55775
59.85 | 19.77792 | 30.0501 | 5.646614 | 42.40778 | 37.66452 | 34.51243 | 28.0259 | 38.55775
59.85833 | 19.77792 | 29.89776 | 5.479178 | 42.59853 | 37.66451 | 34.51243 | 28.0259 | 38.55775
59.86667 | 19.97108 | 30.0501 | 5.479178 | 42.59853 | 37.66451 | 34.51243 | 28.0259 | 38.55775
59.875 | 19.77792 | 30.0501 | 5.479178 | 42.59853 | 37.6645 | 34.51243 | 28.0259 | 38.55775
59.88333 | 19.77792 | 30.0501 | 5.479178 | 42.59853 | 37.6645 | 34.78406 | 28.0259 | 38.55775
59.89167 | 19.77792 | 30.0501 | 5.479178 | 42.59853 | 37.66449 | 34.78406 | 28.0259 | 38.55775
59.9 | 19.77792 | 30.0501 | 5.479178 | 42.59853 | 37.66449 | 34.78406 | 28.0259 | 38.55775
59.90833 | 19.97108 | 30.0501 | 5.479178 | 42.59853 | 37.66448 | 34.78406 | 28.0259 | 38.80941
59.91667 | 19.97108 | 30.0501 | 5.646614 | 42.59853 | 37.66448 | 34.78406 | 28.0259 | 38.80941
59.925 | 19.97108 | 30.0501 | 5.479178 | 42.59853 | 37.34667 | 34.78406 | 28.0259 | 38.80941
59.93333 | 19.97108 | 30.0501 | 5.646614 | 42.59853 | 37.66447 | 34.78406 | 28.0259 | 38.80941
59.94167 | 19.97108 | 30.0501 | 5.479178 | 42.59853 | 37.66447 | 34.78406 | 28.2705 | 38.80941
59.95 | 19.97108 | 30.0501 | 5.646614 | 42.59853 | 37.34666 | 34.78406 | 28.0259 | 38.80941
59.95833 | 19.97108 | 30.0501 | 5.479178 | 42.59853 | 37.66446 | 34.78406 | 28.2705 | 38.80941
59.96667 | 19.97108 | 30.0501 | 5.646614 | 42.59853 | 37.34665 | 34.78406 | 28.2705 | 38.80941
59.975 | 19.97108 | 30.0501 | 5.646614 | 42.59853 | 37.66445 | 34.78406 | 28.2705 | 38.80941
59.98333 | 19.97108 | 30.21369 | 5.646614 | 42.59853 | 37.66444 | 34.78406 | 28.2705 | 38.80941
59.99167 | 19.97108 | 30.21369 | 5.646614 | 42.59853 | 37.66444 | 34.78406 | 28.0259 | 38.80941
60 | 19.97108 | 30.21369 | 5.646614 | 42.59853 | 37.66443 | 34.78406 | 28.2705 | 38.80941
60.00833 | 20.16483 | 30.21369 | 5.646614 | 42.59853 | 37.66443 | 34.78406 | 28.2705 | 38.80941
60.01667 | 20.16483 | 30.21369 | 5.646614 | 42.78974 | 37.66442 | 34.78406 | 28.2705 | 38.80941
60.025 | 20.16483 | 30.21369 | 5.646614 | 42.78974 | 37.66442 | 34.78406 | 28.2705 | 38.80941
60.03333 | 20.16483 | 30.21369 | 5.646614 | 42.59853 | 37.66441 | 34.78406 | 28.51595 | 38.80941
60.04167 | 20.16483 | 30.21369 | 5.646614 | 42.59853 | 37.98357 | 34.78406 | 28.2705 | 38.80941
60.05 | 20.16483 | 30.21369 | 5.814529 | 42.59853 | 37.6644 | 34.78406 | 28.2705 | 38.99872
60.05833 | 20.16483 | 30.21369 | 5.646614 | 42.59853 | 37.6644 | 35.0567 | 28.51595 | 38.80941
60.06667 | 20.16483 | 30.21369 | 5.646614 | 42.78974 | 37.66439 | 34.78406 | 28.51595 | 38.99872
60.075 | 20.16483 | 30.21369 | 5.646614 | 42.59853 | 37.66439 | 34.78406 | 28.2705 | 38.99872
60.08333 | 20.16483 | 30.21369 | 5.646614 | 42.78974 | 37.98354 | 35.0567 | 28.51595 | 38.99872
60.09167 | 20.16483 | 30.21369 | 5.646614 | 42.59853 | 37.66438 | 34.78406 | 28.51595 | 38.99872
60.1 | 20.35917 | 30.36672 | 5.646614 | 42.78974 | 37.98353 | 34.78406 | 28.51595 | 38.99872
60.10833 | 20.35917 | 30.21369 | 5.814529 | 42.78974 | 37.98353 | 34.78406 | 28.51595 | 38.99872
60.11667 | 20.35917 | 30.21369 | 5.814529 | 42.78974 | 37.98352 | 35.0567 | 28.51595 | 38.99872
60.125 | 20.35917 | 30.21369 | 5.646614 | 42.78974 | 37.98352 | 35.0567 | 28.51595 | 38.99872
60.13333 | 20.35917 | 30.36672 | 5.646614 | 42.78974 | 37.98351 | 35.0567 | 28.51595 | 38.99872
60.14167 | 20.35917 | 30.21369 | 5.814529 | 42.59853 | 37.98351 | 34.78406 | 28.51595 | 38.99872
60.15 | 20.35917 | 30.21369 | 5.814529 | 42.78974 | 37.9835 | 35.0567 | 28.75884 | 38.99872
60.15833 | 20.35917 | 30.36672 | 5.814529 | 42.78974 | 37.9835 | 35.0567 | 28.75884 | 38.99872
60.16667 | 20.35917 | 30.21369 | 5.646614 | 42.78974 | 37.98349 | 35.0567 | 28.51595 | 38.99872
60.175 | 20.55021 | 30.36672 | 5.814529 | 42.78974 | 37.98349 | 35.0567 | 28.51595 | 39.18849
60.18333 | 20.55021 | 30.36672 | 5.814529 | 42.59853 | 37.98348 | 35.0567 | 28.75884 | 39.18849
60.19167 | 20.35917 | 30.36672 | 5.814529 | 42.78974 | 37.98348 | 35.0567 | 28.75884 | 39.18849
60.2 | 20.55021 | 30.36672 | 5.646614 | 42.78974 | 37.98347 | 35.0567 | 28.75884 | 39.18849
60.20833 | 20.55021 | 30.36672 | 5.814529 | 42.78974 | 37.98347 | 35.0567 | 28.51595 | 39.18849
60.21667 | 20.55021 | 30.36672 | 5.646614 | 42.78974 | 37.98346 | 35.0567 | 28.51595 | 39.18849
60.225 | 20.35917 | 30.36672 | 5.646614 | 42.78974 | 37.98346 | 35.0567 | 28.51595 | 39.18849
60.23333 | 20.55021 | 30.36672 | 5.814529 | 42.78974 | 37.98345 | 35.0567 | 28.75884 | 39.18849
60.24167 | 20.55021 | 30.36672 | 5.814529 | 42.78974 | 38.30397 | 35.0567 | 28.51595 | 39.18849
60.25 | 20.55021 | 30.53104 | 5.814529 | 42.78974 | 38.30397 | 35.0567 | 28.51595 | 39.18849
60.25833 | 20.55021 | 30.53104 | 5.646614 | 42.78974 | 38.30396 | 35.0567 | 28.51595 | 39.18849
60.26667 | 20.55021 | 30.36672 | 5.646614 | 42.78974 | 38.30396 | 35.0567 | 28.51595 | 39.18849
60.275 | 20.55021 | 30.36672 | 5.814529 | 42.98143 | 38.30395 | 35.0567 | 28.51595 | 39.18849
60.28333 | 20.74574 | 30.36672 | 5.814529 | 42.78974 | 38.30395 | 35.0567 | 28.51595 | 39.18849
60.29167 | 20.74574 | 30.36672 | 5.814529 | 42.78974 | 38.30394 | 35.0567 | 28.51595 | 39.18849
60.3 | 20.74574 | 30.53104 | 5.814529 | 42.78974 | 37.98341 | 35.0567 | 28.51595 | 39.18849
60.30833 | 20.74574 | 30.36672 | 5.814529 | 42.78974 | 37.98341 | 35.0567 | 28.51595 | 39.37875
60.31667 | 20.74574 | 30.36672 | 5.982923 | 42.78974 | 37.9834 | 35.0567 | 28.51595 | 39.37875
60.325 | 20.74574 | 30.53104 | 5.814529 | 42.98143 | 37.9834 | 35.0567 | 28.75884 | 39.37875
60.33333 | 20.74574 | 30.53104 | 5.814529 | 42.98143 | 37.9834 | 35.0567 | 28.75884 | 39.37875
60.34167 | 20.74574 | 30.53104 | 5.814529 | 42.78974 | 37.98339 | 35.0567 | 28.75884 | 39.37875
60.35 | 20.74574 | 30.53104 | 5.982923 | 42.98143 | 37.98339 | 35.0567 | 28.75884 | 39.37875
60.35833 | 20.74574 | 30.53104 | 5.814529 | 42.78974 | 37.98338 | 35.2961 | 28.75884 | 39.37875
60.36667 | 20.74574 | 30.68474 | 5.814529 | 42.98143 | 37.98338 | 35.0567 | 28.75884 | 39.37875
60.375 | 20.74574 | 30.53104 | 5.814529 | 42.98143 | 37.98337 | 35.0567 | 28.75884 | 39.37875
60.38333 | 20.74574 | 30.53104 | 5.814529 | 42.98143 | 37.98337 | 35.0567 | 28.51595 | 39.37875
60.39167 | 20.74574 | 30.68474 | 5.814529 | 42.98143 | 37.98336 | 35.2961 | 28.75884 | 39.37875
60.4 | 20.74574 | 30.53104 | 5.814529 | 42.98143 | 37.98336 | 35.2961 | 28.75884 | 39.37875
60.40833 | 20.74574 | 30.68474 | 5.814529 | 42.98143 | 38.30387 | 35.0567 | 28.75884 | 39.37875
60.41667 | 20.93794 | 30.53104 | 5.814529 | 42.98143 | 38.30387 | 35.2961 | 28.75884 | 39.37875
60.425 | 20.93794 | 30.53104 | 5.814529 | 42.98143 | 38.30386 | 35.2961 | 28.75884 | 39.37875
60.43333 | 20.93794 | 30.53104 | 5.982923 | 42.98143 | 38.30386 | 35.2961 | 28.75884 | 39.37875
60.44167 | 20.74574 | 30.53104 | 5.982923 | 42.98143 | 38.30385 | 35.2961 | 29.00601 | 39.37875
60.45 | 20.93794 | 30.68474 | 5.814529 | 42.98143 | 38.30385 | 35.2961 | 29.00601 | 39.37875
60.45833 | 20.93794 | 30.68474 | 5.982923 | 42.98143 | 38.30384 | 35.2961 | 29.00601 | 39.37875
60.46667 | 20.93794 | 30.68474 | 5.814529 | 42.98143 | 38.30384 | 35.2961 | 28.75884 | 39.37875
60.475 | 20.74574 | 30.68474 | 5.982923 | 42.98143 | 38.30383 | 35.2961 | 28.75884 | 39.37875
60.48333 | 20.93794 | 30.68474 | 5.982923 | 42.98143 | 38.30383 | 35.2961 | 28.75884 | 39.56948
60.49167 | 21.13073 | 30.53104 | 5.982923 | 42.98143 | 38.30383 | 35.2961 | 28.75884 | 39.56948
60.5 | 20.93794 | 30.68474 | 5.982923 | 42.98143 | 38.30382 | 35.2961 | 28.75884 | 39.37875
60.50833 | 20.93794 | 30.68474 | 5.982923 | 42.98143 | 38.30382 | 35.0567 | 29.00601 | 39.37875
60.51667 | 20.93794 | 30.68474 | 5.814529 | 42.98143 | 38.30381 | 35.2961 | 29.00601 | 39.56948
60.525 | 20.93794 | 30.68474 | 5.982923 | 42.98143 | 38.6257 | 35.2961 | 29.00601 | 39.56948
60.53333 | 20.93794 | 30.68474 | 5.982923 | 42.98143 | 38.6257 | 35.2961 | 28.75884 | 39.37875
60.54167 | 21.13073 | 30.68474 | 5.982923 | 42.98143 | 38.62569 | 35.2961 | 28.75884 | 39.56948
60.55 | 21.13073 | 30.68474 | 5.814529 | 43.1736 | 38.62569 | 35.2961 | 28.75884 | 39.56948
60.55833 | 20.93794 | 30.68474 | 5.814529 | 43.1736 | 38.62568 | 35.2961 | 28.75884 | 39.56948
60.56667 | 21.13073 | 30.68474 | 5.982923 | 42.98143 | 38.30378 | 35.2961 | 29.00601 | 39.56948
60.575 | 20.93794 | 30.8498 | 5.982923 | 42.98143 | 38.62567 | 35.2961 | 29.00601 | 39.56948
60.58333 | 21.13073 | 30.68474 | 5.982923 | 42.98143 | 38.62567 | 35.57065 | 29.25059 | 39.56948
60.59167 | 21.3241 | 30.68474 | 5.982923 | 42.98143 | 38.62566 | 35.2961 | 29.25059 | 39.56948
60.6 | 21.13073 | 30.68474 | 5.814529 | 43.1736 | 38.62566 | 35.2961 | 29.25059 | 39.56948
60.60833 | 21.13073 | 30.8498 | 5.982923 | 42.98143 | 38.62565 | 35.2961 | 29.25059 | 39.56948
60.61667 | 21.3241 | 30.8498 | 5.982923 | 43.1736 | 38.62565 | 35.2961 | 29.25059 | 39.56948
60.625 | 21.3241 | 30.8498 | 5.814529 | 43.1736 | 38.62564 | 35.2961 | 29.25059 | 39.56948
60.63333 | 21.13073 | 30.8498 | 5.814529 | 43.1736 | 38.62564 | 35.2961 | 29.25059 | 39.56948
60.64167 | 21.3241 | 30.8498 | 5.982923 | 43.1736 | 38.62563 | 35.2961 | 29.25059 | 39.76069
60.65 | 21.3241 | 30.8498 | 5.982923 | 43.1736 | 38.62563 | 35.2961 | 29.00601 | 39.76069
60.65833 | 21.3241 | 30.8498 | 5.814529 | 42.98143 | 38.62562 | 35.2961 | 29.00601 | 39.76069
60.66667 | 21.3241 | 30.8498 | 5.982923 | 43.1736 | 38.62562 | 35.57065 | 29.00601 | 39.56948
60.675 | 21.3241 | 30.8498 | 5.814529 | 43.1736 | 38.62561 | 35.2961 | 29.25059 | 39.56948
60.68333 | 21.3241 | 30.8498 | 5.814529 | 43.1736 | 38.62561 | 35.57065 | 29.25059 | 39.56948
60.69167 | 21.3241 | 30.8498 | 5.814529 | 43.1736 | 38.6256 | 35.57065 | 29.25059 | 39.76069
60.7 | 21.3241 | 30.8498 | 5.982923 | 43.1736 | 38.6256 | 35.57065 | 29.25059 | 39.76069
60.70833 | 21.3241 | 30.8498 | 5.814529 | 43.1736 | 38.62559 | 35.57065 | 29.25059 | 39.76069
60.71667 | 21.51806 | 30.8498 | 5.982923 | 43.1736 | 38.62559 | 35.57065 | 29.25059 | 39.76069
60.725 | 21.3241 | 30.8498 | 5.982923 | 43.1736 | 38.62558 | 35.57065 | 29.25059 | 39.76069
60.73333 | 21.3241 | 30.8498 | 5.982923 | 43.1736 | 38.62558 | 35.57065 | 29.25059 | 39.76069
60.74167 | 21.3241 | 30.8498 | 5.982923 | 43.1736 | 38.62557 | 35.57065 | 29.25059 | 39.76069
60.75 | 21.3241 | 30.8498 | 5.814529 | 43.1736 | 38.62557 | 35.57065 | 29.25059 | 39.76069
60.75833 | 21.3241 | 30.8498 | 5.982923 | 43.1736 | 38.62556 | 35.57065 | 29.25059 | 39.76069
60.76667 | 21.3241 | 31.00419 | 5.982923 | 43.1736 | 38.62556 | 35.57065 | 29.25059 | 39.76069
60.775 | 21.3241 | 30.8498 | 5.982923 | 43.1736 | 38.62556 | 35.57065 | 29.25059 | 39.76069
60.78333 | 21.3241 | 30.8498 | 6.1518 | 43.1736 | 38.62555 | 35.57065 | 29.25059 | 39.76069
60.79167 | 21.3241 | 30.8498 | 5.982923 | 43.1736 | 38.62555 | 35.57065 | 29.25059 | 39.76069
60.8 | 21.3241 | 31.00419 | 5.982923 | 43.1736 | 38.62554 | 35.57065 | 29.25059 | 39.95239
60.80833 | 21.3241 | 30.8498 | 5.982923 | 43.1736 | 38.62554 | 35.57065 | 29.25059 | 39.76069
60.81667 | 21.3241 | 30.8498 | 5.982923 | 43.39839 | 38.94881 | 35.57065 | 29.25059 | 39.76069
60.825 | 21.3241 | 31.00419 | 5.982923 | 43.1736 | 38.62553 | 35.57065 | 29.25059 | 39.76069
60.83333 | 21.51806 | 31.00419 | 6.1518 | 43.39839 | 38.62552 | 35.57065 | 29.25059 | 39.76069
60.84167 | 21.51806 | 31.00419 | 5.982923 | 43.39839 | 38.94879 | 35.57065 | 29.25059 | 39.95239
60.85 | 21.51806 | 31.00419 | 6.1518 | 43.1736 | 38.94879 | 35.57065 | 29.25059 | 39.95239
60.85833 | 21.51806 | 31.00419 | 5.982923 | 43.39839 | 38.94878 | 35.57065 | 29.25059 | 39.95239
60.86667 | 21.51806 | 31.00419 | 6.1518 | 43.39839 | 38.94878 | 35.84623 | 29.25059 | 39.95239
60.875 | 21.51806 | 31.00419 | 6.1518 | 43.39839 | 38.94877 | 35.57065 | 29.49603 | 39.95239
60.88333 | 21.51806 | 31.00419 | 6.1518 | 43.39839 | 38.94877 | 35.57065 | 29.25059 | 39.95239
60.89167 | 21.71261 | 31.00419 | 6.1518 | 43.1736 | 38.94876 | 35.84623 | 29.49603 | 39.95239
60.9 | 21.51806 | 31.00419 | 6.1518 | 43.39839 | 38.94876 | 35.84623 | 29.49603 | 39.95239
60.90833 | 21.51806 | 31.00419 | 6.1518 | 43.1736 | 38.62548 | 35.84623 | 29.49603 | 39.95239
60.91667 | 21.51806 | 31.00419 | 6.1518 | 43.39839 | 38.62547 | 35.84623 | 29.25059 | 40.14457
60.925 | 21.51806 | 31.00419 | 6.1518 | 43.39839 | 38.94874 | 35.57065 | 29.25059 | 39.95239
60.93333 | 21.71261 | 31.00419 | 6.1518 | 43.39839 | 38.94874 | 35.57065 | 29.25059 | 39.95239
60.94167 | 21.71261 | 31.00419 | 6.1518 | 43.39839 | 38.94874 | 35.84623 | 29.49603 | 40.14457
60.95 | 21.71261 | 31.00419 | 6.1518 | 43.39839 | 38.94873 | 35.57065 | 29.49603 | 39.95239
60.95833 | 21.71261 | 31.00419 | 6.1518 | 43.39839 | 38.94873 | 35.57065 | 29.49603 | 39.95239
60.96667 | 21.71261 | 31.16999 | 6.1518 | 43.39839 | 38.94872 | 35.57065 | 29.49603 | 39.95239
60.975 | 21.71261 | 31.00419 | 6.1518 | 43.39839 | 39.27338 | 35.84623 | 29.49603 | 40.14457
60.98333 | 21.71261 | 31.16999 | 6.1518 | 43.39839 | 38.94871 | 35.84623 | 29.49603 | 39.95239
60.99167 | 21.71261 | 31.16999 | 5.982923 | 43.39839 | 38.94871 | 35.57065 | 29.49603 | 40.14457
61 | 21.71261 | 31.00419 | 6.1518 | 43.39839 | 38.9487 | 35.84623 | 29.25059 | 40.14457
61.00833 | 21.90775 | 31.16999 | 6.1518 | 43.39839 | 39.27336 | 35.57065 | 29.49603 | 40.14457
61.01667 | 21.71261 | 31.00419 | 5.982923 | 43.39839 | 39.27336 | 35.84623 | 29.73885 | 40.14457
61.025 | 21.90775 | 31.16999 | 6.1518 | 43.39839 | 39.27335 | 35.84623 | 29.49603 | 40.14457
61.03333 | 21.71261 | 31.16999 | 6.1518 | 43.39839 | 39.27335 | 35.84623 | 29.49603 | 40.14457
61.04167 | 21.90775 | 31.16999 | 6.1518 | 43.39839 | 39.27334 | 35.84623 | 29.49603 | 40.14457
61.05 | 21.71261 | 31.16999 | 6.1518 | 43.5916 | 39.27334 | 35.84623 | 29.73885 | 40.14457
61.05833 | 21.90775 | 31.16999 | 6.1518 | 43.39839 | 39.27333 | 35.84623 | 29.73885 | 40.14457
61.06667 | 21.90775 | 31.16999 | 6.1518 | 43.39839 | 39.27333 | 35.84623 | 29.73885 | 40.14457
61.075 | 21.90775 | 31.00419 | 6.1518 | 43.39839 | 39.27332 | 35.84623 | 29.73885 | 40.14457
61.08333 | 21.90775 | 31.16999 | 6.1518 | 43.39839 | 39.27332 | 35.84623 | 29.73885 | 40.14457
61.09167 | 21.90775 | 31.16999 | 6.1518 | 43.39839 | 39.27332 | 35.84623 | 29.73885 | 40.14457
61.1 | 21.90775 | 31.16999 | 6.1518 | 43.39839 | 38.94864 | 35.84623 | 29.73885 | 40.14457
61.10833 | 21.90775 | 31.16999 | 6.1518 | 43.5916 | 39.27331 | 35.84623 | 29.73885 | 40.14457
61.11667 | 21.90775 | 31.16999 | 5.982923 | 43.39839 | 39.2733 | 35.84623 | 29.73885 | 40.14457
61.125 | 21.90775 | 31.16999 | 5.982923 | 43.5916 | 39.2733 | 35.84623 | 29.73885 | 40.14457
61.13333 | 21.90775 | 31.16999 | 6.1518 | 43.39839 | 39.27329 | 35.84623 | 29.73885 | 40.14457
61.14167 | 21.90775 | 31.16999 | 6.1518 | 43.5916 | 39.27329 | 36.0882 | 29.73885 | 40.14457
61.15 | 21.90775 | 31.16999 | 6.1518 | 43.39839 | 39.27328 | 35.84623 | 29.73885 | 40.14457
61.15833 | 21.90775 | 31.16999 | 5.982923 | 43.5916 | 39.27328 | 35.84623 | 29.73885 | 40.14457
61.16667 | 21.90775 | 31.16999 | 5.982923 | 43.5916 | 39.27327 | 35.84623 | 29.73885 | 40.40157
61.175 | 21.90775 | 31.16999 | 6.1518 | 43.5916 | 39.27327 | 35.84623 | 29.73885 | 40.14457
61.18333 | 21.90775 | 31.16999 | 6.1518 | 43.5916 | 39.27326 | 36.0882 | 29.73885 | 40.14457
61.19167 | 21.90775 | 31.16999 | 6.1518 | 43.5916 | 39.27326 | 36.0882 | 29.73885 | 40.14457
61.2 | 22.10349 | 31.32508 | 6.1518 | 43.5916 | 39.27325 | 36.0882 | 29.73885 | 40.14457
61.20833 | 21.90775 | 31.32508 | 6.1518 | 43.5916 | 39.27325 | 35.84623 | 29.73885 | 40.14457
61.21667 | 22.10349 | 31.32508 | 6.1518 | 43.5916 | 38.94857 | 35.84623 | 29.73885 | 40.14457
61.225 | 22.10349 | 31.32508 | 6.321161 | 43.5916 | 39.27324 | 36.0882 | 29.98598 | 40.14457
61.23333 | 22.10349 | 31.32508 | 6.1518 | 43.5916 | 39.27323 | 36.0882 | 29.98598 | 40.40157
61.24167 | 22.10349 | 31.32508 | 6.321161 | 43.5916 | 38.94856 | 36.0882 | 29.73885 | 40.40157
61.25 | 22.10349 | 31.32508 | 6.321161 | 43.5916 | 39.27322 | 36.0882 | 29.98598 | 40.40157
61.25833 | 22.10349 | 31.32508 | 6.321161 | 43.5916 | 39.27322 | 36.0882 | 29.98598 | 40.40157
61.26667 | 22.10349 | 31.32508 | 6.321161 | 43.5916 | 39.27321 | 35.84623 | 29.73885 | 40.14457
61.275 | 22.10349 | 31.32508 | 6.321161 | 43.5916 | 39.27321 | 35.84623 | 29.73885 | 40.40157
61.28333 | 22.10349 | 31.16999 | 6.1518 | 43.5916 | 39.2732 | 36.0882 | 29.73885 | 40.40157
61.29167 | 22.10349 | 31.32508 | 6.321161 | 43.5916 | 39.2732 | 36.0882 | 29.73885 | 40.40157
61.3 | 22.10349 | 31.32508 | 6.321161 | 43.5916 | 39.57204 | 36.0882 | 29.98598 | 40.14457
61.30833 | 22.29581 | 31.32508 | 6.321161 | 43.5916 | 39.27319 | 36.0882 | 29.73885 | 40.40157
61.31667 | 22.10349 | 31.32508 | 6.321161 | 43.5916 | 39.57203 | 36.0882 | 29.98598 | 40.40157
61.325 | 22.10349 | 31.32508 | 6.321161 | 43.5916 | 39.57202 | 36.0882 | 29.98598 | 40.40157
61.33333 | 22.29581 | 31.32508 | 6.321161 | 43.5916 | 39.57202 | 36.0882 | 29.98598 | 40.40157
61.34167 | 22.29581 | 31.32508 | 6.321161 | 43.78528 | 39.27317 | 36.0882 | 29.98598 | 40.40157
61.35 | 22.29581 | 31.32508 | 6.321161 | 43.5916 | 39.57201 | 36.0882 | 29.98598 | 40.40157
61.35833 | 22.29581 | 31.32508 | 6.321161 | 43.78528 | 39.27316 | 36.0882 | 29.98598 | 40.40157
61.36667 | 22.29581 | 31.32508 | 6.321161 | 43.78528 | 39.27316 | 36.0882 | 30.23049 | 40.40157
61.375 | 22.29581 | 31.32508 | 6.321161 | 43.78528 | 39.27315 | 36.0882 | 29.98598 | 40.40157
61.38333 | 22.29581 | 31.32508 | 6.491008 | 43.78528 | 39.57199 | 36.0882 | 29.98598 | 40.40157
61.39167 | 22.29581 | 31.32508 | 6.321161 | 43.78528 | 39.57198 | 36.0882 | 29.98598 | 40.40157
61.4 | 22.29581 | 31.48051 | 6.321161 | 43.78528 | 39.27314 | 36.0882 | 29.98598 | 40.40157
61.40833 | 22.29581 | 31.48051 | 6.491008 | 43.78528 | 39.57197 | 36.0882 | 29.98598 | 40.5949
61.41667 | 22.49274 | 31.48051 | 6.321161 | 43.78528 | 39.27313 | 36.0882 | 30.23049 | 40.5949
61.425 | 22.49274 | 31.48051 | 6.491008 | 43.78528 | 39.57196 | 36.0882 | 29.98598 | 40.40157
61.43333 | 22.29581 | 31.48051 | 6.321161 | 43.78528 | 39.57196 | 36.0882 | 30.23049 | 40.40157
61.44167 | 22.49274 | 31.48051 | 6.321161 | 43.78528 | 39.57195 | 36.0882 | 30.23049 | 40.40157
61.45 | 22.49274 | 31.48051 | 6.321161 | 43.78528 | 39.57195 | 36.36571 | 29.98598 | 40.40157
61.45833 | 22.49274 | 31.48051 | 6.321161 | 43.78528 | 39.57194 | 36.0882 | 30.23049 | 40.40157
61.46667 | 22.49274 | 31.48051 | 6.321161 | 43.78528 | 39.57194 | 36.0882 | 30.23049 | 40.5949
61.475 | 22.49274 | 31.48051 | 6.321161 | 43.78528 | 39.89929 | 36.0882 | 30.23049 | 40.5949
61.48333 | 22.49274 | 31.48051 | 6.321161 | 43.78528 | 39.89929 | 36.36571 | 29.98598 | 40.40157