## Sheet1
Unnamed: 0 | 1 | 2 | 3 | 4 | 5 | 6 | 7 | 8
5.858333 | 0.01989331 | 0.015634 | 0.03357766 | 0.02741935 | -0.0232573 | 0.05084699 | 0.07636392 | 0.02930462
5.866667 | 0.01387333 | 0.009794407 | 0.03052849 | 0.02330388 | -0.02790876 | 0.04118709 | 0.07178287 | 0.02476137
5.875 | 0.007853353 | 0.003954818 | 0.02747933 | 0.01918841 | -0.03256022 | 0.0315272 | 0.06720182 | 0.02021812
5.883333 | 0.001833375 | -0.001884771 | 0.02443017 | 0.01507293 | -0.03721167 | 0.0218673 | 0.06262077 | -0.1078634
5.891667 | -0.004186603 | -0.007724359 | 0.021381 | 0.01095746 | -0.04186313 | 0.0122074 | -0.05627918 | 0.01113162
5.9 | -0.01020658 | -0.01356395 | 0.01833184 | 0.006841983 | -0.04651459 | 0.002547501 | -0.06085497 | 0.006588374
5.908333 | -0.01622656 | 0.1067549 | 0.1476205 | 0.1112384 | 0.06214544 | -0.007112397 | 0.04887762 | 0.002045126
5.916667 | -0.02224654 | 0.100908 | 0.1445673 | -0.001388965 | 0.05748871 | -0.0167723 | -0.07000657 | -0.002498122
5.925 | -0.02826652 | -0.03108271 | 0.1415141 | 0.1029985 | -0.06046897 | -0.02643219 | 0.03971552 | -0.007041371
5.933333 | -0.03428649 | -0.0369223 | 0.1384609 | -0.009619914 | -0.06512043 | -0.03609209 | 0.03513447 | -0.01158462
5.941667 | -0.04030647 | -0.04276189 | 0.1354077 | -0.01373539 | 0.04351851 | -0.04575199 | 0.03055342 | 0.107677
5.95 | -0.04632645 | 0.07752016 | 3.685097e-05 | -0.01785086 | 0.03886178 | -0.05541189 | 0.02597237 | 0.1031281
5.958333 | -0.05234643 | 0.0716732 | -0.003012313 | -0.02196634 | 0.03420505 | -0.06507179 | 0.02139132 | -0.02521436
5.966667 | -0.05836641 | -0.06028066 | -0.006061478 | -0.02608181 | -0.08372627 | 0.06819279 | 0.01681027 | -0.02975761
5.975 | -0.06438639 | 0.05997929 | -0.009110642 | -0.03019728 | 0.02489158 | 0.05851902 | 0.01222922 | -0.03430086
5.983333 | 0.04111442 | 0.05413233 | -0.01215981 | -0.03431276 | 0.02023485 | 0.04884525 | 0.007648167 | -0.03884411
5.991667 | 0.03508772 | 0.04828537 | -0.01520897 | -0.03842823 | 0.01557812 | 0.03917149 | 0.003067116 | -0.04338736
6 | 0.02906103 | 0.04243842 | -0.01825814 | -0.04254371 | 0.01092138 | 0.1727761 | 0.1187309 | -0.04793061
6.008333 | 0.02303433 | -0.0894786 | -0.0213073 | 0.0617991 | 0.006264651 | 0.1630884 | -0.006094984 | 0.07128598
6.016667 | 0.01700764 | 0.0307445 | -0.02435646 | 0.05767916 | 0.001607919 | 0.1534007 | -0.01067603 | -0.0570171
6.025 | 0.01098094 | 0.02489755 | -0.02740563 | 0.05355922 | -0.003048814 | 0.1437131 | -0.01525708 | -0.06156035
6.033333 | 0.004954242 | 0.01905059 | -0.03045479 | 0.04943928 | -0.007705547 | 0.1340254 | -0.01983813 | -0.0661036
6.041667 | -0.001072454 | 0.01320363 | -0.03350396 | 0.04531934 | -0.01236228 | 0.1243377 | -0.02441918 | 0.05309049
6.05 | -0.007099151 | 0.007356674 | 0.09571607 | 0.0411994 | -0.01701901 | 0.11465 | -0.02900024 | -0.07519009
6.058333 | -0.01312585 | 0.001509717 | 0.09266288 | 0.03707946 | -0.02167574 | -0.03821865 | -0.03358129 | 0.04399274
6.066667 | -0.01915254 | -0.00433724 | 0.08960968 | 0.03295952 | -0.02633248 | -0.04789242 | -0.03849368 | -0.08427659
6.075 | -0.02517924 | -0.0101842 | 0.08655648 | 0.02883958 | -0.03098921 | -0.05756618 | 0.07662668 | -0.08881984
6.083333 | -0.03120594 | -0.01603115 | 0.08350328 | 0.02471964 | -0.03564594 | -0.06723995 | 0.07154688 | -0.09336309
6.091667 | -0.03723263 | 0.1044366 | 0.08045008 | 0.0205997 | -0.04030268 | 0.06621167 | 0.06646708 | 0.02579724
6.1 | -0.04325933 | 0.09858229 | 0.07739688 | 0.01647976 | -0.04495941 | 0.05652399 | 0.06138729 | 0.02124837
6.108333 | -0.04928603 | -0.03357203 | 0.07434368 | 0.01235982 | -0.04961614 | 0.04683632 | 0.05630749 | 0.01669949
6.116667 | -0.05531272 | -0.03941898 | 0.07129048 | 0.00823988 | -0.05427287 | 0.03714864 | 0.05122769 | 0.01215062
6.125 | -0.06133942 | -0.04526594 | 0.06823728 | 0.00411994 | 0.04639091 | 0.02746096 | 0.04614789 | -0.1160793
6.133333 | 0.04428266 | -0.0511129 | -0.06704476 | 0 | 0.04172927 | 0.1612396 | 0.04106809 | 0.003052872
6.141667 | 0.03824923 | -0.05695985 | 0.06213089 | -0.002295313 | 0.03706763 | 0.151538 | 0.1506811 | -0.001496001
6.15 | 0.0322158 | 0.06345623 | -0.07314309 | -0.004590626 | 0.03240599 | 0.1418364 | 0.0309085 | -0.006044875
6.158333 | -0.08544621 | -0.06865377 | 0.05602449 | -0.00688594 | 0.02774435 | 0.1321348 | 0.0258287 | -0.01059375
6.166667 | 0.02014894 | 0.05174754 | 0.05297129 | -0.009181253 | 0.02308271 | 0.1224331 | 0.0207489 | -0.01514262
6.175 | 0.01411551 | -0.08034768 | 0.04991809 | 0.09713774 | 0.01842107 | 0.1127315 | 0.0156691 | -0.0196915
6.183333 | 0.008082083 | -0.08619464 | 0.04686489 | 0.09483994 | 0.01375943 | 0.1030299 | 0.0105893 | -0.02424037
6.191667 | 0.002048653 | 0.0341845 | 0.04381169 | 0.09254213 | 0.009097791 | 0.09332826 | 0.005509503 | -0.02878925
6.2 | -0.003984777 | -0.09788855 | 0.04075849 | -0.01836251 | 0.004436151 | 0.08362664 | 0.1150816 | -0.03333812
6.208333 | -0.01001821 | -0.1037355 | 0.0377053 | 0.08794652 | -0.0002254888 | 0.07392502 | 0.109996 | 0.08604436
6.216667 | -0.01605164 | -0.1095825 | 0.0346521 | -0.02295313 | -0.004887129 | 0.06422339 | 0.1049104 | 0.08148985
6.225 | -0.02208507 | -0.1154294 | 0.0315989 | -0.02524845 | -0.009548769 | 0.05452177 | 0.2147223 | 0.07693533
6.233333 | -0.0281185 | 0.004912782 | 0.0285457 | -0.02754376 | -0.01421041 | 0.04482014 | 0.2096308 | 0.07238082
6.241667 | -0.03415193 | -0.0009415618 | 0.0254925 | -0.02983907 | -0.01887205 | 0.1788153 | 0.2045393 | 0.1966493
6.25 | -0.04018536 | -0.006795906 | 0.0224393 | -0.03213439 | -0.02353369 | 0.1690997 | 0.1994478 | 0.06327179
6.258333 | -0.04621879 | -0.01265025 | 0.0193861 | 0.07415968 | -0.02819533 | 0.1593841 | 0.1943563 | 0.05871728
6.266667 | 0.05953834 | 0.1079742 | 0.0163329 | 0.07186187 | -0.03285697 | 0.1496684 | 0.0743965 | 0.1829681
6.275 | 0.05349817 | -0.02435894 | 0.0132797 | -0.03902032 | -0.03751861 | 0.1399528 | 0.06931086 | 0.04960825
6.283333 | 0.04745799 | -0.03021328 | 0.01022651 | 0.06726626 | -0.04218025 | 0.1302372 | 0.06422521 | 0.04505374
6.291667 | 0.04141781 | -0.03606763 | 0.007173307 | 0.06496845 | -0.04684189 | 0.1205216 | 0.05913957 | 0.04049923
6.3 | -0.07638593 | -0.04192197 | 0.004120108 | 0.06267065 | 0.06205587 | 0.110806 | 0.05405393 | 0.03594471
6.308333 | 0.02933745 | -0.04777632 | 0.001066909 | 0.06037284 | 0.05738894 | 0.1010904 | 0.04896829 | -0.09247348
6.316667 | 0.02329728 | -0.05363066 | -0.00198629 | 0.05807503 | -0.06082681 | 0.09137477 | 0.04388264 | 0.02683569
6.325 | 0.0172571 | 0.06694196 | -0.005039489 | 0.05577723 | -0.06548845 | 0.08165916 | 0.038797 | 0.02228117
6.333333 | 0.01121692 | -0.06533935 | -0.008092688 | 0.05347942 | -0.07015009 | 0.07194355 | 0.03371136 | 0.01772666
6.341667 | 0.005176742 | -0.07119369 | 0.1173126 | 0.05118161 | 0.03872119 | 0.06222793 | 0.02862572 | 0.01317214
6.35 | -0.0008634364 | -0.07704804 | -0.01419909 | 0.04888381 | 0.03405425 | 0.05251232 | 0.02354007 | -0.1152179
6.358333 | -0.006903615 | -0.08290238 | -0.01725228 | 0.046586 | -0.08413501 | 0.1867106 | 0.01845443 | -0.1197667
6.366667 | -0.01294379 | 0.03763321 | -0.02030548 | 0.04428819 | 0.02472038 | 0.03308109 | 0.01336879 | -0.0004913958
6.375 | -0.01898397 | 0.03177146 | -0.02335868 | 0.04199039 | 0.02005344 | 0.1672513 | 0.1230753 | -0.1288645
6.383333 | -0.02502415 | 0.02590971 | -0.02641188 | 0.03969258 | 0.01538651 | 0.1575217 | 0.1179838 | -0.1334133
6.391667 | -0.03106433 | 0.02004796 | -0.02946508 | -0.07115471 | 0.01071957 | 0.147792 | 0.1128923 | -0.1379622
6.4 | -0.03710451 | 0.01418621 | -0.03251828 | 0.03509697 | 0.006052634 | 0.1380624 | -0.006973781 | -0.01870945
6.408333 | -0.04314468 | 0.008324458 | -0.03557148 | 0.03279916 | 0.001385697 | 0.272577 | 0.1027093 | -0.14706
6.416667 | -0.04918486 | 0.002462707 | -0.03862468 | 0.03050135 | -0.00328124 | 0.2628333 | 0.09761781 | -0.1516088
6.425 | 0.05668737 | -0.003399043 | 0.08674136 | 0.02820355 | -0.007948176 | 0.1088735 | -0.02223071 | -0.03237299
6.433333 | 0.05064043 | 0.1128612 | -0.04473107 | 0.02590574 | -0.01261511 | 0.09914383 | -0.02731635 | -0.1607066
6.441667 | 0.04459349 | -0.01512254 | 0.08062712 | 0.02360793 | -0.01728205 | 0.08941418 | 0.08234331 | -0.1652555
6.45 | -0.07334557 | -0.02098429 | 0.07756999 | 0.1300782 | -0.02194899 | 0.07968454 | -0.03748764 | -0.04603653
6.458333 | 0.0324996 | -0.02684604 | 0.07451287 | 0.01901232 | -0.02661592 | 0.0699549 | -0.04257328 | -0.05059105
6.466667 | 0.02645266 | -0.03270779 | -0.05694387 | 0.01671451 | -0.03128286 | 0.06022526 | 0.06706881 | -0.05514556
6.475 | -0.09146611 | -0.03856954 | -0.05999707 | 0.01441671 | -0.0359498 | 0.05049562 | 0.06197731 | -0.05970007
6.483333 | -0.09750629 | 0.0776477 | -0.06305027 | 0.0121189 | -0.04061673 | 0.04076598 | 0.1718655 | -0.06425459
6.491667 | 0.008311836 | -0.05029304 | -0.06610347 | 0.009821095 | -0.04528367 | 0.03103633 | 0.05179431 | -0.0688091
6.5 | -0.1095866 | -0.05615479 | -0.06915667 | 0.007523288 | -0.0499506 | 0.02130669 | 0.04670281 | -0.07336361
6.508333 | -0.003782047 | 0.06004097 | -0.07220987 | 0.005225482 | -0.05461754 | 0.01157705 | 0.04161131 | -0.07361518
6.516667 | -0.009828989 | -0.06787829 | -0.07526306 | 0.002927675 | -0.05928448 | 0.1459087 | 0.151476 | -0.07361518
6.525 | -0.01587593 | -0.07374004 | -0.07831626 | 0.0006298684 | 0.04159482 | 0.136165 | 0.1463787 | -0.07361518
6.533333 | -0.02192287 | -0.07960179 | -0.08136946 | -0.001667938 | 0.03692296 | 0.2675062 | 0.1412813 | -0.07361518
6.541667 | -0.02796981 | -0.08546355 | -0.08442266 | -0.003965745 | 0.03225109 | 0.2577487 | 0.1361839 | -0.1973488
6.55 | 0.07103367 | -0.0913253 | 0.04088454 | 0.1024745 | 0.02757923 | 0.1069339 | 0.1310865 | -0.07361518
6.558333 | -0.0400637 | -0.09718705 | 0.03782742 | 0.1001742 | 0.02290736 | 0.09719018 | 0.1259892 | -0.1973488
6.566667 | -0.04611064 | -0.1030488 | 0.03477029 | 0.09787393 | 0.0182355 | 0.08744647 | 0.005970809 | -0.07361518
6.575 | -0.05215758 | -0.1089105 | 0.03171317 | 0.09557362 | 0.01356363 | 0.07770276 | 0.0008793095 | -0.07361518
6.583333 | -0.05820452 | 0.00722079 | 0.02865605 | 0.09327332 | 0.008891764 | -0.07598972 | 0.1106971 | -0.1973488
6.591667 | -0.06425146 | -0.120634 | 0.02559893 | 0.09097301 | 0.004219899 | -0.08571937 | 0.1055997 | -0.07361518
6.6 | -0.0702984 | -0.004517029 | 0.02254181 | 0.08867271 | -0.1059538 | -0.09544901 | 0.1005023 | -0.1973488
6.608333 | -0.07634535 | -0.01038594 | 0.01948469 | 0.0863724 | -0.1106208 | -0.1051786 | 0.09540494 | -0.07361518
6.616667 | -0.08239229 | -0.01625485 | 0.01642757 | 0.1930269 | -0.1152877 | -0.1149083 | 0.09030757 | -0.07361518
6.625 | -0.08843923 | -0.02212376 | 0.01337044 | 0.08177179 | -0.1199547 | -0.1246379 | 0.0852102 | -0.07361518
6.633333 | 0.01050071 | -0.1499428 | 0.1429903 | 0.07947149 | -0.1246216 | 0.009496785 | 0.08011283 | -0.07361518
6.641667 | -0.1005331 | -0.03386158 | 0.007256202 | 0.07717118 | -0.1292885 | -0.0002469256 | 0.07501546 | -0.07361518
6.65 | -0.1065801 | -0.03973048 | 0.00419908 | 0.07487088 | -0.1339555 | -0.009990636 | -0.04494419 | -0.07361518
6.658333 | -0.00765918 | -0.04559939 | 0.001141959 | 0.07257057 | -0.03315503 | -0.01973435 | -0.05003569 | -0.07361518
6.666667 | -0.01371248 | -0.0514683 | -0.001915163 | 0.07027027 | -0.03782689 | -0.02947806 | 0.05972335 | -0.07361518
6.675 | -0.01907947 | -0.05733721 | -0.004972284 | 0.06796996 | -0.04249876 | -0.03922177 | -0.06021869 | -0.07361518
6.683333 | -0.01907947 | -0.06320612 | -0.008029405 | 0.06566966 | -0.04717062 | 0.09187133 | -0.06531019 | -0.07361518
6.691667 | -0.01907947 | -0.06907503 | -0.01108653 | 0.06336935 | 0.05382814 | -0.05478561 | -0.07040169 | -0.07361518
6.7 | -0.01907947 | -0.07494394 | -0.01414365 | 0.1699988 | -0.05651435 | 0.08607705 | -0.07549319 | 0.05502568
6.708333 | -0.01907947 | -0.1968667 | -0.01720077 | 0.167696 | -0.06118622 | 0.08611116 | 0.03423649 | 0.05502568
6.716667 | -0.01907947 | 0.05174841 | -0.02025789 | 0.05646843 | -0.0633942 | 0.08614526 | 0.02913912 | 0.05502568
6.725 | -0.01907947 | -0.07497385 | -0.02331501 | 0.05416813 | -0.0633942 | 0.08617937 | 0.02404175 | 0.05502568
6.733333 | 0.09311682 | 0.05174841 | -0.02571164 | 0.05186782 | 0.04226422 | -0.05461509 | -0.09585919 | 0.05502568
6.741667 | -0.01907947 | -0.07497385 | -0.02571164 | 0.1584848 | 0.04226422 | 0.08624758 | 0.01384701 | 0.1793863
6.75 | -0.01907947 | -0.07497385 | -0.02571164 | 0.156182 | 0.04226422 | 0.08628168 | 0.01126438 | 0.1793863
6.758333 | -0.01907947 | -0.07497385 | -0.02571164 | 0.1538791 | -0.0633942 | 0.08631579 | 0.01128117 | 0.1793863
6.766667 | -0.01907947 | 0.05174841 | -0.02571164 | 0.0426666 | 0.04226422 | 0.08634989 | 0.01129797 | 0.1793863
6.775 | -0.01907947 | -0.07497385 | -0.02571164 | 0.0403663 | -0.0633942 | 0.08637385 | 0.01131476 | 0.1793863
6.783333 | -0.01907947 | -0.07497385 | 0.1069176 | 0.1469707 | -0.0633942 | 0.08639064 | 0.01133156 | 0.1793863
6.791667 | -0.01907947 | 0.05174841 | 0.1069176 | 0.1446679 | -0.0633942 | 0.08640744 | 0.01134835 | 0.1793863
6.8 | 0.09311682 | -0.07497385 | -0.02571164 | 0.1423651 | -0.0633942 | 0.08642423 | -0.1034296 | 0.1793863
6.808333 | 0.09311682 | -0.07497385 | 0.1069176 | 0.1400623 | -0.0633942 | 0.2310345 | -0.1034128 | 0.1793863
6.816667 | 0.09311682 | 0.05174841 | 0.1069176 | 0.1377595 | -0.0633942 | 0.08645783 | -0.103396 | 0.05502568
6.825 | 0.2055652 | 0.05174841 | 0.1069176 | 0.1354567 | 0.04226422 | 0.08647462 | -0.2179106 | 0.1793863
6.833333 | 0.2055652 | 0.05174841 | 0.1069176 | 0.1351623 | -0.0633942 | 0.08649142 | -0.3321629 | 0.1793863
6.841667 | 0.3182665 | 0.05174841 | 0.1069176 | 0.1351623 | 0.04226422 | 0.08650821 | -0.217877 | 0.1793863
6.85 | 0.6507976 | 0.05174841 | 0.1069176 | 0.1351623 | 0.04226422 | 0.2311185 | -0.2178603 | 0.3040564
6.858333 | 1.100004 | 0.05174841 | 0.1069176 | 0.1351623 | 0.04226422 | 0.0865418 | -0.2178435 | 0.4290373
6.866667 | 1.770496 | 0.05174841 | 0.2398991 | 0.1351623 | 0.04226422 | 0.0865586 | -0.1032952 | 0.675278
6.875 | 2.560378 | 0.1787925 | 0.1069176 | 0.1351623 | 0.04226422 | 0.08657539 | -0.1032784 | 0.8011862
6.883333 | 3.242976 | 0.3016052 | 0.2398991 | 0.1351623 | 0.04226422 | 0.2311857 | -0.1032616 | 0.9274097
6.891667 | 4.0408 | 0.3016052 | 0.2398991 | 0.1351623 | 0.1563003 | 0.2312025 | 0.0115499 | 1.05395
6.9 | 4.851051 | 0.5527131 | 0.3691888 | 0.3445358 | 0.1563003 | 0.2312193 | 0.01156669 | 1.05395
6.908333 | 5.658374 | 0.9294354 | 0.5028686 | 0.3445358 | 0.2624241 | 0.2312361 | 0.1350976 | 1.176103
6.916667 | 6.359194 | 1.565175 | 0.5028686 | 0.563948 | 0.3687729 | 0.2312529 | 0.2652938 | 1.303268
6.925 | 7.18195 | 1.944831 | 0.7672214 | 0.7843219 | 0.483555 | 0.2312696 | 0.2653106 | 1.55382
6.933333 | 7.886881 | 2.579176 | 1.028869 | 1.218697 | 0.8129553 | 0.3729213 | 0.3896009 | 1.934367
6.941667 | 8.71697 | 3.216641 | 1.296 | 1.872625 | 1.136207 | 0.5183606 | 0.7641642 | 2.312967
6.95 | 9.316558 | 4.111724 | 1.560405 | 2.639938 | 1.469907 | 0.6608255 | 1.015327 | 2.689544
6.958333 | 10.03297 | 4.887828 | 1.959611 | 3.642244 | 2.016892 | 0.9469535 | 1.267658 | 3.328275
6.966667 | 10.63863 | 5.79199 | 2.35776 | 4.873149 | 2.569806 | 1.090637 | 1.769458 | 3.965068
6.975 | 11.36384 | 6.444493 | 2.890653 | 6.235793 | 3.241266 | 1.379217 | 2.27591 | 4.60473
6.983333 | 11.85263 | 7.224665 | 3.424828 | 7.855178 | 4.027034 | 1.495154 | 2.877898 | 5.374628
6.991667 | 12.46081 | 7.884477 | 3.964578 | 9.720665 | 5.048649 | 1.744543 | 3.646865 | 6.150764
7 | 12.95035 | 8.408625 | 4.637347 | 11.62924 | 6.30139 | 1.995566 | 4.410017 | 6.796722
7.008333 | 13.44417 | 9.072362 | 5.58682 | 13.8045 | 7.68797 | 2.10085 | 5.30845 | 7.45059
7.016667 | 13.94233 | 9.466925 | 6.67236 | 16.27409 | 9.208068 | 2.495502 | 6.081015 | 8.101774
7.025 | 14.18848 | 10.00112 | 8.042328 | 18.68709 | 10.87154 | 3.036593 | 7.116872 | 8.625178
7.033333 | 14.56431 | 10.26468 | 9.843828 | 21.26894 | 12.67928 | 3.725419 | 8.160388 | 9.285231
7.041667 | 14.94263 | 10.66793 | 12.07848 | 24.03527 | 14.88929 | 4.564434 | 9.340536 | 9.9478
7.05 | 15.0631 | 10.93469 | 14.3429 | 26.47988 | 17.00939 | 5.261161 | 10.52553 | 10.74229
7.058333 | 15.31413 | 11.20275 | 16.7828 | 28.82702 | 19.4175 | 6.104904 | 11.58882 | 11.41129
7.066667 | 15.43538 | 11.33726 | 19.54679 | 31.35665 | 21.89057 | 6.805288 | 12.6521 | 11.94428
7.075 | 15.56625 | 11.33726 | 22.05468 | 33.93883 | 24.53125 | 7.359923 | 13.72268 | 12.48239
7.083333 | 15.56625 | 11.4721 | 24.75124 | 36.4388 | 27.10474 | 8.06711 | 14.94078 | 13.0257
7.091667 | 15.56625 | 11.4721 | 27.02951 | 38.8415 | 29.58176 | 8.6247 | 15.8857 | 13.56243
7.1 | 15.56625 | 11.4721 | 29.33206 | 40.96934 | 32.27093 | 9.33847 | 16.97812 | 13.97281
7.108333 | 15.43538 | 11.4721 | 31.66391 | 42.97797 | 34.85197 | 10.05036 | 18.20847 | 14.10428
7.116667 | 15.31413 | 11.33726 | 33.70702 | 44.87333 | 37.19827 | 10.7684 | 19.45049 | 14.51257
7.125 | 15.19313 | 11.20275 | 35.77011 | 46.80009 | 39.58013 | 11.63623 | 20.56037 | 14.79042
7.133333 | 15.0631 | 11.20275 | 37.53988 | 48.4187 | 41.86595 | 12.3601 | 21.8148 | 14.92379
7.141667 | 15.0631 | 11.06856 | 39.15393 | 49.88999 | 44.02525 | 13.23795 | 22.94076 | 15.06354
7.15 | 14.94263 | 11.06856 | 40.79039 | 51.39074 | 46.23391 | 14.12191 | 24.21592 | 15.19754
7.158333 | 14.94263 | 10.93469 | 41.77634 | 52.56253 | 47.97542 | 14.85469 | 25.3489 | 15.47261
7.166667 | 14.81317 | 10.93469 | 42.76801 | 53.38937 | 49.75891 | 15.58879 | 26.20446 | 15.60757
7.175 | 14.94263 | 10.93469 | 43.59954 | 54.24677 | 51.56724 | 16.32406 | 27.05895 | 15.74899
7.183333 | 14.94263 | 10.80115 | 44.26508 | 54.76583 | 53.05707 | 17.065 | 27.91221 | 15.74899
7.191667 | 15.0631 | 10.80115 | 44.60017 | 55.11381 | 54.55707 | 17.81164 | 28.92488 | 15.88459
7.2 | 15.0631 | 10.80115 | 45.09728 | 55.44147 | 55.73106 | 18.5592 | 29.93985 | 16.15676
7.208333 | 15.19313 | 10.80115 | 45.43626 | 55.7925 | 56.76305 | 19.14746 | 30.95699 | 16.43643
7.216667 | 15.19313 | 10.80115 | 45.43626 | 55.96862 | 57.78857 | 19.74231 | 31.83833 | 16.84906
7.225 | 15.31413 | 10.93469 | 45.43626 | 55.96862 | 58.47973 | 20.33891 | 32.85753 | 17.26462
7.233333 | 15.43538 | 10.93469 | 45.43626 | 55.7925 | 59.17698 | 20.93723 | 33.89861 | 17.53696
7.241667 | 15.43538 | 11.06856 | 45.43626 | 55.7925 | 59.88038 | 21.5372 | 34.77821 | 17.81695
7.25 | 15.56625 | 11.20275 | 45.43626 | 55.44147 | 60.40158 | 21.97566 | 35.36742 | 18.09827
7.258333 | 15.68804 | 11.33726 | 45.43626 | 55.26655 | 60.92617 | 22.41785 | 35.8047 | 18.23301
7.266667 | 15.81948 | 11.60726 | 45.43626 | 55.26655 | 61.28487 | 22.86379 | 36.07767 | 18.3745
7.275 | 15.9418 | 11.87858 | 45.43626 | 55.11381 | 61.45422 | 23.30832 | 36.20597 | 18.65203
7.283333 | 16.19668 | 12.14553 | 45.26657 | 55.11381 | 61.62392 | 23.5888 | 36.33427 | 18.79452
7.291667 | 16.44318 | 12.41375 | 45.09728 | 54.93963 | 61.81527 | 24.0396 | 36.46257 | 19.07402
7.3 | 16.57635 | 12.82138 | 44.92839 | 54.76583 | 61.98574 | 24.48361 | 36.44621 | 19.49247
7.308333 | 16.9585 | 13.09285 | 44.60017 | 54.4194 | 61.81527 | 24.77073 | 36.41984 | 19.77527
7.316667 | 17.20825 | 13.49959 | 44.26508 | 54.07452 | 61.81527 | 25.05953 | 36.70281 | 20.19866
7.325 | 17.45907 | 13.90927 | 43.76535 | 53.38937 | 61.62392 | 25.34463 | 36.91793 | 20.61838
7.333333 | 17.97368 | 14.45816 | 43.26082 | 52.73141 | 61.45422 | 25.63139 | 37.04908 | 21.04104
7.341667 | 18.35525 | 14.86883 | 42.60449 | 52.05812 | 61.28487 | 25.7563 | 37.18057 | 21.46667
7.35 | 18.7393 | 15.27645 | 42.10806 | 51.22481 | 61.09477 | 26.20992 | 37.45836 | 21.75209
7.358333 | 19.12585 | 15.82648 | 41.77634 | 50.54418 | 60.92617 | 26.33651 | 37.59088 | 22.03885
7.366667 | 19.51492 | 16.24093 | 41.28565 | 49.88999 | 60.56907 | 26.62364 | 37.72375 | 22.46465
7.375 | 19.90654 | 16.80022 | 40.79039 | 49.06008 | 60.23443 | 26.91797 | 38.00421 | 22.75478
7.383333 | 20.30074 | 17.07258 | 40.62342 | 48.4187 | 59.88038 | 27.04112 | 38.13812 | 23.17863
7.391667 | 20.68733 | 17.49601 | 40.29858 | 47.92145 | 59.34193 | 27.33243 | 38.4206 | 23.47216
7.4 | 21.2101 | 18.04855 | 40.13278 | 47.27017 | 59.01237 | 27.45681 | 38.70442 | 23.76006
7.408333 | 21.60256 | 18.33311 | 39.96738 | 46.95645 | 58.47973 | 27.75064 | 38.98959 | 24.04223
7.416667 | 21.99758 | 18.89357 | 39.81021 | 46.46893 | 58.1334 | 28.04051 | 39.27612 | 24.33279
7.425 | 22.26933 | 19.1758 | 39.64556 | 46.15862 | 57.62682 | 28.17266 | 39.56402 | 24.62472
7.433333 | 22.6687 | 19.73779 | 39.64556 | 45.83035 | 57.28419 | 28.46505 | 39.85329 | 24.91085
7.441667 | 22.93287 | 20.16115 | 39.64556 | 45.50355 | 56.76305 | 28.59279 | 40.13308 | 25.05441
7.45 | 23.19818 | 20.7259 | 39.64556 | 45.35026 | 56.42417 | 28.88196 | 40.42509 | 25.34974
7.458333 | 23.59294 | 21.01027 | 39.64556 | 44.87333 | 55.9087 | 28.84377 | 40.7185 | 25.63921
7.466667 | 23.86111 | 21.43602 | 39.64556 | 44.87333 | 55.39662 | 29.14037 | 41.0023 | 25.78445
7.475 | 24.26014 | 21.86476 | 39.81021 | 44.72137 | 54.8879 | 29.27022 | 41.29851 | 26.07594
7.483333 | 24.40095 | 22.15453 | 39.81021 | 44.39952 | 54.55707 | 29.39468 | 41.58502 | 26.36878
7.491667 | 24.67264 | 22.4389 | 39.81021 | 44.39952 | 54.22764 | 29.52538 | 41.87288 | 26.65562
7.5 | 24.93458 | 22.72459 | 39.96738 | 44.39952 | 53.88037 | 29.8204 | 42.17331 | 26.80322
7.508333 | 25.07692 | 23.01161 | 40.13278 | 44.07909 | 53.38151 | 29.94651 | 42.62185 | 27.09945
7.516667 | 25.34056 | 23.29999 | 40.13278 | 44.07909 | 53.05707 | 29.90833 | 42.75593 | 27.38962
7.525 | 25.61638 | 23.58971 | 40.29858 | 43.92879 | 52.71504 | 30.20587 | 43.0493 | 27.53893
7.533333 | 25.8823 | 23.88081 | 40.46478 | 43.77881 | 52.39342 | 30.36502 | 43.18442 | 27.83111
7.541667 | 26.16051 | 24.02687 | 40.46478 | 43.77881 | 52.05435 | 30.55635 | 43.31988 | 28.13217
7.55 | 26.29448 | 24.31303 | 40.62342 | 43.61045 | 51.71678 | 30.74218 | 43.4557 | 28.27567
7.558333 | 26.69812 | 24.46011 | 40.62342 | 43.46112 | 51.39935 | 30.76162 | 43.59186 | 28.57124
7.566667 | 26.97995 | 24.8964 | 40.79039 | 43.29351 | 51.06468 | 30.94786 | 43.56768 | 28.86817
7.575 | 27.11567 | 25.03779 | 40.79039 | 43.29351 | 50.73149 | 31.13452 | 43.70419 | 29.02098
7.583333 | 27.38799 | 25.18659 | 40.94977 | 43.14484 | 50.56544 | 31.3216 | 43.84106 | 29.16648
7.591667 | 27.66148 | 25.47813 | 41.11751 | 43.14484 | 50.2528 | 31.5091 | 43.97829 | 29.31231
7.6 | 27.79866 | 25.62799 | 41.11751 | 43.14484 | 49.92318 | 31.69703 | 43.9541 | 29.46617
7.608333 | 28.07392 | 25.91442 | 41.28565 | 42.97797 | 49.75891 | 31.88538 | 44.08012 | 29.61267
7.616667 | 28.21199 | 26.06532 | 41.44616 | 42.97797 | 49.43145 | 31.90482 | 44.21803 | 29.75951
7.625 | 28.48903 | 26.35375 | 41.28565 | 42.97797 | 49.26825 | 32.0936 | 44.19384 | 29.90669
7.633333 | 28.76727 | 26.5057 | 41.44616 | 42.82996 | 49.10542 | 32.2828 | 44.16966 | 30.20983
7.641667 | 28.90684 | 26.79615 | 41.44616 | 42.68225 | 48.94293 | 32.30224 | 44.30793 | 30.35802
7.65 | 29.1869 | 26.94188 | 41.44616 | 42.68225 | 48.61903 | 32.49187 | 44.28374 | 30.50656
7.658333 | 29.46817 | 27.08794 | 41.61508 | 42.51645 | 48.4576 | 32.51131 | 44.25956 | 30.65543
7.666667 | 29.60927 | 27.24167 | 41.61508 | 42.51645 | 48.29653 | 32.53075 | 44.23538 | 30.80464
7.675 | 29.73888 | 27.68294 | 41.44616 | 42.51645 | 48.1358 | 32.71472 | 44.21119 | 30.95419
7.683333 | 30.02256 | 27.83071 | 41.44616 | 42.36939 | 48.1358 | 32.73416 | 44.18701 | 31.10409
7.691667 | 30.16487 | 27.97883 | 41.61508 | 42.36939 | 47.81539 | 32.7536 | 44.16283 | 31.25433
7.7 | 30.4385 | 28.27609 | 41.61508 | 42.36939 | 47.65571 | 32.94408 | 43.97619 | 31.40492
7.708333 | 30.72526 | 28.42524 | 41.77634 | 42.36939 | 47.65571 | 32.96352 | 44.11446 | 31.55585
7.716667 | 30.86911 | 28.71708 | 41.61508 | 42.36939 | 47.49636 | 33.15444 | 44.09027 | 31.70712
7.725 | 31.14571 | 28.86726 | 41.61508 | 42.36939 | 47.33737 | 33.17387 | 44.06609 | 31.70712
7.733333 | 31.29049 | 29.16867 | 41.77634 | 42.36939 | 47.17871 | 33.19331 | 43.87946 | 32.01073
7.741667 | 31.56888 | 29.31233 | 41.77634 | 42.36939 | 47.17871 | 33.21275 | 43.85527 | 32.16305
7.75 | 31.99479 | 29.61583 | 41.61508 | 42.36939 | 47.0204 | 33.23219 | 43.83109 | 32.16305
7.758333 | 32.28844 | 29.76049 | 41.61508 | 42.36939 | 46.86243 | 33.25163 | 43.80691 | 32.31573
7.766667 | 32.57108 | 30.06609 | 41.77634 | 42.36939 | 46.86243 | 33.27107 | 43.62063 | 32.61407
7.775 | 32.85493 | 30.21176 | 41.61508 | 42.36939 | 46.70479 | 33.29051 | 43.59644 | 32.61407
7.783333 | 33.14 | 30.51179 | 41.77634 | 42.36939 | 46.70479 | 33.30995 | 43.57226 | 32.76779
7.791667 | 33.57616 | 30.8132 | 41.61508 | 42.36939 | 46.5475 | 33.32939 | 43.54808 | 32.92187
7.8 | 33.86433 | 31.11601 | 41.61508 | 42.36939 | 46.5475 | 33.34883 | 43.52389 | 33.06817
7.808333 | 34.29262 | 31.26404 | 41.61508 | 42.20432 | 46.39054 | 33.36827 | 43.49971 | 33.22295
7.816667 | 34.5839 | 31.56894 | 41.61508 | 42.36939 | 46.23391 | 33.38771 | 43.32533 | 33.22295
7.825 | 34.87644 | 31.86739 | 41.61508 | 42.20432 | 46.23391 | 33.40715 | 43.30115 | 33.37808
7.833333 | 35.15746 | 32.17511 | 41.61508 | 42.20432 | 46.07763 | 33.42659 | 43.27696 | 33.52539
7.841667 | 35.45251 | 32.62743 | 41.44616 | 42.20432 | 45.92167 | 33.44603 | 43.25278 | 33.52539
7.85 | 35.59408 | 32.7789 | 41.44616 | 42.20432 | 45.92167 | 33.46547 | 43.22859 | 33.68123
7.858333 | 35.89104 | 33.08287 | 41.44616 | 42.20432 | 45.74878 | 33.31343 | 43.20441 | 33.82921
7.866667 | 36.1763 | 33.38823 | 41.44616 | 42.20432 | 45.74878 | 33.33287 | 43.18023 | 33.98577
7.875 | 36.47582 | 33.695 | 41.44616 | 42.0579 | 45.74878 | 33.35231 | 43.15604 | 34.13442
7.883333 | 36.76355 | 33.84892 | 41.28565 | 42.0579 | 45.59352 | 33.2007 | 43.13186 | 34.13442
7.891667 | 36.92101 | 34.15781 | 41.28565 | 42.0579 | 45.4386 | 33.22014 | 43.10768 | 34.44102
7.9 | 37.21062 | 34.45995 | 41.28565 | 42.0579 | 45.4386 | 33.23958 | 43.08349 | 34.44102
7.908333 | 37.50146 | 34.61563 | 41.28565 | 42.0579 | 45.4386 | 33.25902 | 43.05931 | 34.44102
7.916667 | 37.80684 | 34.77168 | 41.28565 | 42.0579 | 45.28401 | 33.27846 | 42.87372 | 34.59901
7.925 | 38.10022 | 35.07659 | 41.28565 | 42.0579 | 45.12974 | 33.2979 | 42.84953 | 34.74903
7.933333 | 38.39485 | 35.2337 | 41.28565 | 41.89355 | 45.12974 | 33.15282 | 42.82535 | 34.89938
7.941667 | 38.54263 | 35.54071 | 41.11751 | 42.0579 | 44.9758 | 33.17226 | 42.80117 | 35.05845
7.95 | 38.83915 | 35.84912 | 41.11751 | 41.89355 | 44.9758 | 33.1917 | 42.61593 | 35.05845
7.958333 | 39.13695 | 36.00804 | 41.28565 | 42.0579 | 44.80514 | 33.21114 | 42.7528 | 35.20949
7.966667 | 39.28632 | 36.15893 | 41.44616 | 41.89355 | 44.80514 | 33.06038 | 42.56756 | 35.36088
7.975 | 39.58604 | 36.47016 | 41.28565 | 41.89355 | 44.80514 | 33.07982 | 42.54338 | 35.52104
7.983333 | 39.73638 | 36.63054 | 41.28565 | 42.0579 | 44.65189 | 33.09926 | 42.5192 | 35.52104
7.991667 | 40.03804 | 36.93544 | 41.44616 | 41.89355 | 44.65189 | 33.1187 | 42.65607 | 35.67312
8 | 40.341 | 36.93544 | 41.28565 | 41.89355 | 44.65189 | 33.13814 | 42.47083 | 35.67312
8.008333 | 40.341 | 37.25024 | 41.28565 | 41.89355 | 44.49896 | 33.15758 | 42.44665 | 35.82554
8.016667 | 40.64528 | 37.4039 | 41.44616 | 42.0579 | 44.49896 | 33.00725 | 42.42246 | 35.82554
8.025 | 40.79791 | 37.56648 | 41.44616 | 42.0579 | 44.49896 | 33.02669 | 42.23758 | 35.97831
8.033333 | 41.10418 | 37.87558 | 41.44616 | 42.0579 | 44.49896 | 33.04613 | 42.21339 | 35.97831
8.041667 | 41.25781 | 38.03065 | 41.44616 | 42.0579 | 44.49896 | 33.06557 | 42.18921 | 36.13142
8.05 | 41.41178 | 38.18607 | 41.44616 | 42.0579 | 44.34636 | 33.08501 | 42.16503 | 36.13142
8.058333 | 41.55204 | 38.50665 | 41.61508 | 42.0579 | 44.34636 | 33.10445 | 42.14084 | 36.28487
8.066667 | 41.8616 | 38.66314 | 41.44616 | 42.0579 | 44.34636 | 32.95455 | 42.11666 | 36.28487
8.075 | 42.01688 | 38.81999 | 41.61508 | 42.20432 | 44.34636 | 32.97399 | 41.93213 | 36.44723
8.083333 | 42.17251 | 38.9772 | 41.61508 | 42.20432 | 44.34636 | 32.99343 | 41.90794 | 36.44723
8.091667 | 42.47057 | 39.13476 | 41.61508 | 42.20432 | 44.19408 | 33.01287 | 41.88376 | 36.60139
8.1 | 42.62719 | 39.29268 | 41.61508 | 42.20432 | 44.19408 | 32.8634 | 41.85958 | 36.60139
8.108333 | 42.78416 | 39.29268 | 41.61508 | 42.20432 | 44.19408 | 32.88284 | 41.6754 | 36.60139
8.116667 | 43.08479 | 39.60959 | 41.61508 | 42.20432 | 44.19408 | 32.90228 | 41.65121 | 36.75591
8.125 | 43.24276 | 39.76859 | 41.77634 | 42.20432 | 44.19408 | 32.92172 | 41.62703 | 36.75591
8.133333 | 43.40109 | 39.91909 | 41.61508 | 42.20432 | 44.19408 | 32.77267 | 41.4432 | 36.75591
8.141667 | 43.70433 | 40.07879 | 41.61508 | 42.20432 | 44.19408 | 32.79211 | 41.41901 | 36.91078
8.15 | 43.70433 | 40.23886 | 41.61508 | 42.36939 | 44.02525 | 32.81155 | 41.39594 | 36.91078
8.158333 | 43.86368 | 40.5601 | 41.61508 | 42.36939 | 44.19408 | 32.83099 | 41.38788 | 36.91078
8.166667 | 44.16887 | 40.5601 | 41.77634 | 42.20432 | 44.02525 | 32.85043 | 41.37982 | 37.066
8.175 | 44.32925 | 40.71231 | 41.77634 | 42.36939 | 44.02525 | 32.86987 | 41.37176 | 37.066
8.183333 | 44.47537 | 40.87383 | 41.77634 | 42.36939 | 44.02525 | 32.72124 | 41.3637 | 37.066
8.191667 | 44.63643 | 41.03572 | 41.77634 | 42.36939 | 44.02525 | 32.74068 | 41.35564 | 37.22157
8.2 | 44.78317 | 41.19799 | 41.77634 | 42.36939 | 44.02525 | 32.76012 | 41.34757 | 37.22157
8.208333 | 44.94492 | 41.35158 | 41.61508 | 42.36939 | 44.02525 | 32.77956 | 41.33951 | 37.22157
8.216667 | 45.10703 | 41.51458 | 41.77634 | 42.36939 | 44.02525 | 32.799 | 41.33145 | 37.37749
8.225 | 45.25472 | 41.67795 | 41.77634 | 42.36939 | 44.02525 | 32.81844 | 41.32339 | 37.37749
8.233333 | 45.41753 | 41.67795 | 41.77634 | 42.36939 | 44.02525 | 32.67024 | 41.31533 | 37.37749
8.241667 | 45.56586 | 41.83259 | 41.77634 | 42.36939 | 44.02525 | 32.68968 | 41.30727 | 37.53377
8.25 | 45.72936 | 41.99669 | 41.77634 | 42.36939 | 44.02525 | 32.5419 | 41.13991 | 37.53377
8.258333 | 45.87833 | 41.99669 | 41.77634 | 42.36939 | 44.02525 | 32.56134 | 41.29115 | 37.53377
8.266667 | 45.87833 | 42.31688 | 41.77634 | 42.36939 | 43.87365 | 32.748 | 41.28309 | 37.6904
8.275 | 46.19214 | 42.47292 | 41.77634 | 42.36939 | 43.87365 | 32.60022 | 41.11572 | 37.6904
8.283333 | 46.35706 | 42.47292 | 41.77634 | 42.36939 | 43.87365 | 32.61965 | 41.26696 | 37.6904
8.291667 | 46.35706 | 42.63851 | 41.77634 | 42.36939 | 43.87365 | 32.63183 | 41.0996 | 37.6904
8.3 | 46.50731 | 42.79525 | 41.77634 | 42.36939 | 43.87365 | 32.63722 | 41.09154 | 37.83866
8.308333 | 46.67294 | 42.96159 | 41.77634 | 42.36939 | 43.87365 | 32.47581 | 41.08348 | 37.83866
8.316667 | 46.82383 | 42.96159 | 41.77634 | 42.36939 | 43.72236 | 32.648 | 41.07542 | 37.99599
8.325 | 46.82383 | 43.11905 | 41.77634 | 42.36939 | 43.72236 | 32.48659 | 41.06736 | 37.99599
8.333333 | 47.14173 | 43.27686 | 41.77634 | 42.36939 | 43.72236 | 32.49198 | 41.0593 | 38.15368
8.341667 | 47.14173 | 43.27686 | 41.77634 | 42.36939 | 43.72236 | 32.49737 | 41.21053 | 37.99599
8.35 | 47.3088 | 43.44432 | 41.77634 | 42.36939 | 43.72236 | 32.50276 | 41.04317 | 38.15368
8.358333 | 47.3088 | 43.44432 | 41.93796 | 42.36939 | 43.72236 | 32.50815 | 41.03511 | 38.15368
8.366667 | 47.46101 | 43.60284 | 41.77634 | 42.36939 | 43.72236 | 32.51354 | 41.02705 | 38.31173
8.375 | 47.61354 | 43.76172 | 41.77634 | 42.36939 | 43.72236 | 32.35255 | 41.01899 | 38.31173
8.383333 | 47.61354 | 43.93032 | 41.77634 | 42.36939 | 43.72236 | 32.35794 | 41.01093 | 38.31173
8.391667 | 47.78168 | 43.93032 | 41.93796 | 42.36939 | 43.72236 | 32.52971 | 40.84392 | 38.31173
8.4 | 47.78168 | 44.08992 | 41.93796 | 42.36939 | 43.72236 | 32.36872 | 40.83585 | 38.31173
8.408333 | 47.93487 | 44.08992 | 41.93796 | 42.51645 | 43.72236 | 32.37411 | 40.82779 | 38.47015
8.416667 | 48.08837 | 44.08992 | 41.93796 | 42.36939 | 43.72236 | 32.3795 | 40.81973 | 38.47015
8.425 | 48.08837 | 44.24987 | 41.93796 | 42.36939 | 43.72236 | 32.38489 | 40.81167 | 38.47015
8.433333 | 48.08837 | 44.41018 | 41.77634 | 42.36939 | 43.72236 | 32.39028 | 40.80361 | 38.47015
8.441667 | 48.2576 | 44.57085 | 41.93796 | 42.36939 | 43.72236 | 32.39567 | 40.63694 | 38.62009
8.45 | 48.2576 | 44.57085 | 41.93796 | 42.36939 | 43.72236 | 32.40106 | 40.62888 | 38.47015
8.458333 | 48.41178 | 44.74135 | 41.93796 | 42.36939 | 43.72236 | 32.40645 | 40.62082 | 38.62009
8.466667 | 48.41178 | 44.57085 | 41.93796 | 42.36939 | 43.57139 | 32.41184 | 40.61276 | 38.62009
8.475 | 48.41178 | 44.74135 | 41.93796 | 42.36939 | 43.57139 | 32.41723 | 40.44644 | 38.62009
8.483333 | 48.58174 | 44.74135 | 41.93796 | 42.51645 | 43.72236 | 32.42263 | 40.59664 | 38.77921
8.491667 | 48.58174 | 44.90276 | 41.93796 | 42.36939 | 43.72236 | 32.25612 | 40.58857 | 38.77921
8.5 | 48.7366 | 45.06452 | 41.93796 | 42.51645 | 43.57139 | 32.26152 | 40.58051 | 38.77921
8.508333 | 48.7366 | 45.06452 | 41.93796 | 42.51645 | 43.57139 | 32.4388 | 40.57245 | 38.9387
8.516667 | 48.89177 | 45.06452 | 41.93796 | 42.51645 | 43.57139 | 32.2723 | 40.56439 | 38.9387
8.525 | 48.89177 | 45.22665 | 42.10806 | 42.51645 | 43.57139 | 32.27769 | 40.55633 | 39.09855
8.533333 | 49.04728 | 45.22665 | 42.10806 | 42.51645 | 43.57139 | 32.28308 | 40.54827 | 38.9387
8.541667 | 49.04728 | 45.22665 | 42.10806 | 42.51645 | 43.57139 | 32.28847 | 40.54021 | 39.09855
8.55 | 49.04728 | 45.22665 | 42.10806 | 42.51645 | 43.57139 | 32.29386 | 40.69075 | 39.24986
8.558333 | 49.2187 | 45.22665 | 42.10806 | 42.68225 | 43.57139 | 32.29925 | 40.52409 | 39.24986
8.566667 | 49.2187 | 45.22665 | 42.10806 | 42.68225 | 43.57139 | 32.30464 | 40.51602 | 39.24986
8.575 | 49.37489 | 45.55199 | 42.10806 | 42.51645 | 43.57139 | 32.31003 | 40.50796 | 39.41043
8.583333 | 49.37489 | 45.55199 | 42.10806 | 42.68225 | 43.57139 | 32.31542 | 40.4999 | 39.41043
8.591667 | 49.37489 | 45.55199 | 42.10806 | 42.68225 | 43.57139 | 32.15527 | 40.49184 | 39.41043
8.6 | 49.5314 | 45.71521 | 42.10806 | 42.51645 | 43.57139 | 32.16066 | 40.48378 | 39.41043
8.608333 | 49.5314 | 45.71521 | 42.27044 | 42.51645 | 43.57139 | 32.3316 | 40.47572 | 39.41043
8.616667 | 49.70394 | 45.71521 | 42.10806 | 42.68225 | 43.57139 | 32.17144 | 40.46766 | 39.41043
8.625 | 49.86114 | 45.87879 | 42.27044 | 42.68225 | 43.57139 | 32.34238 | 40.4596 | 39.41043
8.633333 | 49.86114 | 45.87879 | 42.27044 | 42.51645 | 43.57139 | 32.34777 | 40.45153 | 39.57137
8.641667 | 49.86114 | 46.04274 | 42.27044 | 42.68225 | 43.40402 | 32.18762 | 40.44347 | 39.57137
8.65 | 50.01868 | 46.04274 | 42.27044 | 42.51645 | 43.40402 | 32.35855 | 40.59402 | 39.57137
8.658333 | 50.01868 | 46.20707 | 42.27044 | 42.68225 | 43.57139 | 32.1984 | 40.42735 | 39.57137
8.666667 | 50.01868 | 46.20707 | 42.4332 | 42.68225 | 43.57139 | 32.20379 | 40.5779 | 39.57137
8.675 | 50.17654 | 46.20707 | 42.27044 | 42.68225 | 43.57139 | 32.37472 | 40.56983 | 39.57137
8.683333 | 50.17654 | 46.37176 | 42.27044 | 42.68225 | 43.57139 | 32.21457 | 40.40317 | 39.57137
8.691667 | 50.17654 | 46.37176 | 42.27044 | 42.68225 | 43.57139 | 32.21996 | 40.55371 | 39.57137
8.7 | 50.33474 | 46.37176 | 42.4332 | 42.68225 | 43.57139 | 32.22535 | 40.54565 | 39.72371
8.708333 | 50.33474 | 46.37176 | 42.4332 | 42.82996 | 43.57139 | 32.23074 | 40.53759 | 39.57137
8.716667 | 50.33474 | 46.53682 | 42.4332 | 42.82996 | 43.57139 | 32.23613 | 40.68848 | 39.72371
8.725 | 50.50914 | 46.53682 | 42.4332 | 42.82996 | 43.57139 | 32.24152 | 40.52147 | 39.72371
8.733333 | 50.50914 | 46.70225 | 42.4332 | 42.82996 | 43.57139 | 32.24691 | 40.51341 | 39.72371
8.741667 | 50.50914 | 46.70225 | 42.4332 | 42.82996 | 43.57139 | 32.2523 | 40.6643 | 39.72371
8.75 | 50.66804 | 46.53682 | 42.4332 | 42.82996 | 43.57139 | 32.2577 | 40.49728 | 39.88538
8.758333 | 50.66804 | 46.70225 | 42.4332 | 42.82996 | 43.40402 | 32.09796 | 40.48922 | 39.88538
8.766667 | 50.66804 | 46.70225 | 42.4332 | 42.82996 | 43.57139 | 32.26848 | 40.32255 | 39.88538
8.775 | 50.66804 | 46.70225 | 42.60449 | 42.82996 | 43.40402 | 32.10874 | 40.4731 | 40.0384
8.783333 | 50.66804 | 46.86806 | 42.60449 | 42.82996 | 43.57139 | 32.27926 | 40.46504 | 40.0384
8.791667 | 50.82727 | 47.03425 | 42.60449 | 42.82996 | 43.57139 | 32.11952 | 40.45698 | 40.0384
8.8 | 50.82727 | 47.03425 | 42.60449 | 42.82996 | 43.57139 | 32.12491 | 40.44892 | 40.0384
8.808333 | 50.82727 | 47.191 | 42.60449 | 42.82996 | 43.57139 | 32.1303 | 40.44085 | 40.2008
8.816667 | 50.82727 | 47.191 | 42.76801 | 42.82996 | 43.57139 | 32.13569 | 40.43279 | 40.2008
8.825 | 50.82727 | 47.35792 | 42.76801 | 42.97797 | 43.57139 | 32.14108 | 40.42473 | 40.35452
8.833333 | 50.82727 | 47.191 | 42.76801 | 42.97797 | 43.57139 | 32.14647 | 40.41667 | 40.51765
8.841667 | 50.82727 | 47.191 | 42.60449 | 42.97797 | 43.57139 | 32.15186 | 40.40861 | 40.51765
8.85 | 50.82727 | 47.191 | 42.76801 | 42.97797 | 43.57139 | 32.15725 | 40.40055 | 40.51765
8.858333 | 50.82727 | 47.35792 | 42.76801 | 42.97797 | 43.57139 | 32.32778 | 40.39249 | 40.51765
8.866667 | 50.98685 | 47.191 | 42.76801 | 42.97797 | 43.57139 | 32.16804 | 40.38443 | 40.67206
8.875 | 51.14675 | 47.35792 | 42.76801 | 42.97797 | 43.40402 | 32.33856 | 40.37636 | 40.51765
8.883333 | 51.14675 | 47.35792 | 42.76801 | 43.14484 | 43.40402 | 32.34395 | 40.3683 | 40.67206
8.891667 | 51.14675 | 47.52521 | 42.76801 | 43.14484 | 43.57139 | 32.18421 | 40.20164 | 40.67206
8.9 | 51.14675 | 47.52521 | 42.76801 | 43.14484 | 43.40402 | 32.35473 | 40.19358 | 40.83593
8.908333 | 51.14675 | 47.35792 | 42.76801 | 43.14484 | 43.40402 | 32.19499 | 40.18551 | 40.67206
8.916667 | 51.14675 | 47.52521 | 42.9319 | 43.14484 | 43.40402 | 32.20038 | 40.17745 | 40.83593
8.925 | 51.32305 | 47.52521 | 42.9319 | 43.14484 | 43.40402 | 32.20577 | 40.16939 | 40.67206
8.933333 | 51.32305 | 47.52521 | 42.9319 | 43.14484 | 43.57139 | 32.21116 | 40.31994 | 40.67206
8.941667 | 51.32305 | 47.52521 | 42.9319 | 43.14484 | 43.40402 | 32.21655 | 40.31188 | 40.67206
8.95 | 51.32305 | 47.69289 | 42.9319 | 43.14484 | 43.40402 | 32.22194 | 40.30381 | 40.83593
8.958333 | 51.48367 | 47.69289 | 42.9319 | 43.14484 | 43.40402 | 32.22733 | 40.4547 | 40.83593
8.966667 | 51.48367 | 47.85105 | 43.09617 | 43.14484 | 43.40402 | 32.23272 | 40.44664 | 40.83593
8.975 | 51.48367 | 47.85105 | 43.09617 | 43.14484 | 43.40402 | 32.23812 | 40.43858 | 40.67206
8.983333 | 51.48367 | 48.01947 | 43.09617 | 43.14484 | 43.40402 | 32.24351 | 40.43052 | 40.83593
8.991667 | 51.48367 | 47.85105 | 43.09617 | 43.29351 | 43.40402 | 32.2489 | 40.42246 | 40.83593
9 | 51.48367 | 48.01947 | 43.09617 | 43.14484 | 43.40402 | 32.25429 | 40.4144 | 40.83593
9.008333 | 51.64463 | 48.01947 | 43.09617 | 43.14484 | 43.57139 | 32.25968 | 40.40634 | 40.83593
9.016667 | 51.64463 | 48.01947 | 43.26082 | 43.14484 | 43.40402 | 32.09447 | 40.55758 | 40.83593
9.025 | 51.64463 | 48.18827 | 43.26082 | 43.29351 | 43.40402 | 32.09986 | 40.54951 | 40.83593
9.033333 | 51.64463 | 48.18827 | 43.26082 | 43.14484 | 43.40402 | 32.10526 | 40.7011 | 40.83593
9.041667 | 51.64463 | 48.18827 | 43.09617 | 43.29351 | 43.40402 | 32.11065 | 40.69304 | 40.99105
9.05 | 51.64463 | 48.18827 | 43.26082 | 43.29351 | 43.40402 | 32.11604 | 40.84498 | 40.99105
9.058333 | 51.80594 | 48.3475 | 43.26082 | 43.29351 | 43.40402 | 32.12143 | 40.83692 | 41.1465
9.066667 | 51.80594 | 48.3475 | 43.26082 | 43.29351 | 43.40402 | 32.12682 | 40.82885 | 41.1465
9.075 | 51.64463 | 48.3475 | 43.26082 | 43.29351 | 43.40402 | 32.13221 | 40.82079 | 41.1465
9.083333 | 51.80594 | 48.3475 | 43.26082 | 43.29351 | 43.40402 | 32.1376 | 40.65273 | 41.1465
9.091667 | 51.80594 | 48.51705 | 43.26082 | 43.29351 | 43.40402 | 32.14299 | 40.64467 | 41.1465
9.1 | 51.80594 | 48.51705 | 43.26082 | 43.29351 | 43.40402 | 31.98408 | 40.79661 | 41.1465
9.108333 | 51.80594 | 48.68699 | 43.26082 | 43.29351 | 43.40402 | 31.98948 | 40.62855 | 41.1465
9.116667 | 51.96759 | 48.51705 | 43.26082 | 43.29351 | 43.40402 | 31.99487 | 40.78049 | 41.1465
9.125 | 51.96759 | 48.68699 | 43.26082 | 43.29351 | 43.40402 | 32.00026 | 40.77243 | 41.1465
9.133333 | 52.12959 | 48.68699 | 43.26082 | 43.29351 | 43.40402 | 32.00565 | 40.76436 | 41.1465
9.141667 | 52.12959 | 48.68699 | 43.26082 | 43.29351 | 43.40402 | 32.01104 | 40.7563 | 41.1465
9.15 | 52.12959 | 48.68699 | 43.26082 | 43.29351 | 43.25372 | 32.18073 | 40.74824 | 41.31148
9.158333 | 52.12959 | 48.68699 | 43.43411 | 43.29351 | 43.40402 | 32.18612 | 40.74018 | 41.31148
9.166667 | 52.29193 | 48.68699 | 43.43411 | 43.29351 | 43.25372 | 32.19151 | 40.73212 | 41.31148
9.175 | 52.12959 | 48.68699 | 43.43411 | 43.29351 | 43.25372 | 32.0326 | 40.72406 | 41.31148
9.183333 | 52.29193 | 48.68699 | 43.43411 | 43.29351 | 43.25372 | 32.20229 | 40.716 | 41.31148
9.191667 | 52.29193 | 48.68699 | 43.43411 | 43.29351 | 43.40402 | 32.20239 | 40.70794 | 41.1465
9.2 | 52.29193 | 48.68699 | 43.43411 | 43.29351 | 43.25372 | 32.2021 | 40.69987 | 41.31148
9.208333 | 52.29193 | 48.68699 | 43.43411 | 43.29351 | 43.25372 | 32.3724 | 40.85216 | 41.31148
9.216667 | 52.45462 | 48.84728 | 43.43411 | 43.29351 | 43.25372 | 32.37211 | 41.0048 | 41.31148
9.225 | 52.45462 | 48.84728 | 43.43411 | 43.29351 | 43.25372 | 32.37181 | 40.99674 | 41.31148
9.233333 | 52.45462 | 48.68699 | 43.59954 | 43.29351 | 43.25372 | 32.37152 | 40.98868 | 41.31148
9.241667 | 52.61765 | 48.84728 | 43.59954 | 43.29351 | 43.25372 | 32.37123 | 40.81992 | 41.31148
9.25 | 52.45462 | 48.84728 | 43.59954 | 43.29351 | 43.25372 | 32.53607 | 40.81186 | 41.31148
9.258333 | 52.45462 | 48.84728 | 43.59954 | 43.46112 | 43.25372 | 32.53578 | 40.80379 | 41.31148
9.266667 | 52.61765 | 49.01798 | 43.59954 | 43.29351 | 43.40402 | 32.37035 | 40.79573 | 41.31148
9.275 | 52.78104 | 48.84728 | 43.59954 | 43.46112 | 43.25372 | 32.37006 | 40.62732 | 41.31148
9.283333 | 52.78104 | 49.01798 | 43.59954 | 43.46112 | 43.25372 | 32.36977 | 40.77961 | 41.31148
9.291667 | 52.61765 | 49.17899 | 43.59954 | 43.46112 | 43.25372 | 32.36947 | 40.77155 | 41.31148
9.3 | 52.78104 | 49.01798 | 43.59954 | 43.46112 | 43.40402 | 32.36918 | 40.76349 | 41.31148
9.308333 | 52.61765 | 49.17899 | 43.59954 | 43.46112 | 43.40402 | 32.53402 | 40.75543 | 41.31148
9.316667 | 52.78104 | 49.17899 | 43.59954 | 43.46112 | 43.40402 | 32.3686 | 40.74737 | 41.31148
9.325 | 52.78104 | 49.17899 | 43.59954 | 43.46112 | 43.40402 | 32.53344 | 40.7393 | 41.46765
9.333333 | 52.78104 | 49.17899 | 43.59954 | 43.46112 | 43.40402 | 32.36801 | 40.73124 | 41.62416
9.341667 | 52.78104 | 49.35045 | 43.59954 | 43.61045 | 43.40402 | 32.36772 | 40.72318 | 41.62416
9.35 | 52.96116 | 49.35045 | 43.59954 | 43.61045 | 43.40402 | 32.36743 | 40.87582 | 41.62416
9.358333 | 52.96116 | 49.35045 | 43.59954 | 43.61045 | 43.25372 | 32.36713 | 41.02881 | 41.79025
9.366667 | 52.96116 | 49.35045 | 43.59954 | 43.61045 | 43.40402 | 32.36684 | 41.02075 | 41.79025
9.375 | 52.96116 | 49.51219 | 43.59954 | 43.61045 | 43.40402 | 32.36655 | 41.01269 | 41.94748
9.383333 | 52.96116 | 49.51219 | 43.59954 | 43.77881 | 43.40402 | 32.53139 | 41.00463 | 41.94748
9.391667 | 53.12529 | 49.35045 | 43.59954 | 43.77881 | 43.40402 | 32.36596 | 40.99657 | 42.10505
9.4 | 52.96116 | 49.35045 | 43.59954 | 43.77881 | 43.40402 | 32.36567 | 40.98851 | 42.10505
9.408333 | 53.12529 | 49.51219 | 43.59954 | 43.77881 | 43.40402 | 32.53051 | 40.98045 | 42.10505
9.416667 | 53.12529 | 49.35045 | 43.76535 | 43.77881 | 43.40402 | 32.53022 | 40.97238 | 42.10505
9.425 | 53.12529 | 49.51219 | 43.76535 | 43.77881 | 43.40402 | 32.52993 | 41.12573 | 42.26298
9.433333 | 53.12529 | 49.35045 | 43.76535 | 43.92879 | 43.40402 | 32.52963 | 41.11767 | 42.26298
9.441667 | 53.28976 | 49.68441 | 43.76535 | 43.92879 | 43.40402 | 32.52934 | 40.9482 | 42.26298
9.45 | 53.28976 | 49.68441 | 43.93154 | 43.92879 | 43.40402 | 32.52905 | 41.10155 | 42.26298
9.458333 | 53.28976 | 49.51219 | 43.76535 | 43.92879 | 43.40402 | 32.6943 | 40.93208 | 42.10505
9.466667 | 53.28976 | 49.68441 | 43.93154 | 43.92879 | 43.40402 | 32.52371 | 41.08542 | 42.10505
9.475 | 53.28976 | 49.68441 | 43.93154 | 43.92879 | 43.40402 | 32.68321 | 40.91596 | 42.10505
9.483333 | 53.28976 | 49.68441 | 43.93154 | 43.92879 | 43.57139 | 32.51163 | 41.0693 | 42.26298
9.491667 | 53.28976 | 49.68441 | 44.09812 | 43.92879 | 43.40402 | 32.50559 | 41.06124 | 42.26298
9.5 | 53.45459 | 49.84687 | 44.09812 | 43.92879 | 43.57139 | 32.49955 | 41.05318 | 42.26298
9.508333 | 53.45459 | 49.68441 | 44.09812 | 43.77881 | 43.57139 | 32.49351 | 41.19531 | 42.26298
9.516667 | 53.45459 | 49.84687 | 44.09812 | 43.77881 | 43.40402 | 32.32234 | 41.18725 | 42.26298
9.525 | 53.45459 | 49.84687 | 44.09812 | 43.77881 | 43.40402 | 32.31631 | 41.34129 | 42.26298
9.533333 | 53.45459 | 49.84687 | 44.09812 | 43.77881 | 43.57139 | 32.31027 | 41.33322 | 42.26298
9.541667 | 53.45459 | 49.84687 | 44.09812 | 43.77881 | 43.57139 | 32.30423 | 41.32516 | 42.42126
9.55 | 53.45459 | 49.84687 | 44.09812 | 43.92879 | 43.40402 | 32.46332 | 41.3171 | 42.42126
9.558333 | 53.45459 | 50.01987 | 44.09812 | 43.92879 | 43.57139 | 32.45728 | 41.30904 | 42.42126
9.566667 | 53.45459 | 49.84687 | 44.09812 | 43.92879 | 43.57139 | 32.28611 | 41.30098 | 42.42126
9.575 | 53.45459 | 49.84687 | 44.09812 | 43.92879 | 43.57139 | 32.44521 | 41.29292 | 42.42126
9.583333 | 53.45459 | 49.84687 | 44.09812 | 43.92879 | 43.57139 | 32.43917 | 41.28486 | 42.42126
9.591667 | 53.45459 | 49.84687 | 44.09812 | 43.92879 | 43.57139 | 32.43313 | 41.2768 | 42.42126
9.6 | 53.61977 | 49.84687 | 44.09812 | 43.92879 | 43.57139 | 32.42709 | 41.26874 | 42.42126
9.608333 | 53.45459 | 49.84687 | 44.09812 | 44.07909 | 43.57139 | 32.42105 | 41.09858 | 42.42126
9.616667 | 53.61977 | 50.01987 | 44.09812 | 44.07909 | 43.57139 | 32.41501 | 41.09052 | 42.42126
9.625 | 53.61977 | 50.01987 | 44.26508 | 44.07909 | 43.57139 | 32.40898 | 41.08246 | 42.42126
9.633333 | 53.78531 | 50.01987 | 44.09812 | 44.07909 | 43.57139 | 32.40294 | 41.0744 | 42.58923
9.641667 | 53.78531 | 50.01987 | 44.26508 | 44.07909 | 43.57139 | 32.3969 | 40.91614 | 42.58923
9.65 | 53.61977 | 50.18305 | 44.26508 | 44.07909 | 43.57139 | 32.39086 | 40.74667 | 42.58923
9.658333 | 53.61977 | 50.18305 | 44.26508 | 44.07909 | 43.57139 | 32.55036 | 40.73861 | 42.58923
9.666667 | 53.78531 | 50.18305 | 44.26508 | 44.07909 | 43.57139 | 32.37878 | 40.56949 | 42.58923
9.675 | 53.61977 | 50.18305 | 44.26508 | 44.07909 | 43.57139 | 32.37274 | 40.72249 | 42.58923
9.683333 | 53.78531 | 50.18305 | 44.26508 | 44.07909 | 43.57139 | 32.36671 | 40.71443 | 42.58923
9.691667 | 53.78531 | 50.18305 | 44.26508 | 44.07909 | 43.57139 | 32.36067 | 40.70636 | 42.58923
9.7 | 53.78531 | 50.18305 | 44.26508 | 44.24855 | 43.72236 | 32.35463 | 40.6983 | 42.58923
9.708333 | 53.9512 | 50.18305 | 44.26508 | 44.24855 | 43.57139 | 32.34859 | 40.69024 | 42.58923
9.716667 | 53.78531 | 50.35683 | 44.26508 | 44.24855 | 43.72236 | 32.34255 | 40.84359 | 42.58923
9.725 | 53.9512 | 50.35683 | 44.26508 | 44.24855 | 43.72236 | 32.50206 | 40.83553 | 42.74823
9.733333 | 53.9512 | 50.18305 | 44.26508 | 44.24855 | 43.57139 | 32.49602 | 40.82747 | 42.74823
9.741667 | 53.9512 | 50.18305 | 44.26508 | 44.24855 | 43.72236 | 32.48998 | 40.8194 | 42.74823
9.75 | 53.9512 | 50.18305 | 44.26508 | 44.24855 | 43.72236 | 32.48394 | 40.96154 | 42.74823
9.758333 | 53.9512 | 50.35683 | 44.26508 | 44.39952 | 43.72236 | 32.4779 | 40.95348 | 42.90759
9.766667 | 53.9512 | 50.35683 | 44.43243 | 44.39952 | 43.72236 | 32.64376 | 40.94542 | 42.90759
9.775 | 53.9512 | 50.35683 | 44.26508 | 44.39952 | 43.72236 | 32.46583 | 41.09945 | 42.90759
9.783333 | 54.11746 | 50.35683 | 44.26508 | 44.39952 | 43.72236 | 32.63168 | 41.09139 | 42.90759
9.791667 | 54.11746 | 50.52075 | 44.43243 | 44.39952 | 43.72236 | 32.62564 | 41.24578 | 42.90759
9.8 | 54.11746 | 50.35683 | 44.43243 | 44.39952 | 43.87365 | 32.6196 | 41.23772 | 42.90759
9.808333 | 54.28407 | 50.52075 | 44.43243 | 44.39952 | 43.87365 | 32.61356 | 41.22966 | 42.74823
9.816667 | 54.11746 | 50.52075 | 44.43243 | 44.39952 | 43.87365 | 32.60752 | 41.05914 | 42.90759
9.825 | 54.11746 | 50.52075 | 44.60017 | 44.39952 | 43.87365 | 32.60149 | 41.21353 | 42.90759
9.833333 | 54.28407 | 50.68503 | 44.60017 | 44.39952 | 43.87365 | 32.42356 | 41.04302 | 42.90759
9.841667 | 54.28407 | 50.68503 | 44.60017 | 44.5508 | 43.87365 | 32.41752 | 41.03496 | 42.90759
9.85 | 54.28407 | 50.85997 | 44.60017 | 44.5508 | 43.87365 | 32.41148 | 41.0269 | 42.90759
9.858333 | 54.28407 | 50.85997 | 44.60017 | 44.5508 | 43.87365 | 32.40544 | 41.18129 | 42.74823
9.866667 | 54.28407 | 50.68503 | 44.60017 | 44.5508 | 43.87365 | 32.3994 | 41.33604 | 42.74823
9.875 | 54.28407 | 50.85997 | 44.60017 | 44.5508 | 43.87365 | 32.39336 | 41.32798 | 42.74823
9.883333 | 54.28407 | 50.85997 | 44.60017 | 44.5508 | 43.87365 | 32.55922 | 41.48309 | 42.74823
9.891667 | 54.43433 | 50.85997 | 44.60017 | 44.5508 | 43.87365 | 32.38129 | 41.47502 | 42.74823
9.9 | 54.28407 | 50.68503 | 44.60017 | 44.5508 | 43.87365 | 32.54714 | 41.46696 | 42.74823
9.908333 | 54.43433 | 50.85997 | 44.43243 | 44.5508 | 43.87365 | 32.5411 | 41.4589 | 42.74823
9.916667 | 54.28407 | 50.68503 | 44.60017 | 44.72137 | 43.87365 | 32.70145 | 41.45084 | 42.74823
9.925 | 54.43433 | 50.68503 | 44.60017 | 44.5508 | 43.87365 | 32.69541 | 41.44278 | 42.74823
9.933333 | 54.43433 | 50.68503 | 44.60017 | 44.72137 | 43.87365 | 32.68937 | 41.43472 | 42.90759
9.941667 | 54.43433 | 50.68503 | 44.7683 | 44.72137 | 43.87365 | 32.68333 | 41.26349 | 42.90759
9.95 | 54.43433 | 50.68503 | 44.7683 | 44.72137 | 44.02525 | 32.67729 | 41.25543 | 43.06731
9.958333 | 54.43433 | 50.68503 | 44.7683 | 44.72137 | 43.87365 | 32.67126 | 41.24736 | 43.06731
9.966667 | 54.43433 | 50.85997 | 44.7683 | 44.72137 | 43.87365 | 32.66522 | 41.2393 | 43.22738
9.975 | 54.43433 | 50.68503 | 44.7683 | 44.72137 | 44.02525 | 32.65918 | 41.23124 | 43.38781
9.983333 | 54.60163 | 50.85997 | 44.7683 | 44.72137 | 43.87365 | 32.81994 | 41.22318 | 43.38781
9.991667 | 54.60163 | 50.85997 | 44.92839 | 44.72137 | 44.02525 | 32.81391 | 41.21512 | 43.38781
10 | 54.60163 | 50.85997 | 44.92839 | 44.72137 | 43.87365 | 32.97509 | 41.20706 | 43.38781
10.00833 | 54.60163 | 50.85997 | 44.92839 | 44.72137 | 43.87365 | 32.96905 | 41.199 | 43.38781
10.01667 | 54.60163 | 50.85997 | 44.92839 | 44.72137 | 44.02525 | 32.79579 | 41.35411 | 43.5486
10.025 | 54.60163 | 50.85997 | 44.92839 | 44.72137 | 44.02525 | 32.95697 | 41.34605 | 43.38781
10.03333 | 54.60163 | 51.02499 | 44.92839 | 44.72137 | 44.02525 | 32.78371 | 41.50152 | 43.5486
10.04167 | 54.60163 | 50.85997 | 44.92839 | 44.87333 | 44.02525 | 32.77767 | 41.49345 | 43.5486
10.05 | 54.76929 | 50.85997 | 44.92839 | 44.72137 | 44.02525 | 32.93886 | 41.63757 | 43.38781
10.05833 | 54.76929 | 51.02499 | 44.92839 | 44.87333 | 44.19408 | 32.93282 | 41.62951 | 43.38781
10.06667 | 54.76929 | 51.02499 | 44.92839 | 44.87333 | 44.19408 | 32.92678 | 41.46927 | 43.38781
10.075 | 54.76929 | 51.02499 | 44.92839 | 44.87333 | 44.19408 | 32.92074 | 41.46121 | 43.22738
10.08333 | 54.76929 | 51.02499 | 44.92839 | 45.02561 | 44.19408 | 32.9147 | 41.45315 | 43.22738
10.09167 | 54.76929 | 51.19037 | 45.09728 | 45.02561 | 44.19408 | 32.74144 | 41.44509 | 43.38781
10.1 | 54.76929 | 51.19037 | 44.92839 | 44.87333 | 44.19408 | 32.73541 | 41.43703 | 43.22738
10.10833 | 54.76929 | 51.19037 | 44.92839 | 45.02561 | 44.19408 | 32.72937 | 41.42896 | 43.38781
10.11667 | 54.76929 | 51.19037 | 45.09728 | 45.02561 | 44.19408 | 32.72333 | 41.57308 | 43.38781
10.125 | 54.76929 | 51.19037 | 44.92839 | 45.1973 | 44.19408 | 32.55049 | 41.56502 | 43.38781
10.13333 | 54.76929 | 51.19037 | 44.92839 | 45.02561 | 44.19408 | 32.71125 | 41.55696 | 43.38781
10.14167 | 54.76929 | 51.36649 | 45.09728 | 45.02561 | 44.19408 | 32.70521 | 41.71313 | 43.38781
10.15 | 54.76929 | 51.19037 | 45.09728 | 45.02561 | 44.19408 | 32.8664 | 41.70507 | 43.38781
10.15833 | 54.76929 | 51.02499 | 44.92839 | 45.02561 | 44.19408 | 32.86036 | 41.697 | 43.38781
10.16667 | 54.76929 | 51.19037 | 45.09728 | 45.02561 | 44.02525 | 32.85432 | 41.52471 | 43.38781
10.175 | 54.76929 | 51.02499 | 45.09728 | 45.02561 | 44.19408 | 32.84828 | 41.51665 | 43.38781
10.18333 | 54.93732 | 51.02499 | 45.09728 | 45.02561 | 44.19408 | 32.84224 | 41.50859 | 43.38781
10.19167 | 54.93732 | 51.19037 | 45.09728 | 45.02561 | 44.19408 | 32.8362 | 41.66476 | 43.5486
10.2 | 54.93732 | 51.19037 | 45.09728 | 45.02561 | 44.19408 | 32.83016 | 41.6567 | 43.5486
10.20833 | 54.93732 | 51.19037 | 45.09728 | 45.1973 | 44.19408 | 32.99177 | 41.81323 | 43.5486
10.21667 | 55.10571 | 51.19037 | 45.26657 | 45.02561 | 44.19408 | 32.81809 | 41.80517 | 43.5486
10.225 | 55.10571 | 51.19037 | 45.26657 | 45.02561 | 44.19408 | 32.81205 | 41.96207 | 43.5486
10.23333 | 54.93732 | 51.36649 | 45.26657 | 45.1973 | 44.19408 | 32.80601 | 41.95401 | 43.5486
10.24167 | 54.93732 | 51.36649 | 45.26657 | 45.1973 | 44.19408 | 32.79997 | 41.94595 | 43.5486
10.25 | 54.93732 | 51.36649 | 45.26657 | 45.1973 | 44.19408 | 32.79393 | 41.77293 | 43.70975
10.25833 | 55.10571 | 51.36649 | 45.43626 | 45.1973 | 44.19408 | 32.95554 | 41.76487 | 43.87127
10.26667 | 55.10571 | 51.36649 | 45.43626 | 45.1973 | 44.19408 | 32.9495 | 41.92177 | 43.70975
10.275 | 54.93732 | 51.53262 | 45.43626 | 45.1973 | 44.19408 | 32.94346 | 41.91371 | 43.70975
10.28333 | 55.10571 | 51.36649 | 45.43626 | 45.1973 | 44.34636 | 32.93742 | 41.90564 | 43.70975
10.29167 | 55.10571 | 51.53262 | 45.43626 | 45.1973 | 44.19408 | 32.93138 | 41.89758 | 43.70975
10.3 | 55.10571 | 51.53262 | 45.43626 | 45.1973 | 44.34636 | 32.92534 | 41.88952 | 43.5486
10.30833 | 55.10571 | 51.53262 | 45.43626 | 45.1973 | 44.34636 | 33.08737 | 42.03497 | 43.5486
10.31667 | 55.10571 | 51.53262 | 45.43626 | 45.1973 | 44.34636 | 32.91327 | 42.02691 | 43.5486
10.325 | 55.10571 | 51.36649 | 45.43626 | 45.1973 | 44.34636 | 33.07529 | 42.18452 | 43.5486
10.33333 | 55.10571 | 51.53262 | 45.26657 | 45.1973 | 44.34636 | 33.06925 | 42.01079 | 43.70975
10.34167 | 55.10571 | 51.53262 | 45.43626 | 45.35026 | 44.34636 | 33.06322 | 42.00272 | 43.5486
10.35 | 55.10571 | 51.53262 | 45.43626 | 45.1973 | 44.34636 | 33.05718 | 41.99466 | 43.70975
10.35833 | 55.10571 | 51.53262 | 45.43626 | 45.35026 | 44.34636 | 33.05114 | 41.9866 | 43.70975
10.36667 | 55.10571 | 51.53262 | 45.43626 | 45.35026 | 44.49896 | 33.0451 | 41.82503 | 43.70975
10.375 | 55.27447 | 51.53262 | 45.43626 | 45.35026 | 44.49896 | 33.20755 | 41.81697 | 43.70975
10.38333 | 55.27447 | 51.53262 | 45.43626 | 45.35026 | 44.49896 | 33.03302 | 41.64395 | 43.70975
10.39167 | 55.27447 | 51.69912 | 45.43626 | 45.50355 | 44.49896 | 33.19547 | 41.63589 | 43.70975
10.4 | 55.27447 | 51.53262 | 45.43626 | 45.50355 | 44.34636 | 33.18943 | 41.46323 | 43.70975
10.40833 | 55.27447 | 51.69912 | 45.43626 | 45.50355 | 44.49896 | 33.18339 | 41.45517 | 43.87127
10.41667 | 55.27447 | 51.69912 | 45.43626 | 45.50355 | 44.49896 | 33.17735 | 41.44711 | 43.70975
10.425 | 55.27447 | 51.69912 | 45.43626 | 45.50355 | 44.49896 | 33.17132 | 41.60364 | 43.87127
10.43333 | 55.27447 | 51.69912 | 45.43626 | 45.67638 | 44.49896 | 32.99679 | 41.59558 | 43.87127
10.44167 | 55.4436 | 51.69912 | 45.60634 | 45.50355 | 44.49896 | 33.15924 | 41.75248 | 43.87127
10.45 | 55.4436 | 51.69912 | 45.43626 | 45.67638 | 44.49896 | 33.1532 | 41.89793 | 43.87127
10.45833 | 55.4436 | 51.69912 | 45.43626 | 45.50355 | 44.49896 | 33.14716 | 41.88987 | 43.87127
10.46667 | 55.4436 | 51.69912 | 45.60634 | 45.67638 | 44.49896 | 33.14112 | 41.88181 | 43.87127
10.475 | 55.4436 | 51.69912 | 45.60634 | 45.67638 | 44.49896 | 33.13509 | 42.03942 | 43.87127
10.48333 | 55.4436 | 51.69912 | 45.60634 | 45.67638 | 44.49896 | 33.29796 | 42.1974 | 43.87127
10.49167 | 55.61309 | 51.86598 | 45.60634 | 45.67638 | 44.49896 | 33.29192 | 42.02329 | 43.87127
10.5 | 55.61309 | 51.86598 | 45.76828 | 45.67638 | 44.49896 | 33.28588 | 42.18127 | 44.03315
10.50833 | 55.4436 | 51.86598 | 45.76828 | 45.67638 | 44.49896 | 33.27984 | 42.17321 | 44.03315
10.51667 | 55.4436 | 51.86598 | 45.76828 | 45.67638 | 44.49896 | 33.2738 | 42.16515 | 44.19539
10.525 | 55.4436 | 51.86598 | 45.76828 | 45.67638 | 44.65189 | 33.09885 | 42.15709 | 44.19539
10.53333 | 55.61309 | 51.86598 | 45.76828 | 45.67638 | 44.49896 | 33.09282 | 42.14903 | 44.19539
10.54167 | 55.61309 | 51.86598 | 45.76828 | 45.67638 | 44.49896 | 33.08678 | 42.29548 | 44.19539
10.55 | 55.61309 | 51.69912 | 45.76828 | 45.67638 | 44.49896 | 33.08074 | 42.28742 | 44.19539
10.55833 | 55.61309 | 51.86598 | 45.93914 | 45.67638 | 44.49896 | 33.0747 | 42.44612 | 44.03315
10.56667 | 55.61309 | 51.86598 | 45.93914 | 45.67638 | 44.49896 | 33.06866 | 42.43805 | 44.03315
10.575 | 55.78296 | 51.69912 | 45.93914 | 45.83035 | 44.49896 | 32.89414 | 42.59712 | 44.03315
10.58333 | 55.61309 | 51.86598 | 45.76828 | 45.83035 | 44.49896 | 32.8881 | 42.58906 | 43.87127
10.59167 | 55.4436 | 52.03321 | 45.76828 | 45.83035 | 44.49896 | 32.714 | 42.581 | 43.87127
10.6 | 55.61309 | 51.86598 | 45.93914 | 45.67638 | 44.49896 | 32.87602 | 42.57294 | 44.03315
10.60833 | 55.78296 | 52.03321 | 45.76828 | 45.83035 | 44.49896 | 32.86998 | 42.39775 | 44.03315
10.61667 | 55.61309 | 52.03321 | 45.93914 | 45.83035 | 44.49896 | 32.86394 | 42.38969 | 43.87127
10.625 | 55.61309 | 52.03321 | 45.76828 | 45.83035 | 44.65189 | 32.85791 | 42.38163 | 44.03315
10.63333 | 55.78296 | 52.2113 | 45.76828 | 45.83035 | 44.65189 | 32.85187 | 42.20762 | 44.03315
10.64167 | 55.78296 | 52.03321 | 45.93914 | 45.83035 | 44.65189 | 33.01431 | 42.20544 | 44.03315
10.65 | 55.78296 | 52.03321 | 45.93914 | 45.83035 | 44.65189 | 33.00828 | 42.20325 | 43.87127
10.65833 | 55.78296 | 52.2113 | 45.93914 | 45.83035 | 44.65189 | 33.00224 | 42.04656 | 44.03315
10.66667 | 55.78296 | 52.03321 | 45.93914 | 45.98464 | 44.65189 | 33.16511 | 42.04438 | 44.19539
10.675 | 55.78296 | 52.2113 | 46.1104 | 45.98464 | 44.65189 | 33.15907 | 41.87615 | 44.03315
10.68333 | 55.78296 | 52.2113 | 46.1104 | 45.98464 | 44.65189 | 33.15303 | 41.87397 | 44.19539
10.69167 | 55.78296 | 52.03321 | 45.93914 | 45.98464 | 44.65189 | 33.14699 | 41.87179 | 44.19539
10.7 | 55.78296 | 52.03321 | 46.1104 | 45.98464 | 44.65189 | 33.31029 | 41.70394 | 44.19539
10.70833 | 55.78296 | 52.03321 | 46.1104 | 45.98464 | 44.65189 | 33.30425 | 41.70175 | 44.358
10.71667 | 55.78296 | 52.03321 | 46.1104 | 45.98464 | 44.65189 | 33.12888 | 41.86524 | 44.358
10.725 | 55.95319 | 52.03321 | 46.1104 | 45.98464 | 44.65189 | 33.29218 | 41.86306 | 44.52097
10.73333 | 55.95319 | 52.03321 | 46.1104 | 45.98464 | 44.80514 | 33.28614 | 41.86088 | 44.52097
10.74167 | 55.95319 | 52.03321 | 46.1104 | 45.98464 | 44.80514 | 33.2801 | 41.8587 | 44.52097
10.75 | 55.78296 | 52.03321 | 46.1104 | 46.15862 | 44.80514 | 33.44383 | 41.85652 | 44.52097
10.75833 | 55.78296 | 52.03321 | 46.27347 | 45.98464 | 44.80514 | 33.43779 | 41.85433 | 44.52097
10.76667 | 55.78296 | 52.03321 | 46.27347 | 46.15862 | 44.80514 | 33.43175 | 41.85215 | 44.52097
10.775 | 55.78296 | 52.03321 | 46.1104 | 45.98464 | 44.80514 | 33.42571 | 42.01601 | 44.358
10.78333 | 55.95319 | 52.03321 | 46.1104 | 46.15862 | 44.80514 | 33.24991 | 42.01383 | 44.358
10.79167 | 55.95319 | 52.03321 | 46.1104 | 46.15862 | 44.80514 | 33.24387 | 42.01165 | 44.358
10.8 | 55.95319 | 52.03321 | 46.27347 | 46.15862 | 44.80514 | 33.23783 | 42.16398 | 44.358
10.80833 | 55.95319 | 52.2113 | 46.27347 | 46.15862 | 44.80514 | 33.06246 | 42.1618 | 44.358
10.81667 | 55.95319 | 52.2113 | 46.1104 | 46.15862 | 44.80514 | 33.05642 | 42.32637 | 44.358
10.825 | 55.95319 | 52.2113 | 46.1104 | 46.15862 | 44.80514 | 33.05038 | 42.49132 | 44.52097
10.83333 | 55.95319 | 52.2113 | 46.1104 | 46.15862 | 44.80514 | 33.04434 | 42.81252 | 44.52097
10.84167 | 55.95319 | 52.2113 | 46.1104 | 46.15862 | 44.80514 | 32.86939 | 42.81034 | 44.68432
10.85 | 55.95319 | 52.2113 | 46.1104 | 46.15862 | 44.80514 | 33.03226 | 42.80816 | 44.52097
10.85833 | 56.10672 | 52.2113 | 46.1104 | 46.15862 | 44.80514 | 32.85731 | 42.63812 | 44.52097
10.86667 | 55.95319 | 52.2113 | 45.93914 | 46.15862 | 44.9758 | 33.02019 | 42.63594 | 44.52097
10.875 | 55.95319 | 52.03321 | 46.1104 | 46.15862 | 44.80514 | 33.01415 | 42.63376 | 44.52097
10.88333 | 55.95319 | 52.2113 | 46.1104 | 46.31361 | 44.80514 | 33.17745 | 42.47605 | 44.358
10.89167 | 56.10672 | 52.2113 | 46.1104 | 46.31361 | 44.9758 | 33.17141 | 42.47386 | 44.358
10.9 | 55.95319 | 52.2113 | 46.1104 | 46.31361 | 44.9758 | 33.33513 | 42.30455 | 44.19539
10.90833 | 56.10672 | 52.2113 | 46.1104 | 46.46893 | 44.9758 | 33.3291 | 42.30237 | 44.19539
10.91667 | 56.10672 | 52.37929 | 46.27347 | 46.46893 | 44.9758 | 33.32306 | 42.30019 | 44.19539
10.925 | 56.10672 | 52.2113 | 46.27347 | 46.31361 | 44.80514 | 33.31702 | 42.29801 | 44.19539
10.93333 | 56.10672 | 52.37929 | 46.27347 | 46.31361 | 44.80514 | 33.31098 | 42.29582 | 44.19539
10.94167 | 56.10672 | 52.2113 | 46.27347 | 46.31361 | 44.80514 | 33.30494 | 42.29364 | 44.19539
10.95 | 56.10672 | 52.2113 | 46.27347 | 46.31361 | 44.80514 | 33.2989 | 42.29146 | 44.19539
10.95833 | 56.10672 | 52.03321 | 46.27347 | 46.31361 | 44.80514 | 33.29286 | 42.28928 | 44.19539
10.96667 | 56.27767 | 52.2113 | 46.27347 | 46.31361 | 44.9758 | 33.45702 | 42.2871 | 44.19539
10.975 | 56.10672 | 52.2113 | 46.44552 | 46.31361 | 44.9758 | 33.45098 | 42.45204 | 44.358
10.98333 | 56.27767 | 52.2113 | 46.44552 | 46.31361 | 44.9758 | 33.44494 | 42.28273 | 44.358
10.99167 | 56.27767 | 52.2113 | 46.44552 | 46.31361 | 44.9758 | 33.43891 | 42.28055 | 44.52097
11 | 56.27767 | 52.2113 | 46.44552 | 46.31361 | 44.9758 | 33.43287 | 42.27837 | 44.52097
11.00833 | 56.27767 | 52.2113 | 46.44552 | 46.31361 | 44.9758 | 33.59135 | 42.27619 | 44.52097
11.01667 | 56.27767 | 52.37929 | 46.44552 | 46.46893 | 44.9758 | 33.58531 | 42.274 | 44.52097
11.025 | 56.27767 | 52.54765 | 46.44552 | 46.46893 | 44.9758 | 33.57928 | 42.27182 | 44.52097
11.03333 | 56.44899 | 52.37929 | 46.44552 | 46.46893 | 44.9758 | 33.57324 | 42.26964 | 44.52097
11.04167 | 56.27767 | 52.54765 | 46.44552 | 46.46893 | 44.9758 | 33.40267 | 42.43459 | 44.52097
11.05 | 56.44899 | 52.54765 | 46.44552 | 46.46893 | 44.9758 | 33.39664 | 42.58793 | 44.358
11.05833 | 56.27767 | 52.37929 | 46.44552 | 46.46893 | 44.9758 | 33.3906 | 42.75361 | 44.358
11.06667 | 56.27767 | 52.37929 | 46.61797 | 46.62459 | 45.12974 | 33.38456 | 42.90763 | 44.358
11.075 | 56.44899 | 52.54765 | 46.61797 | 46.46893 | 45.12974 | 33.37852 | 43.07403 | 44.358
11.08333 | 56.44899 | 52.54765 | 46.44552 | 46.46893 | 44.9758 | 33.37248 | 43.07184 | 44.19539
11.09167 | 56.27767 | 52.54765 | 46.44552 | 46.46893 | 44.9758 | 33.53097 | 43.06966 | 44.358
11.1 | 56.27767 | 52.54765 | 46.44552 | 46.62459 | 45.12974 | 33.52493 | 43.06748 | 44.358
11.10833 | 56.44899 | 52.71639 | 46.44552 | 46.62459 | 45.12974 | 33.51889 | 42.89672 | 44.19539
11.11667 | 56.27767 | 52.54765 | 46.44552 | 46.62459 | 45.12974 | 33.51285 | 42.89453 | 44.19539
11.125 | 56.27767 | 52.54765 | 46.61797 | 46.62459 | 45.12974 | 33.34229 | 42.89235 | 44.19539
11.13333 | 56.44899 | 52.37929 | 46.44552 | 46.62459 | 45.12974 | 33.33625 | 42.89017 | 44.19539
11.14167 | 56.44899 | 52.54765 | 46.61797 | 46.80009 | 45.12974 | 33.33021 | 42.88799 | 44.358
11.15 | 56.44899 | 52.54765 | 46.61797 | 46.62459 | 45.12974 | 33.32417 | 42.88581 | 44.52097
11.15833 | 56.44899 | 52.54765 | 46.44552 | 46.62459 | 45.12974 | 33.31814 | 42.88362 | 44.52097
11.16667 | 56.27767 | 52.37929 | 46.61797 | 46.80009 | 45.12974 | 33.3121 | 42.88144 | 44.52097
11.175 | 56.44899 | 52.37929 | 46.61797 | 46.80009 | 45.12974 | 33.47058 | 42.87926 | 44.52097
11.18333 | 56.44899 | 52.54765 | 46.61797 | 46.80009 | 45.12974 | 33.46454 | 42.72088 | 44.52097
11.19167 | 56.44899 | 52.54765 | 46.61797 | 46.62459 | 45.12974 | 33.62955 | 42.71869 | 44.52097
11.2 | 56.44899 | 52.54765 | 46.61797 | 46.62459 | 45.12974 | 33.62351 | 42.54866 | 44.52097
11.20833 | 56.44899 | 52.54765 | 46.61797 | 46.80009 | 45.12974 | 33.61747 | 42.54648 | 44.52097
11.21667 | 56.44899 | 52.37929 | 46.61797 | 46.80009 | 45.12974 | 33.61143 | 42.5443 | 44.68432
11.225 | 56.44899 | 52.37929 | 46.61797 | 46.80009 | 45.12974 | 33.60539 | 42.38659 | 44.68432
11.23333 | 56.44899 | 52.37929 | 46.61797 | 46.80009 | 45.12974 | 33.59936 | 42.53993 | 44.68432
11.24167 | 56.62068 | 52.37929 | 46.78217 | 46.80009 | 45.28401 | 33.59332 | 42.53775 | 44.84803
11.25 | 56.62068 | 52.54765 | 46.78217 | 46.80009 | 45.12974 | 33.58728 | 42.53557 | 44.84803
11.25833 | 56.62068 | 52.54765 | 46.78217 | 46.80009 | 45.28401 | 33.75272 | 42.70124 | 44.84803
11.26667 | 56.62068 | 52.54765 | 46.78217 | 46.80009 | 45.28401 | 33.5752 | 42.69906 | 44.84803
11.275 | 56.62068 | 52.54765 | 46.78217 | 46.80009 | 45.28401 | 33.56916 | 42.69687 | 44.84803
11.28333 | 56.62068 | 52.54765 | 46.78217 | 46.80009 | 45.28401 | 33.7346 | 42.69469 | 44.84803
11.29167 | 56.62068 | 52.37929 | 46.78217 | 46.80009 | 45.28401 | 33.72856 | 42.69251 | 44.84803
11.3 | 56.62068 | 52.54765 | 46.78217 | 46.80009 | 45.28401 | 33.72253 | 42.52248 | 44.84803
11.30833 | 56.62068 | 52.71639 | 46.78217 | 46.80009 | 45.28401 | 33.88225 | 42.52029 | 44.84803
11.31667 | 56.62068 | 52.71639 | 46.78217 | 46.80009 | 45.28401 | 33.87621 | 42.51811 | 44.84803
11.325 | 56.62068 | 52.71639 | 46.78217 | 46.95645 | 45.4386 | 33.70441 | 42.51593 | 44.84803
11.33333 | 56.79276 | 52.71639 | 46.78217 | 46.80009 | 45.28401 | 33.69837 | 42.35822 | 45.00245
11.34167 | 56.79276 | 52.71639 | 46.61797 | 46.80009 | 45.4386 | 33.69233 | 42.35604 | 45.00245
11.35 | 56.62068 | 52.71639 | 46.78217 | 46.95645 | 45.28401 | 33.85206 | 42.35386 | 45.00245
11.35833 | 56.79276 | 52.71639 | 46.78217 | 46.95645 | 45.4386 | 33.84602 | 42.35167 | 45.00245
11.36667 | 56.62068 | 52.71639 | 46.78217 | 46.95645 | 45.4386 | 33.83998 | 42.34949 | 45.00245
11.375 | 56.62068 | 52.8855 | 46.78217 | 46.95645 | 45.4386 | 33.83394 | 42.34731 | 45.00245
11.38333 | 56.62068 | 52.8855 | 46.78217 | 47.11314 | 45.4386 | 33.82791 | 42.34513 | 45.00245
11.39167 | 56.79276 | 52.71639 | 46.78217 | 47.11314 | 45.4386 | 33.82187 | 42.49847 | 45.16689
11.4 | 56.79276 | 52.8855 | 46.78217 | 47.11314 | 45.4386 | 33.81583 | 42.49629 | 45.16689
11.40833 | 56.79276 | 52.8855 | 46.78217 | 47.11314 | 45.4386 | 33.80979 | 42.49411 | 45.16689
11.41667 | 56.79276 | 52.71639 | 46.95542 | 47.11314 | 45.4386 | 33.97609 | 42.49193 | 45.00245
11.425 | 56.79276 | 52.8855 | 46.95542 | 47.11314 | 45.4386 | 33.97005 | 42.48975 | 45.00245
11.43333 | 56.79276 | 52.8855 | 46.95542 | 47.11314 | 45.4386 | 33.96401 | 42.65542 | 45.00245
11.44167 | 56.79276 | 53.05498 | 46.95542 | 47.11314 | 45.4386 | 34.12457 | 42.48538 | 45.00245
11.45 | 56.79276 | 53.05498 | 46.95542 | 47.11314 | 45.4386 | 34.11853 | 42.65105 | 44.84803
11.45833 | 56.96521 | 52.8855 | 46.95542 | 47.11314 | 45.4386 | 34.11249 | 42.64887 | 44.84803
11.46667 | 56.96521 | 52.8855 | 46.95542 | 47.11314 | 45.4386 | 34.10645 | 42.64669 | 44.84803
11.475 | 56.79276 | 52.8855 | 46.95542 | 47.11314 | 45.4386 | 34.10041 | 42.64451 | 44.84803
11.48333 | 56.96521 | 52.71639 | 47.12038 | 47.11314 | 45.4386 | 34.09438 | 42.64233 | 45.00245
11.49167 | 56.96521 | 52.71639 | 46.95542 | 47.11314 | 45.4386 | 34.08834 | 42.64014 | 44.84803
11.5 | 56.96521 | 52.8855 | 46.95542 | 47.11314 | 45.4386 | 34.0823 | 42.63796 | 44.84803
11.50833 | 56.96521 | 52.8855 | 47.12038 | 47.11314 | 45.4386 | 34.07626 | 42.63578 | 45.00245
11.51667 | 56.96521 | 52.8855 | 47.12038 | 47.11314 | 45.4386 | 33.90363 | 42.7898 | 45.00245
11.525 | 56.96521 | 52.8855 | 47.12038 | 47.11314 | 45.4386 | 33.89759 | 42.78762 | 45.00245
11.53333 | 56.96521 | 52.8855 | 47.12038 | 47.11314 | 45.4386 | 33.89155 | 42.78544 | 45.00245
11.54167 | 56.96521 | 53.05498 | 47.12038 | 47.11314 | 45.4386 | 34.05211 | 42.78325 | 45.00245
11.55 | 57.12074 | 52.8855 | 47.12038 | 47.11314 | 45.59352 | 33.87947 | 42.78107 | 45.00245
11.55833 | 56.96521 | 53.05498 | 47.12038 | 47.27017 | 45.59352 | 33.87343 | 42.62269 | 45.16689
11.56667 | 57.12074 | 52.8855 | 46.95542 | 47.27017 | 45.59352 | 34.03399 | 42.62051 | 45.16689
11.575 | 56.96521 | 52.8855 | 47.29443 | 47.27017 | 45.59352 | 34.02795 | 42.77453 | 45.16689
11.58333 | 57.12074 | 52.8855 | 47.12038 | 47.27017 | 45.59352 | 33.85532 | 42.61614 | 45.16689
11.59167 | 57.12074 | 52.8855 | 47.12038 | 47.27017 | 45.59352 | 33.84928 | 42.61396 | 45.3317
11.6 | 56.96521 | 52.8855 | 47.12038 | 47.11314 | 45.59352 | 34.00984 | 42.61178 | 45.3317
11.60833 | 57.12074 | 53.05498 | 47.12038 | 47.11314 | 45.59352 | 34.0038 | 42.44174 | 45.3317
11.61667 | 57.12074 | 52.8855 | 47.12038 | 47.27017 | 45.4386 | 33.99776 | 42.43956 | 45.49688
11.625 | 57.12074 | 53.05498 | 47.29443 | 47.27017 | 45.59352 | 33.99172 | 42.28185 | 45.49688
11.63333 | 57.12074 | 52.8855 | 47.29443 | 47.27017 | 45.4386 | 33.98568 | 42.4352 | 45.49688
11.64167 | 57.12074 | 52.8855 | 47.29443 | 47.27017 | 45.59352 | 33.97964 | 42.43301 | 45.49688
11.65 | 57.12074 | 53.05498 | 47.29443 | 47.27017 | 45.4386 | 33.97361 | 42.2753 | 45.49688
11.65833 | 57.12074 | 52.8855 | 47.29443 | 47.27017 | 45.4386 | 34.14077 | 42.42865 | 45.49688
11.66667 | 57.12074 | 52.8855 | 47.29443 | 47.27017 | 45.4386 | 34.13473 | 42.42647 | 45.49688
11.675 | 57.12074 | 52.8855 | 47.29443 | 47.27017 | 45.4386 | 34.12869 | 42.42429 | 45.49688
11.68333 | 57.12074 | 53.05498 | 47.29443 | 47.27017 | 45.59352 | 34.12265 | 42.4221 | 45.49688