## Sheet1
Unnamed: 0 | 1 | 2 | 3 | 4 | 5 | 6 | 7 | 8
2.816667 | -0.03356654 | 0.07199219 | -0.02401816 | 0.2023353 | 0.09716551 | -0.0008697192 | 0.1630959 | 0.04706955
2.825 | -0.03922041 | 0.07020392 | -0.02621971 | -0.01313718 | 0.09636391 | -0.003333923 | 0.1630959 | 0.04458299
2.833333 | -0.04487427 | 0.06841565 | -0.02842126 | -0.0153267 | 0.09556232 | -0.005798128 | 0.1630959 | 0.04209644
2.841667 | -0.05052813 | 0.06662738 | -0.03062281 | -0.01751623 | 0.09476072 | -0.008262332 | 0.1630959 | 0.03960988
2.85 | -0.056182 | 0.06483912 | -0.03282436 | -0.01970576 | 0.09395913 | -0.01072654 | 0.1630959 | 0.03712332
2.858333 | -0.06183586 | 0.06305085 | -0.03502591 | -0.02189529 | 0.09315753 | -0.01319074 | 0.1630959 | 0.03463676
2.866667 | 0.0689958 | 0.06126258 | -0.03722746 | -0.02408482 | 0.09235594 | -0.01565494 | 0.1630959 | 0.0321502
2.875 | -0.07314359 | 0.05947432 | -0.03942901 | -0.02627435 | 0.09155434 | -0.01811915 | 0.1630959 | 0.02966364
2.883333 | 0.05767001 | 0.05768605 | -0.04163057 | -0.02846388 | 0.09075275 | 0.140746 | 0.1630959 | 0.02717709
2.891667 | -0.08445132 | 0.05589778 | -0.04383212 | 0.1825804 | 0.08995115 | -0.02304756 | 0.1630959 | 0.02469053
2.9 | 0.04634423 | 0.05410951 | 0.08363296 | -0.03284294 | 0.08914956 | -0.02551176 | 0.1630959 | 0.02220397
2.908333 | 0.04068134 | 0.05232125 | -0.04823522 | -0.03503247 | 0.08834796 | -0.02797597 | 0.1630959 | 0.01971741
2.916667 | 0.03501845 | 0.05053298 | 0.07922319 | 0.1759954 | 0.08754637 | -0.03044017 | 0.1630959 | 0.01723085
2.925 | 0.02935556 | 0.04874471 | -0.05263832 | 0.1738005 | 0.08674477 | -0.03290437 | 0.1630959 | 0.0147443
2.933333 | 0.02369267 | 0.04695644 | -0.05483987 | 0.1716055 | 0.08594318 | -0.03536858 | 0.1630959 | 0.01225774
2.941667 | 0.01802978 | 0.04516818 | -0.05704142 | -0.04379058 | 0.08514158 | -0.03783278 | -0.0006996059 | 0.009771179
2.95 | 0.01236689 | 0.04337991 | -0.05924297 | 0.1672155 | 0.08433999 | 0.1209922 | -0.0006996059 | 0.007284621
2.958333 | 0.008774122 | 0.04159164 | -0.06144452 | -0.04816964 | 0.08353839 | -0.04276119 | -0.0006996059 | 0.004798062
2.966667 | 0.008774122 | 0.03980338 | -0.06364607 | 0.1628255 | 0.0827368 | -0.0452254 | -0.0006996059 | 0.002311504
2.975 | 0.008774122 | 0.03801511 | 0.06378896 | 0.1606305 | 0.0819352 | -0.0476896 | -0.1656406 | -0.000175054
2.983333 | 0.008774122 | 0.03622684 | 0.06158407 | 0.1584355 | 0.08113361 | -0.0501538 | -0.0006996059 | -0.002661612
2.991667 | 0.008774122 | 0.03443857 | 0.05937918 | 0.1562406 | 0.08033201 | 0.1086461 | -0.0006996059 | -0.00514817
3 | 0.008774122 | 0.03265031 | 0.0571743 | 0.1540456 | 0.07953042 | -0.05508221 | -0.0006996059 | -0.007634729
3.008333 | 0.008774122 | 0.03086204 | -0.07465383 | 0.1518506 | 0.07872882 | -0.05754642 | -0.0006996059 | -0.01012129
3.016667 | 0.008774122 | 0.02907377 | 0.05276452 | 0.1496556 | 0.07792723 | -0.06001062 | -0.0006996059 | -0.01260784
3.025 | 0.008774122 | 0.0272855 | 0.05055963 | 0.1474606 | 0.07712563 | -0.06247483 | -0.0006996059 | -0.0150944
3.033333 | -0.1276154 | 0.02549724 | 0.04835474 | -0.06787541 | 0.07632404 | -0.06493903 | -0.0006996059 | -0.01758096
3.041667 | 0.008774122 | 0.02370897 | 0.04614985 | 0.1430706 | 0.07552244 | 0.09383069 | -0.0006996059 | -0.02006752
3.05 | 0.008774122 | 0.0219207 | 0.04394496 | 0.1408756 | 0.07472085 | -0.06986744 | 0.1630959 | 0.06883475
3.058333 | 0.008774122 | 0.02013244 | 0.04174007 | 0.1386807 | 0.07391926 | 0.08889223 | 0.1630959 | 0.06634554
3.066667 | 0.008774122 | 0.01834417 | 0.03953518 | 0.1364857 | 0.07311766 | 0.086423 | -0.0006996059 | -0.02752719
3.075 | 0.008774122 | 0.0165559 | -0.09226623 | -0.07882305 | 0.07231607 | 0.08395377 | -0.0006996059 | 0.06136711
3.083333 | 0.008774122 | 0.01476763 | 0.03512541 | 0.1320957 | 0.07151447 | -0.07972426 | -0.0006996059 | -0.03250031
3.091667 | 0.008774122 | 0.01297937 | 0.03292052 | 0.1299007 | 0.07071288 | -0.08218846 | -0.0006996059 | 0.05638868
3.1 | 0.008774122 | 0.0111911 | 0.03071563 | 0.1277057 | 0.06991128 | -0.08465266 | -0.0006996059 | 0.05389946
3.108333 | 0.008774122 | 0.009402832 | -0.1010724 | 0.1255107 | 0.06910969 | 0.07407686 | -0.0006996059 | 0.05141025
3.116667 | 0.008774122 | 0.007614565 | 0.02630585 | 0.1233157 | 0.06830809 | 0.07160763 | -0.0006996059 | 0.04892104
3.125 | 0.1455998 | 0.09739179 | 0.02410096 | 0.1211207 | 0.0675065 | 0.0691384 | -0.0006996059 | 0.04643182
3.133333 | 0.008774122 | 0.09560145 | 0.02189607 | 0.1189258 | 0.0667049 | -0.09450948 | -0.0006996059 | 0.04394261
3.141667 | 0.008774122 | 0.002249763 | 0.01969118 | 0.1167308 | 0.06590331 | -0.09697369 | -0.0006996059 | 0.04145339
3.15 | 0.008774122 | 0.09202078 | 0.01748629 | 0.1145358 | 0.06510171 | -0.09943789 | -0.0006996059 | 0.03896418
3.158333 | 0.008774122 | 0.09023045 | 0.0152814 | 0.1123408 | 0.06430012 | -0.1019021 | -0.0006996059 | 0.03647496
3.166667 | 0.1455998 | 0.08844011 | 0.01307652 | 0.1101458 | 0.06349852 | 0.05679226 | -0.0006996059 | 0.03398575
3.175 | 0.1455998 | 0.08664977 | 0.01087163 | 0.1079508 | 0.06269693 | 0.05432303 | -0.0006996059 | 0.03149653
3.183333 | 0.008774122 | 0.08485944 | 0.008666738 | 0.1057558 | 0.06189533 | 0.0518538 | -0.0006996059 | 0.02900732
3.191667 | 0.1455998 | 0.0830691 | 0.006461849 | 0.1035608 | 0.06109374 | 0.04938457 | -0.0006996059 | 0.0265181
3.2 | 0.008774122 | 0.08127877 | 0.00425696 | 0.1013659 | 0.06029214 | 0.04691534 | -0.0006996059 | 0.02402889
3.208333 | 0.008774122 | 0.07948843 | 0.002052071 | 0.09917087 | 0.05949055 | 0.04444611 | -0.0006996059 | 0.02153967
3.216667 | 0.1455998 | 0.07769809 | -0.000152818 | 0.09697588 | 0.05868895 | 0.04197689 | -0.0006996059 | 0.01905046
3.225 | 0.1455998 | 0.07590776 | -0.002357707 | 0.0947809 | 0.05788736 | 0.03950766 | -0.0006996059 | 0.01656124
3.233333 | 0.008774122 | 0.07411742 | -0.004562596 | 0.09258591 | 0.05708576 | 0.03703843 | -0.0006996059 | 0.01407203
3.241667 | 0.008774122 | 0.07232709 | -0.006767485 | 0.09039092 | 0.05628417 | 0.0345692 | -0.0006996059 | 0.01158281
3.25 | 0.008774122 | 0.07053675 | -0.008972374 | 0.08819593 | 0.05548257 | 0.03209997 | -0.0006996059 | 0.009093599
3.258333 | 0.1455998 | 0.06874641 | -0.01117726 | 0.08600094 | 0.05468098 | 0.02963074 | -0.0006996059 | 0.006604384
3.266667 | 0.008774122 | -0.02457425 | -0.01338215 | 0.08380596 | 0.05387938 | 0.02716151 | -0.0006996059 | 0.004115169
3.275 | 0.1455998 | 0.06516574 | -0.01558704 | 0.08161097 | 0.05307779 | 0.02469229 | -0.0006996059 | 0.001625955
3.283333 | 0.008774122 | 0.06337541 | -0.01779193 | 0.07941598 | 0.05227619 | 0.02222306 | -0.0006996059 | -0.0008632601
3.291667 | 0.008774122 | 0.06158507 | -0.01999682 | 0.07722099 | 0.0514746 | 0.01975383 | -0.1656406 | -0.003352475
3.3 | 0.008774122 | 0.05979473 | -0.02220171 | 0.07502601 | 0.05067301 | 0.0172846 | -0.0006996059 | -0.00584169
3.308333 | 0.008774122 | 0.0580044 | -0.0244066 | 0.07283102 | 0.04987141 | 0.01481537 | -0.0006996059 | -0.008330904
3.316667 | 0.008774122 | 0.05621406 | -0.02661149 | 0.07063603 | 0.04906982 | 0.01234614 | -0.0006996059 | -0.01082012
3.325 | 0.1455998 | 0.05442372 | -0.02881638 | 0.06844104 | 0.04826822 | 0.009876914 | -0.0006996059 | -0.01330933
3.333333 | 0.008774122 | 0.05263339 | -0.03102126 | 0.06624605 | 0.04746663 | 0.007407686 | -0.1656406 | -0.01579855
3.341667 | 0.008774122 | 0.05084305 | -0.03322615 | 0.06405107 | 0.04666503 | 0.004938457 | -0.0006996059 | -0.01828776
3.35 | 0.008774122 | 0.04905272 | -0.03543104 | 0.06185608 | 0.04586344 | 0.002469229 | -0.0006996059 | -0.02077698
3.358333 | 0.008774122 | 0.1389819 | -0.03763593 | 0.05966109 | 0.04506184 | 0 | -0.0006996059 | -0.02326619
3.366667 | 0.1455998 | 0.04547204 | -0.03984082 | 0.0574661 | 0.04426025 | -4.404155e-05 | -0.0006996059 | 0.09626563
3.375 | 0.008774122 | 0.04368171 | -0.04204571 | 0.05527112 | -0.1770855 | -8.80831e-05 | -0.0006996059 | -0.02824462
3.383333 | 0.008774122 | 0.04189137 | -0.0442506 | 0.05307613 | 0.04265706 | -0.0001321247 | -0.0006996059 | -0.03073384
3.391667 | 0.008774122 | 0.04010104 | -0.04645549 | 0.05088114 | 0.04185546 | -0.0001761662 | -0.0006996059 | 0.08878733
3.4 | 0.008774122 | 0.0383107 | -0.04866038 | 0.04868615 | 0.04105387 | -0.0002202078 | -0.0006996059 | -0.03571227
3.408333 | 0.008774122 | 0.03652036 | -0.05086527 | 0.04649116 | 0.04025227 | -0.0002642493 | -0.0006996059 | -0.03820148
3.416667 | 0.008774122 | 0.03473003 | -0.05307015 | 0.04429618 | -0.1810832 | -0.0003082909 | -0.0006996059 | 0.08130903
3.425 | 0.008774122 | 0.03293969 | -0.05527504 | 0.04210119 | 0.03864908 | -0.0003523324 | -0.0006996059 | 0.07881627
3.433333 | 0.008774122 | 0.1228502 | -0.05747993 | 0.2412348 | 0.03784749 | -0.000396374 | -0.0006996059 | -0.04566913
3.441667 | 0.008774122 | 0.02935902 | -0.05968482 | 0.03771121 | 0.03704589 | -0.0004404155 | -0.0006996059 | 0.07383073
3.45 | 0.008774122 | 0.1192654 | -0.06188971 | 0.03551623 | 0.0362443 | -0.0004844571 | -0.0006996059 | -0.05064756
3.458333 | 0.008774122 | 0.02577835 | -0.0640946 | 0.2346344 | -0.1850808 | -0.0005284986 | -0.0006996059 | 0.0688452
3.466667 | 0.008774122 | 0.02398801 | -0.1957391 | 0.03112625 | 0.03464111 | -0.0005725402 | -0.0006996059 | 0.06635244
3.475 | 0.008774122 | 0.1138882 | -0.1979407 | 0.02893126 | 0.03383951 | -0.0006165817 | -0.0006996059 | 0.06385967
3.483333 | 0.008774122 | 0.02040734 | -0.07070927 | 0.02673627 | 0.03303792 | -0.0006606233 | -0.0006996059 | -0.06060441
3.491667 | 0.008774122 | 0.1103034 | -0.07291416 | 0.2258338 | 0.03223632 | -0.0007046648 | -0.0006996059 | 0.05887414
3.5 | 0.008774122 | 0.108511 | -0.07511904 | 0.0223463 | 0.03143473 | -0.0007487064 | -0.0006996059 | -0.06558284
3.508333 | 0.008774122 | 0.1067185 | -0.07732393 | 0.2214335 | 0.03063313 | -0.0007927479 | -0.0006996059 | 0.05388861
3.516667 | 0.008774122 | 0.013246 | -0.07952882 | 0.2192333 | -0.1906775 | -0.0008367895 | -0.0006996059 | 0.05139584
3.525 | 0.008774122 | 0.01145566 | -0.21115 | 0.2170332 | 0.02902994 | -0.000880831 | -0.0006996059 | 0.04890308
3.533333 | 0.008774122 | 0.009665325 | -0.0839386 | 0.214833 | 0.02822835 | -0.0009248726 | -0.0006996059 | 0.04641031
3.541667 | 0.008774122 | 0.007874988 | -0.08614349 | 0.01137136 | -0.1930761 | -0.0009689141 | -0.0006996059 | 0.04391755
3.55 | 0.008774122 | 0.006084652 | -0.08834838 | 0.2104327 | 0.02662516 | -0.001012956 | -0.0006996059 | 0.04142478
3.558333 | 0.008774122 | 0.004294316 | -0.09055327 | 0.2082326 | 0.02582357 | -0.001056997 | -0.0006996059 | 0.03893201
3.566667 | 0.008774122 | 0.00250398 | -0.09275816 | 0.2060324 | 0.02502197 | -0.001101039 | -0.0006996059 | 0.03643925
3.575 | 0.008774122 | 0.09237926 | -0.09496305 | 0.2038323 | 0.02422038 | -0.00114508 | -0.0006996059 | 0.03394648
3.583333 | 0.008774122 | 0.09058685 | -0.09716793 | 0.0003964216 | 0.02341878 | -0.001189122 | -0.0006996059 | 0.03145372
3.591667 | 0.008774122 | 0.08879445 | -0.09937282 | 0.199432 | 0.02261719 | 0.1604654 | -0.0006996059 | 0.02896095
3.6 | 0.008774122 | -0.004657364 | -0.1015777 | 0.1972318 | 0.02181559 | 0.1604212 | -0.0006996059 | 0.02646819
3.608333 | 0.008774122 | 0.08520963 | -0.1037826 | 0.1950317 | 0.021014 | -0.001321247 | -0.0006996059 | 0.02397542
3.616667 | 0.008774122 | 0.08341722 | -0.1059875 | 0.1928315 | 0.0202124 | -0.001365288 | -0.0006996059 | 0.02148265
3.625 | 0.008774122 | 0.08162481 | -0.1081924 | 0.1906314 | 0.01941081 | -0.00140933 | -0.1656406 | 0.01898989
3.633333 | 0.008774122 | 0.0798324 | -0.1103973 | 0.1884312 | 0.01860921 | 0.1602447 | -0.1656406 | 0.01649712
3.641667 | 0.008774122 | 0.07803999 | -0.1126022 | 0.1862311 | 0.01780762 | 0.1602006 | -0.1656406 | 0.01400436
3.65 | 0.008774122 | 0.07624758 | -0.114807 | 0.1840309 | 0.01700602 | -0.001541454 | -0.1656406 | 0.01151159
3.658333 | 0.008774122 | 0.07445517 | -0.1170119 | 0.1818308 | 0.01620443 | -0.001585496 | -0.1656406 | 0.009018826
3.666667 | 0.008774122 | -0.01898005 | -0.1192168 | 0.1796306 | 0.01540283 | -0.001629537 | -0.0006996059 | 0.00652606
3.675 | 0.008774122 | -0.02077039 | -0.1214217 | 0.1774305 | 0.01460124 | 0.160024 | -0.0006996059 | 0.004033294
3.683333 | 0.008774122 | -0.02256072 | -0.1236266 | 0.1752303 | 0.01379964 | -0.00171762 | -0.0006996059 | 0.001540529
3.691667 | 0.008774122 | 0.06728553 | -0.1236697 | 0.1730302 | 0.01299805 | 0.1599358 | -0.0006996059 | -0.0009522371
3.7 | 0.008774122 | 0.06549312 | -0.1236697 | 0.17083 | 0.01219645 | 0.1598917 | -0.0006996059 | -0.003445003
3.708333 | 0.008774122 | 0.06370071 | -0.1236697 | 0.1686299 | 0.01139486 | -0.001849745 | -0.0006996059 | -0.005937769
3.716667 | 0.008774122 | 0.0619083 | -0.1236697 | 0.1664297 | 0.01059326 | -0.001893787 | -0.0006996059 | -0.008430534
3.725 | 0.008774122 | 0.06011589 | -0.1236697 | 0.1642296 | 0.009791669 | -0.001937828 | -0.0006996059 | -0.0109233
3.733333 | 0.008774122 | 0.05832348 | -0.1236697 | 0.1620294 | 0.008990074 | -0.00198187 | -0.1656406 | -0.01341607
3.741667 | 0.008774122 | 0.05653107 | -0.1236697 | 0.1598292 | 0.008188479 | 0.159671 | -0.0006996059 | -0.01393573
3.75 | 0.008774122 | 0.05473866 | -0.1236697 | 0.1576291 | 0.007386884 | 0.1596269 | -0.0006996059 | -0.01393573
3.758333 | 0.008774122 | 0.05294625 | 0.006075949 | 0.1554289 | 0.006585289 | -0.002113994 | -0.0006996059 | 0.1082765
3.766667 | -0.1276154 | 0.05185348 | -0.1236697 | 0.1532288 | 0.005783695 | 0.1595386 | -0.0006996059 | -0.01393573
3.775 | 0.008774122 | 0.05185348 | -0.1236697 | 0.1510286 | 0.0049821 | -0.002202078 | -0.0006996059 | -0.01393573
3.783333 | 0.008774122 | 0.05185348 | -0.1236697 | 0.1488285 | -0.2162625 | 0.1594503 | -0.0006996059 | -0.01393573
3.791667 | 0.008774122 | 0.05185348 | -0.1236697 | 0.1466283 | 0.00337891 | 0.1594062 | -0.1656406 | -0.01393573
3.8 | -0.1276154 | 0.05185348 | -0.1236697 | 0.1444282 | 0.002577315 | 0.1593621 | -0.1656406 | 0.1082765
3.808333 | -0.1276154 | 0.05185348 | -0.1236697 | 0.142228 | 0.00177572 | 0.1593179 | -0.0006996059 | -0.01393573
3.816667 | -0.1276154 | 0.05185348 | -0.1236697 | 0.1400279 | 0.0009741255 | 0.1592738 | -0.0006996059 | -0.01393573
3.825 | 0.008774122 | 0.05185348 | -0.1236697 | 0.1378277 | 0.0001725307 | 0.1592297 | -0.0006996059 | 0.1082765
3.833333 | -0.1276154 | 0.05185348 | -0.1236697 | 0.1356276 | -0.0006290641 | 0.3215435 | -0.0006996059 | 0.1082765
3.841667 | 0.008774122 | 0.05185348 | -0.1236697 | 0.1334274 | -0.001099055 | 0.6482177 | -0.0006996059 | 0.2308384
3.85 | -0.1276154 | 0.05185348 | 0.006075949 | 0.1312273 | -0.001099055 | 0.8125419 | -0.0006996059 | 0.4770173
3.858333 | 0.008774122 | 0.05185348 | -0.1236697 | 0.1290271 | -0.001099055 | 1.143274 | -0.0006996059 | 0.724613
3.866667 | 0.008774122 | 0.1436847 | -0.1236697 | 0.126827 | -0.001099055 | 1.476755 | 0.1630959 | 1.224104
3.875 | 0.1455998 | 0.2357291 | 0.006075949 | 0.1246268 | -0.2215284 | 1.982225 | 0.1630959 | 1.952339
3.883333 | 0.2828638 | 0.6060538 | 0.006075949 | 0.1224267 | -0.001099055 | 2.307185 | 0.658267 | 2.920781
3.891667 | 0.4205681 | 1.068894 | -0.1236697 | 0.120721 | -0.001099055 | 2.807423 | 0.9879346 | 4.17868
3.9 | 0.5587149 | 1.72295 | 0.006075949 | 0.120721 | -0.001099055 | 3.139042 | 1.649352 | 5.403816
3.908333 | 0.6948711 | 2.757827 | -0.1236697 | 0.120721 | -0.001099055 | 3.633532 | 2.644597 | 6.911738
3.916667 | 0.9709299 | 4.186706 | -0.1236697 | 0.120721 | -0.001099055 | 4.134001 | 3.645431 | 8.692185
3.925 | 1.246295 | 6.022141 | 0.006075949 | 0.335371 | -0.001099055 | 4.970685 | 4.815718 | 10.50405
3.933333 | 1.384636 | 7.893577 | -0.1236697 | 0.335371 | -0.001099055 | 5.807446 | 5.992696 | 12.18737
3.941667 | 1.799818 | 11.21701 | 0.006075949 | 0.335371 | -0.001099055 | 7.4968 | 7.854898 | 14.67911
3.95 | 2.075464 | 14.01613 | 0.006075949 | 0.5510992 | -0.001099055 | 9.199834 | 9.556651 | 16.64379
3.958333 | 2.352855 | 17.53074 | 0.006075949 | 0.7551296 | -0.001099055 | 11.08543 | 11.61636 | 18.82313
3.966667 | 2.769696 | 20.82618 | 0.1362163 | 0.9601292 | -0.001099055 | 12.9737 | 13.69306 | 20.71937
3.975 | 3.048937 | 24.44498 | 0.1362163 | 1.179011 | -0.001099055 | 15.04648 | 15.96043 | 22.63695
3.983333 | 3.467232 | 28.06069 | 0.266753 | 1.594042 | 0.220472 | 16.97606 | 18.25004 | 24.5744
3.991667 | 3.745686 | 31.54988 | 0.266753 | 2.449421 | 0.220472 | 18.73889 | 20.56049 | 26.26882
4 | 4.305208 | 35.01245 | 0.397688 | 3.294657 | 0.4431935 | 20.68416 | 22.89041 | 27.96243
4.008333 | 4.724803 | 38.07135 | 0.397688 | 4.55855 | 0.4431935 | 22.29694 | 24.87608 | 29.43183
4.016667 | 5.148335 | 41.06467 | 0.6580677 | 6.479653 | 0.6670746 | 23.73907 | 26.51347 | 30.71388
4.025 | 5.429291 | 43.73651 | 0.6580677 | 8.850029 | 0.8921244 | 25.1718 | 28.16247 | 31.85217
4.033333 | 5.851267 | 46.04543 | 0.6580677 | 11.66902 | 1.333767 | 26.07147 | 29.26875 | 32.72062
4.041667 | 6.133849 | 48.11784 | 0.7874997 | 15.37308 | 1.562315 | 26.9868 | 30.1915 | 33.48374
4.05 | 6.701499 | 49.93859 | 0.9173208 | 19.8068 | 2.23073 | 27.73059 | 30.93452 | 34.07749
4.058333 | 6.986567 | 51.5093 | 1.047533 | 24.50226 | 2.451717 | 28.45776 | 31.49059 | 34.67719
4.066667 | 7.27058 | 52.79635 | 1.047533 | 29.72685 | 3.121404 | 28.81139 | 32.04864 | 34.79785
4.075 | 7.695614 | 53.8226 | 1.178138 | 35.27145 | 3.573552 | 29.38761 | 32.23696 | 35.10057
4.083333 | 7.838159 | 54.54778 | 1.309137 | 40.66161 | 4.247669 | 29.91428 | 32.42251 | 35.10057
4.091667 | 8.124558 | 55.1281 | 1.309137 | 46.13722 | 4.698459 | 30.10956 | 32.42251 | 35.10057
4.1 | 8.409829 | 55.43409 | 1.440533 | 51.46217 | 5.600545 | 30.30555 | 32.23696 | 35.10057
4.108333 | 8.696843 | 55.43409 | 1.569577 | 56.60895 | 6.051716 | 30.10944 | 32.23696 | 34.9793
4.116667 | 8.83955 | 55.43409 | 1.569577 | 61.59805 | 6.953988 | 29.91403 | 31.86427 | 34.79785
4.125 | 8.982689 | 54.98947 | 1.701762 | 66.63148 | 7.638991 | 29.55303 | 31.67713 | 34.37659
4.133333 | 9.126264 | 54.54778 | 1.701762 | 71.46955 | 8.320207 | 29.00232 | 31.49059 | 34.19695
4.141667 | 9.270275 | 53.8226 | 1.701762 | 76.39998 | 9.239378 | 28.64732 | 31.11929 | 33.89874
4.15 | 9.414725 | 52.9439 | 1.831582 | 81.12407 | 9.915301 | 27.91747 | 30.93452 | 33.77988
4.158333 | 9.559615 | 51.93111 | 1.831582 | 85.37678 | 10.60093 | 27.54288 | 30.74705 | 33.48374
4.166667 | 9.559615 | 50.79063 | 1.964564 | 89.69395 | 11.29648 | 26.98591 | 30.37718 | 33.18907
4.175 | 9.701978 | 49.65706 | 1.964564 | 93.73709 | 11.98705 | 26.6178 | 30.37718 | 33.01297
4.183333 | 9.847747 | 48.39268 | 1.964564 | 97.3377 | 12.67219 | 26.25223 | 30.1915 | 32.72062
4.191667 | 9.847747 | 47.28808 | 2.095168 | 100.609 | 13.36703 | 25.88918 | 29.82192 | 32.42972
4.2 | 9.847747 | 45.90084 | 2.095168 | 103.6917 | 14.056 | 25.52862 | 29.63801 | 32.31375
4.208333 | 9.990974 | 44.81514 | 2.095168 | 106.245 | 14.75463 | 25.52856 | 29.45148 | 32.31375
4.216667 | 10.13463 | 43.5972 | 2.095168 | 108.8033 | 15.22047 | 25.5285 | 29.26875 | 32.14024
4.225 | 10.13463 | 42.52818 | 2.226163 | 110.7672 | 15.67438 | 25.70838 | 29.08341 | 32.02484
4.233333 | 10.27872 | 41.5897 | 2.226163 | 112.5017 | 16.14882 | 26.25188 | 28.89866 | 31.85217
4.241667 | 10.27872 | 40.6656 | 2.226163 | 113.6525 | 16.61115 | 26.80103 | 28.89866 | 31.85217
4.25 | 10.27872 | 39.88625 | 2.226163 | 114.4728 | 17.07769 | 27.54223 | 28.89866 | 31.73734
4.258333 | 10.42325 | 39.10621 | 2.226163 | 115.0926 | 17.31257 | 28.26684 | 29.08341 | 31.73734
4.266667 | 10.56821 | 38.58117 | 2.226163 | 115.6467 | 17.54852 | 29.19345 | 29.08341 | 31.73734
4.275 | 10.71361 | 37.94459 | 2.226163 | 116.2038 | 17.76859 | 30.10822 | 29.45148 | 31.73734
4.283333 | 10.71361 | 37.55544 | 2.226163 | 116.5536 | 18.00664 | 31.03858 | 29.45148 | 31.73734
4.291667 | 10.85641 | 37.16888 | 2.35755 | 116.8344 | 18.24579 | 31.78281 | 29.82192 | 31.73734
4.3 | 11.00268 | 37.04406 | 2.226163 | 117.1159 | 18.24579 | 32.50796 | 30.1915 | 31.73734
4.308333 | 11.00268 | 36.78487 | 2.35755 | 117.6812 | 18.24579 | 33.27224 | 30.37718 | 31.85217
4.316667 | 11.14634 | 36.78487 | 2.226163 | 117.9651 | 18.48605 | 33.83739 | 30.74705 | 31.85217
4.325 | 11.29349 | 36.66087 | 2.35755 | 118.2497 | 18.71014 | 34.37806 | 31.11929 | 31.85217
4.333333 | 11.43802 | 36.78487 | 2.226163 | 118.2497 | 18.71014 | 34.95441 | 31.49059 | 31.85217
4.341667 | 11.43802 | 36.9195 | 2.226163 | 118.5352 | 18.71014 | 35.50585 | 31.86427 | 32.02484
4.35 | 11.58298 | 37.04406 | 2.35755 | 118.5352 | 18.95256 | 35.87642 | 32.23696 | 32.02484
4.358333 | 11.58298 | 37.29397 | 2.35755 | 118.2497 | 18.95256 | 36.2806 | 32.60865 | 32.14024
4.366667 | 11.87419 | 37.55544 | 2.35755 | 117.9651 | 18.95256 | 36.65621 | 32.98268 | 32.14024
4.375 | 11.87419 | 37.94459 | 2.35755 | 117.9651 | 19.17867 | 37.03427 | 33.35566 | 32.31375
4.383333 | 12.02046 | 38.32571 | 2.35755 | 117.3981 | 19.17867 | 37.2242 | 33.73099 | 32.31375
4.391667 | 12.16403 | 38.70932 | 2.35755 | 116.8344 | 19.42327 | 37.57407 | 34.1087 | 32.42972
4.4 | 12.31117 | 39.10621 | 2.35755 | 116.5536 | 19.42327 | 37.95816 | 34.48531 | 32.60409
4.408333 | 12.4556 | 39.6251 | 2.35755 | 115.6467 | 19.42327 | 38.34479 | 34.86078 | 32.72062
4.416667 | 12.60362 | 40.14855 | 2.35755 | 115.0926 | 19.65142 | 38.73398 | 35.2386 | 32.89586
4.425 | 12.74892 | 40.54419 | 2.35755 | 114.4728 | 19.65142 | 38.92951 | 35.42662 | 32.89586
4.433333 | 12.89465 | 41.06467 | 2.35755 | 113.6525 | 19.65142 | 39.12569 | 35.80444 | 33.01297
4.441667 | 13.04082 | 41.46641 | 2.35755 | 112.7713 | 19.88057 | 39.48711 | 35.99423 | 33.18907
4.45 | 13.04082 | 42.11934 | 2.48933 | 111.8978 | 19.88057 | 39.68515 | 36.37199 | 33.30676
4.458333 | 13.18741 | 42.52818 | 2.48933 | 111.0321 | 20.12846 | 39.88385 | 36.75211 | 33.30676
4.466667 | 13.33445 | 42.9283 | 2.48933 | 110.1739 | 20.12846 | 40.04993 | 36.94124 | 33.48374
4.475 | 13.62662 | 43.45821 | 2.48933 | 109.0629 | 20.35969 | 40.24986 | 37.13095 | 33.60202
4.483333 | 13.77496 | 43.73651 | 2.48933 | 108.2217 | 20.35969 | 40.45045 | 37.32125 | 33.60202
4.491667 | 13.77496 | 44.27347 | 2.48933 | 107.6436 | 20.59194 | 40.65173 | 37.51215 | 33.77988
4.5 | 13.92051 | 44.67338 | 2.48933 | 106.4978 | 20.82521 | 40.65166 | 37.89202 | 33.89874
4.508333 | 14.06974 | 45.08776 | 2.48933 | 105.9299 | 20.82521 | 40.65159 | 38.27424 | 33.89874
4.516667 | 14.06974 | 45.49297 | 2.48933 | 105.1156 | 21.0595 | 40.65153 | 38.27424 | 34.07749
4.525 | 14.21616 | 45.76859 | 2.48933 | 104.2463 | 21.29483 | 40.81976 | 38.46437 | 34.19695
4.533333 | 14.36301 | 46.17826 | 2.48933 | 103.6917 | 21.5312 | 40.81969 | 38.65509 | 34.37659
4.541667 | 14.51029 | 46.45692 | 2.48933 | 103.1403 | 21.76862 | 40.81963 | 38.8464 | 34.49665
4.55 | 14.65801 | 46.72463 | 2.621506 | 102.2889 | 22.00709 | 40.81956 | 39.0383 | 34.49665
4.558333 | 14.80616 | 47.00572 | 2.621506 | 101.7456 | 22.24662 | 40.81949 | 39.23078 | 34.67719
4.566667 | 14.95475 | 47.28808 | 2.621506 | 101.2055 | 22.48723 | 41.02201 | 39.42008 | 34.67719
4.575 | 14.95475 | 47.55934 | 2.621506 | 100.609 | 22.71028 | 41.02195 | 39.61375 | 34.79785
4.583333 | 15.10047 | 47.83177 | 2.621506 | 100.0754 | 22.71028 | 41.02188 | 39.80421 | 34.79785
4.591667 | 15.24993 | 48.11784 | 2.621506 | 99.25137 | 22.95296 | 41.22508 | 39.80421 | 34.79785
4.6 | 15.3965 | 48.39268 | 2.621506 | 98.66726 | 23.19673 | 41.22502 | 40.18686 | 34.9793
4.608333 | 15.54685 | 48.66871 | 2.621506 | 98.1447 | 23.42272 | 41.39487 | 40.18686 | 35.10057
4.616667 | 15.69429 | 48.95856 | 2.621506 | 97.56755 | 23.66861 | 41.59934 | 40.57187 | 35.10057
4.625 | 15.69429 | 49.09766 | 2.751255 | 96.76561 | 23.89657 | 41.8045 | 40.57187 | 35.10057
4.633333 | 15.84216 | 49.37675 | 2.751255 | 96.19707 | 24.14461 | 41.80443 | 40.76525 | 35.22208
4.641667 | 15.99046 | 49.65706 | 2.751255 | 95.40706 | 24.37456 | 41.97593 | 40.95923 | 35.22208
4.65 | 15.99046 | 49.93859 | 2.751255 | 94.84696 | 24.60548 | 42.18237 | 41.14991 | 35.40481
4.658333 | 16.1392 | 50.22136 | 2.751255 | 94.01327 | 24.85674 | 42.35494 | 41.34508 | 35.40481
4.666667 | 16.1392 | 50.36321 | 2.751255 | 93.46175 | 24.85674 | 42.56269 | 41.53692 | 35.52694
4.675 | 16.28837 | 50.64785 | 2.751255 | 92.64079 | 25.32363 | 42.77114 | 41.72935 | 35.52694
4.683333 | 16.43798 | 50.93373 | 2.751255 | 92.09765 | 25.32363 | 43.15523 | 41.72935 | 35.71059
4.691667 | 16.43798 | 51.22088 | 2.751255 | 91.82732 | 25.55856 | 43.33058 | 42.11595 | 35.83334
4.7 | 16.58461 | 51.36493 | 2.884219 | 91.02125 | 25.81419 | 43.54167 | 42.11595 | 35.83334
4.708333 | 16.58461 | 51.5093 | 2.884219 | 90.75418 | 26.0512 | 43.71813 | 42.11595 | 36.01792
4.716667 | 16.88259 | 51.799 | 2.751255 | 90.22247 | 26.0512 | 43.93057 | 42.31014 | 36.14129
4.725 | 16.88259 | 52.07674 | 2.884219 | 89.69395 | 26.28923 | 44.10815 | 42.70029 | 36.14129
4.733333 | 17.03395 | 52.22269 | 2.884219 | 89.37836 | 26.52827 | 44.50072 | 42.89225 | 36.26491
4.741667 | 17.03395 | 52.36896 | 2.884219 | 88.8549 | 26.52827 | 44.50065 | 43.0888 | 36.26491
4.75 | 17.18231 | 52.79635 | 2.884219 | 88.59434 | 26.76833 | 44.89573 | 43.28193 | 36.45081
4.758333 | 17.18231 | 52.9439 | 2.884219 | 88.07556 | 27.00943 | 45.07611 | 43.28193 | 36.57506
4.766667 | 17.33109 | 53.09179 | 2.884219 | 87.76576 | 27.00943 | 45.07605 | 43.66993 | 36.76191
4.775 | 17.48031 | 53.37504 | 3.014743 | 87.50845 | 27.25156 | 45.29321 | 43.86481 | 36.76191
4.783333 | 17.62996 | 53.52389 | 3.014743 | 86.9961 | 27.25156 | 45.47475 | 44.06028 | 36.8868
4.791667 | 17.62996 | 53.8226 | 3.014743 | 86.9961 | 27.47444 | 45.65682 | 44.25633 | 37.0746
4.8 | 17.78004 | 53.95883 | 3.014743 | 86.43601 | 27.47444 | 45.87602 | 44.44888 | 37.20013
4.808333 | 17.78004 | 54.109 | 3.014743 | 86.43601 | 27.71858 | 46.05927 | 44.64612 | 37.20013
4.816667 | 17.93057 | 54.39662 | 3.014743 | 85.92998 | 27.71858 | 46.24305 | 45.03825 | 37.32591
4.825 | 17.93057 | 54.54778 | 3.014743 | 85.92998 | 27.96377 | 46.46432 | 45.23313 | 37.51507
4.833333 | 18.08153 | 54.83731 | 3.148502 | 85.62779 | 28.21004 | 46.6493 | 45.42859 | 37.64149
4.841667 | 18.08153 | 54.98947 | 3.148502 | 85.37678 | 27.96377 | 47.02096 | 45.62463 | 37.76818
4.85 | 18.22941 | 55.1281 | 3.148502 | 85.12651 | 28.21004 | 47.24499 | 45.82126 | 37.9587
4.858333 | 18.38124 | 55.28092 | 3.148502 | 84.82714 | 28.21004 | 47.24492 | 46.01849 | 38.08604
4.866667 | 18.52998 | 55.57363 | 3.148502 | 84.57847 | 28.21004 | 47.4322 | 46.21209 | 38.08604
4.875 | 18.52998 | 55.72747 | 3.148502 | 84.33052 | 28.43671 | 47.62004 | 46.41049 | 38.27755
4.883333 | 18.68269 | 55.86763 | 3.148502 | 84.33052 | 28.43671 | 47.80844 | 46.60524 | 38.40555
4.891667 | 18.68269 | 56.02214 | 3.148502 | 84.03394 | 28.43671 | 48.03528 | 46.80483 | 38.53381
4.9 | 18.83229 | 56.16291 | 3.148502 | 83.78757 | 28.68503 | 48.22492 | 47.00075 | 38.72671
4.908333 | 18.98232 | 56.31809 | 3.148502 | 83.49288 | 28.68503 | 48.41512 | 47.19725 | 38.72671
4.916667 | 19.13278 | 56.45948 | 3.148502 | 83.24809 | 28.68503 | 48.60589 | 47.39434 | 38.85564
4.925 | 19.13278 | 56.61535 | 3.148502 | 83.24809 | 28.68503 | 48.79724 | 47.59201 | 38.98484
4.933333 | 19.28367 | 56.75736 | 3.148502 | 83.004 | 28.91361 | 48.98916 | 47.79028 | 39.17914
4.941667 | 19.28367 | 56.91391 | 3.279808 | 83.004 | 28.91361 | 49.22024 | 47.98913 | 39.30901
4.95 | 19.435 | 57.05654 | 3.279808 | 82.71202 | 28.91361 | 49.41343 | 47.98913 | 39.30901
4.958333 | 19.435 | 57.21379 | 3.279808 | 82.46948 | 28.91361 | 49.41336 | 48.38427 | 39.43915
4.966667 | 19.58677 | 57.21379 | 3.279808 | 82.17936 | 28.91361 | 49.80156 | 48.58053 | 39.63488
4.975 | 19.58677 | 57.35705 | 3.279808 | 82.17936 | 28.91361 | 49.80149 | 48.58053 | 39.7657
4.983333 | 19.73898 | 57.35705 | 3.411502 | 81.93835 | 28.91361 | 49.99644 | 48.78175 | 39.7657
4.991667 | 19.88798 | 57.51499 | 3.279808 | 81.93835 | 28.91361 | 50.19198 | 48.78175 | 39.8968
5 | 19.88798 | 57.65889 | 3.411502 | 81.93835 | 29.16402 | 50.38811 | 49.17719 | 39.8968
5.008333 | 20.04106 | 57.80309 | 3.411502 | 81.65005 | 28.91361 | 50.58483 | 49.17719 | 40.09396
5.016667 | 20.19093 | 57.80309 | 3.411502 | 81.41056 | 29.16402 | 50.78216 | 49.37578 | 40.22574
5.025 | 20.19093 | 57.96206 | 3.411502 | 81.41056 | 29.16402 | 50.98009 | 49.57496 | 40.22574
5.033333 | 20.19093 | 58.10691 | 3.411502 | 81.12407 | 29.16402 | 51.17862 | 49.57496 | 40.3578
5.041667 | 20.34489 | 58.10691 | 3.411502 | 80.88609 | 29.16402 | 51.17855 | 49.57496 | 40.3578
5.05 | 20.49562 | 58.10691 | 3.411502 | 80.88609 | 29.16402 | 51.37769 | 49.77473 | 40.55641
5.058333 | 20.49562 | 58.10691 | 3.411502 | 80.6014 | 29.16402 | 51.57743 | 49.97509 | 40.55641
5.066667 | 20.49562 | 58.26659 | 3.543588 | 80.6014 | 29.16402 | 51.77779 | 50.17158 | 40.68917
5.075 | 20.64678 | 58.41207 | 3.411502 | 80.6014 | 29.16402 | 51.77772 | 50.17158 | 40.68917
5.083333 | 20.64678 | 58.55787 | 3.543588 | 80.31768 | 29.16402 | 51.9787 | 50.37312 | 40.82221
5.091667 | 20.79837 | 58.55787 | 3.543588 | 80.31768 | 29.16402 | 52.18029 | 50.57075 | 40.82221
5.1 | 20.95039 | 58.7186 | 3.543588 | 80.31768 | 29.16402 | 52.38251 | 50.77348 | 40.95552
5.108333 | 21.10285 | 58.7186 | 3.543588 | 80.08199 | 29.16402 | 52.58535 | 50.77348 | 40.95552
5.116667 | 21.10285 | 58.86505 | 3.543588 | 80.08199 | 29.41552 | 52.78881 | 50.97229 | 41.15603
5.125 | 21.10285 | 58.86505 | 3.543588 | 80.08199 | 29.41552 | 52.78874 | 50.97229 | 41.15603
5.133333 | 21.25575 | 59.0118 | 3.543588 | 80.08199 | 29.41552 | 53.19764 | 51.17167 | 41.29005
5.141667 | 21.25575 | 59.0118 | 3.543588 | 80.08199 | 29.41552 | 53.19756 | 51.37165 | 41.29005
5.15 | 21.40908 | 59.1736 | 3.676066 | 79.80004 | 29.41552 | 53.40293 | 51.5722 | 41.42436
5.158333 | 21.40908 | 59.1736 | 3.676066 | 79.80004 | 29.41552 | 53.60893 | 51.5722 | 41.42436
5.166667 | 21.56286 | 59.1736 | 3.543588 | 79.56582 | 29.41552 | 53.77418 | 51.77335 | 41.42436
5.175 | 21.56286 | 59.1736 | 3.676066 | 79.56582 | 29.41552 | 53.98134 | 51.77335 | 41.62635
5.183333 | 21.56286 | 59.32101 | 3.676066 | 79.56582 | 29.41552 | 54.18914 | 51.97508 | 41.62635
5.191667 | 21.71331 | 59.32101 | 3.676066 | 79.56582 | 29.41552 | 54.18907 | 52.1728 | 41.62635
5.2 | 21.71331 | 59.32101 | 3.676066 | 79.28562 | 29.41552 | 54.39752 | 52.37572 | 41.76137
5.208333 | 21.86796 | 59.46874 | 3.676066 | 79.28562 | 29.41552 | 54.60663 | 52.37572 | 41.76137
5.216667 | 21.86796 | 59.46874 | 3.676066 | 79.00637 | 29.41552 | 54.8164 | 52.37572 | 41.89668
5.225 | 22.01927 | 59.46874 | 3.676066 | 79.00637 | 29.41552 | 54.81632 | 52.37572 | 41.89668
5.233333 | 22.01927 | 59.61678 | 3.676066 | 79.00637 | 29.41552 | 54.9846 | 52.57459 | 42.03227
5.241667 | 22.17101 | 59.46874 | 3.808939 | 79.00637 | 29.64703 | 54.98452 | 52.57459 | 42.03227
5.25 | 22.17101 | 59.61678 | 3.808939 | 78.77439 | 29.64703 | 55.19548 | 52.77869 | 42.03227
5.258333 | 22.17101 | 59.61678 | 3.808939 | 78.77439 | 29.64703 | 55.40709 | 52.97873 | 42.23621
5.266667 | 22.32699 | 59.61678 | 3.808939 | 78.77439 | 29.64703 | 55.40702 | 52.97873 | 42.23621
5.275 | 22.32699 | 59.61678 | 3.808939 | 78.49687 | 29.64703 | 55.61931 | 53.17936 | 42.23621
5.283333 | 22.32699 | 59.61678 | 3.808939 | 78.49687 | 29.64703 | 55.61923 | 53.38056 | 42.23621
5.291667 | 22.47959 | 59.61678 | 3.808939 | 78.49687 | 29.64703 | 55.78953 | 53.38056 | 42.37253
5.3 | 22.47959 | 59.61678 | 3.808939 | 78.49687 | 29.64703 | 56.00303 | 53.58235 | 42.37253
5.308333 | 22.63263 | 59.61678 | 3.808939 | 78.49687 | 29.64703 | 56.00295 | 53.38056 | 42.50914
5.316667 | 22.63263 | 59.61678 | 3.808939 | 78.22029 | 29.64703 | 56.21712 | 53.78472 | 42.50914
5.325 | 22.63263 | 59.61678 | 3.808939 | 78.22029 | 29.64703 | 56.21705 | 53.78472 | 42.50914
5.333333 | 22.63263 | 59.61678 | 3.808939 | 78.22029 | 29.87948 | 56.4319 | 53.98769 | 42.50914
5.341667 | 22.78611 | 59.61678 | 3.942208 | 77.99052 | 29.87948 | 56.60426 | 53.98769 | 42.50914
5.35 | 22.78611 | 59.61678 | 3.942208 | 77.99052 | 29.64703 | 56.60419 | 54.19125 | 42.7146
5.358333 | 22.94002 | 59.61678 | 3.942208 | 77.99052 | 29.64703 | 56.82027 | 54.19125 | 42.7146
5.366667 | 22.94002 | 59.61678 | 3.942208 | 77.99052 | 29.87948 | 57.03705 | 54.39064 | 42.7146
5.375 | 22.94002 | 59.61678 | 3.942208 | 77.99052 | 29.87948 | 57.03697 | 54.59538 | 42.7146
5.383333 | 22.94002 | 59.61678 | 3.942208 | 77.71564 | 29.87948 | 57.21088 | 54.59538 | 42.85194
5.391667 | 23.09436 | 59.61678 | 3.942208 | 77.71564 | 29.87948 | 57.4289 | 54.79593 | 42.7146
5.4 | 23.09436 | 59.61678 | 3.942208 | 77.71564 | 29.87948 | 57.42882 | 54.79593 | 42.85194
5.408333 | 23.09436 | 59.61678 | 3.942208 | 77.71564 | 29.87948 | 57.42875 | 54.79593 | 42.85194
5.416667 | 23.24528 | 59.61678 | 3.942208 | 77.71564 | 29.87948 | 57.64747 | 54.79593 | 42.85194
5.425 | 23.24528 | 59.61678 | 4.072965 | 77.71564 | 29.87948 | 57.82294 | 55.00186 | 42.98958
5.433333 | 23.24528 | 59.61678 | 3.942208 | 77.71564 | 29.87948 | 57.82286 | 55.00186 | 42.98958
5.441667 | 23.40049 | 59.61678 | 4.072965 | 77.71564 | 29.87948 | 58.04285 | 55.00186 | 42.98958
5.45 | 23.40049 | 59.61678 | 4.072965 | 77.44168 | 29.87948 | 58.04277 | 55.20357 | 43.12751
5.458333 | 23.55616 | 59.61678 | 4.072965 | 77.44168 | 29.87948 | 58.26347 | 55.20357 | 42.98958
5.466667 | 23.40049 | 59.61678 | 4.072965 | 77.44168 | 29.87948 | 58.26339 | 55.20357 | 43.12751
5.475 | 23.55616 | 59.61678 | 4.072965 | 77.44168 | 29.87948 | 58.44045 | 55.40587 | 43.12751
5.483333 | 23.55616 | 59.61678 | 4.072965 | 77.16864 | 30.13413 | 58.44037 | 55.40587 | 43.12751
5.491667 | 23.55616 | 59.61678 | 4.072965 | 77.44168 | 30.13413 | 58.66235 | 55.40587 | 43.12751
5.5 | 23.70835 | 59.61678 | 4.072965 | 77.16864 | 30.13413 | 58.66227 | 55.40587 | 43.12751
5.508333 | 23.70835 | 59.61678 | 4.072965 | 77.16864 | 30.13413 | 58.84036 | 55.60875 | 43.33496
5.516667 | 23.8649 | 59.61678 | 4.072965 | 77.16864 | 30.13413 | 59.06363 | 55.60875 | 43.33496
5.525 | 23.8649 | 59.61678 | 4.207024 | 77.16864 | 30.13413 | 59.06355 | 55.81222 | 43.33496
5.533333 | 23.8649 | 59.61678 | 4.207024 | 77.16864 | 30.13413 | 59.28755 | 55.81222 | 43.33496
5.541667 | 24.01796 | 59.61678 | 4.207024 | 77.16864 | 30.13413 | 59.28747 | 55.81222 | 43.33496
5.55 | 24.01796 | 59.61678 | 4.207024 | 77.16864 | 30.13413 | 59.2874 | 55.81222 | 43.47363
5.558333 | 24.01796 | 59.61678 | 4.207024 | 77.16864 | 30.13413 | 59.4671 | 56.01627 | 43.47363
5.566667 | 24.01796 | 59.61678 | 4.207024 | 77.16864 | 30.36855 | 59.46702 | 56.01627 | 43.47363
5.575 | 24.17145 | 59.61678 | 4.207024 | 76.94181 | 30.13413 | 59.69233 | 56.01627 | 43.47363
5.583333 | 24.17145 | 59.46874 | 4.207024 | 76.94181 | 30.36855 | 59.69226 | 56.22091 | 43.47363
5.591667 | 24.17145 | 59.46874 | 4.207024 | 77.16864 | 30.13413 | 59.87301 | 56.22091 | 43.47363
5.6 | 24.17145 | 59.61678 | 4.207024 | 77.16864 | 30.36855 | 59.87294 | 56.22091 | 43.47363
5.608333 | 24.32537 | 59.61678 | 4.207024 | 76.94181 | 30.36855 | 59.87286 | 56.22091 | 43.47363
5.616667 | 24.32537 | 59.46874 | 4.207024 | 76.94181 | 30.36855 | 60.09949 | 56.42615 | 43.61261
5.625 | 24.32537 | 59.46874 | 4.338556 | 76.94181 | 30.36855 | 60.09941 | 56.42615 | 43.61261
5.633333 | 24.32537 | 59.61678 | 4.207024 | 76.94181 | 30.36855 | 60.28124 | 56.62707 | 43.61261
5.641667 | 24.32537 | 59.46874 | 4.207024 | 76.94181 | 30.36855 | 60.5092 | 56.42615 | 43.61261
5.65 | 24.47972 | 59.61678 | 4.338556 | 76.94181 | 30.60392 | 60.50913 | 56.62707 | 43.61261
5.658333 | 24.47972 | 59.46874 | 4.338556 | 76.94181 | 30.36855 | 60.50905 | 56.62707 | 43.61261
5.666667 | 24.63451 | 59.46874 | 4.338556 | 76.94181 | 30.36855 | 60.50897 | 56.42615 | 43.75188
5.675 | 24.63451 | 59.46874 | 4.207024 | 76.94181 | 30.36855 | 60.69187 | 56.42615 | 43.61261
5.683333 | 24.63451 | 59.46874 | 4.338556 | 76.94181 | 30.60392 | 60.69179 | 56.62707 | 43.75188
5.691667 | 24.63451 | 59.46874 | 4.338556 | 76.94181 | 30.60392 | 60.69171 | 56.62707 | 43.75188
5.7 | 24.63451 | 59.46874 | 4.338556 | 76.94181 | 30.60392 | 60.69163 | 56.42615 | 43.75188
5.708333 | 24.63451 | 59.46874 | 4.338556 | 76.94181 | 30.60392 | 60.92095 | 56.62707 | 43.75188
5.716667 | 24.78974 | 59.46874 | 4.338556 | 76.94181 | 30.60392 | 60.92087 | 56.62707 | 43.75188
5.725 | 24.78974 | 59.46874 | 4.338556 | 76.94181 | 30.60392 | 61.10485 | 56.62707 | 43.75188
5.733333 | 24.78974 | 59.46874 | 4.338556 | 76.94181 | 30.60392 | 61.10477 | 56.62707 | 43.75188
5.741667 | 24.78974 | 59.46874 | 4.338556 | 76.94181 | 30.60392 | 61.10469 | 56.83349 | 43.75188
5.75 | 24.78974 | 59.46874 | 4.338556 | 76.94181 | 30.60392 | 61.10461 | 56.83349 | 43.89145
5.758333 | 24.9454 | 59.46874 | 4.338556 | 76.94181 | 30.60392 | 61.10453 | 56.83349 | 43.89145
5.766667 | 24.9454 | 59.46874 | 4.338556 | 76.94181 | 30.86178 | 61.33521 | 56.83349 | 43.89145
5.775 | 24.9454 | 59.46874 | 4.338556 | 76.94181 | 30.60392 | 61.33513 | 56.83349 | 43.89145
5.783333 | 24.9454 | 59.46874 | 4.473411 | 76.94181 | 30.60392 | 61.5202 | 57.03556 | 43.89145
5.791667 | 24.9454 | 59.46874 | 4.338556 | 76.94181 | 30.86178 | 61.52012 | 56.83349 | 43.89145
5.8 | 25.1015 | 59.46874 | 4.473411 | 76.94181 | 30.86178 | 61.52004 | 56.83349 | 43.89145
5.808333 | 24.9454 | 59.46874 | 4.473411 | 76.94181 | 30.86178 | 61.75208 | 56.83349 | 43.89145
5.816667 | 24.9454 | 59.46874 | 4.473411 | 76.94181 | 30.86178 | 61.752 | 57.03556 | 43.89145
5.825 | 25.1015 | 59.46874 | 4.338556 | 76.67044 | 30.86178 | 61.75193 | 57.03556 | 43.89145
5.833333 | 25.1015 | 59.32101 | 4.338556 | 76.94181 | 30.86178 | 61.75185 | 57.03556 | 43.89145
5.841667 | 25.1015 | 59.46874 | 4.473411 | 76.94181 | 30.86178 | 61.93802 | 57.24317 | 43.89145
5.85 | 25.1015 | 59.46874 | 4.473411 | 76.94181 | 31.09916 | 61.93794 | 57.03556 | 44.10138
5.858333 | 25.25804 | 59.46874 | 4.473411 | 76.67044 | 31.09916 | 61.93786 | 57.24317 | 44.10138
5.866667 | 25.25804 | 59.46874 | 4.473411 | 76.67044 | 30.86178 | 61.93778 | 57.24317 | 44.10138
5.875 | 25.25804 | 59.46874 | 4.473411 | 76.67044 | 31.09916 | 62.17121 | 57.24317 | 44.10138
5.883333 | 25.25804 | 59.32101 | 4.473411 | 76.94181 | 31.09916 | 62.17113 | 57.24317 | 44.10138
5.891667 | 25.25804 | 59.32101 | 4.473411 | 76.94181 | 31.09916 | 62.17105 | 57.24317 | 44.10138
5.9 | 25.411 | 59.32101 | 4.473411 | 76.94181 | 31.09916 | 62.35833 | 57.24317 | 44.10138
5.908333 | 25.411 | 59.32101 | 4.473411 | 76.94181 | 31.09916 | 62.35825 | 57.24317 | 44.10138
5.916667 | 25.25804 | 59.46874 | 4.473411 | 76.94181 | 31.09916 | 62.35817 | 57.24317 | 44.10138
5.925 | 25.411 | 59.32101 | 4.473411 | 76.94181 | 31.33751 | 62.54595 | 57.24317 | 44.10138
5.933333 | 25.411 | 59.46874 | 4.473411 | 76.94181 | 31.33751 | 62.54587 | 57.24317 | 44.10138
5.941667 | 25.56842 | 59.32101 | 4.605726 | 76.94181 | 31.33751 | 62.54579 | 57.44641 | 44.10138
5.95 | 25.56842 | 59.32101 | 4.605726 | 76.94181 | 31.33751 | 62.54572 | 57.44641 | 44.10138
5.958333 | 25.56842 | 59.46874 | 4.605726 | 76.67044 | 31.33751 | 62.54564 | 57.44641 | 44.10138
5.966667 | 25.411 | 59.32101 | 4.605726 | 76.94181 | 31.33751 | 62.54556 | 57.44641 | 44.10138
5.975 | 25.56842 | 59.46874 | 4.605726 | 76.94181 | 31.33751 | 62.54548 | 57.44641 | 44.10138
5.983333 | 25.56842 | 59.32101 | 4.473411 | 76.67044 | 31.33751 | 62.78092 | 57.44641 | 44.10138
5.991667 | 25.56842 | 59.32101 | 4.605726 | 76.94181 | 31.33751 | 62.54532 | 57.44641 | 44.10138
6 | 25.72223 | 59.46874 | 4.605726 | 76.94181 | 31.33751 | 62.54524 | 57.44641 | 44.24171
6.008333 | 25.72223 | 59.46874 | 4.605726 | 76.67044 | 31.33751 | 62.78069 | 57.65023 | 44.10138
6.016667 | 25.72223 | 59.46874 | 4.605726 | 76.67044 | 31.57684 | 62.78061 | 57.65023 | 44.24171
6.025 | 25.72223 | 59.46874 | 4.605726 | 76.67044 | 31.57684 | 62.78053 | 57.65023 | 44.10138
6.033333 | 25.88054 | 59.46874 | 4.605726 | 76.67044 | 31.57684 | 62.78045 | 57.65023 | 44.10138
6.041667 | 25.72223 | 59.32101 | 4.605726 | 76.94181 | 31.57684 | 62.78037 | 57.65023 | 44.10138
6.05 | 25.88054 | 59.46874 | 4.605726 | 76.94181 | 31.57684 | 62.96927 | 57.65023 | 44.24171
6.058333 | 25.88054 | 59.46874 | 4.605726 | 76.67044 | 31.57684 | 62.96919 | 57.65023 | 44.24171
6.066667 | 25.88054 | 59.46874 | 4.605726 | 76.67044 | 31.57684 | 62.96911 | 57.65023 | 44.24171
6.075 | 25.88054 | 59.46874 | 4.73843 | 76.67044 | 31.57684 | 62.96904 | 57.65023 | 44.24171
6.083333 | 25.88054 | 59.46874 | 4.605726 | 76.67044 | 31.81715 | 62.96896 | 57.65023 | 44.24171
6.091667 | 25.88054 | 59.46874 | 4.605726 | 76.67044 | 31.81715 | 62.96888 | 57.65023 | 44.24171
6.1 | 25.88054 | 59.46874 | 4.605726 | 76.67044 | 31.81715 | 63.20573 | 57.85464 | 44.24171
6.108333 | 25.88054 | 59.46874 | 4.605726 | 76.67044 | 31.81715 | 62.96872 | 57.65023 | 44.24171
6.116667 | 26.03522 | 59.46874 | 4.605726 | 76.67044 | 31.81715 | 63.20558 | 57.85464 | 44.24171
6.125 | 25.88054 | 59.32101 | 4.73843 | 76.67044 | 31.81715 | 63.2055 | 57.85464 | 44.24171
6.133333 | 26.03522 | 59.46874 | 4.73843 | 76.67044 | 31.81715 | 63.20542 | 57.85464 | 44.24171
6.141667 | 25.88054 | 59.46874 | 4.73843 | 76.67044 | 31.81715 | 63.20534 | 57.85464 | 44.24171
6.15 | 26.03522 | 59.46874 | 4.73843 | 76.67044 | 32.05844 | 63.39538 | 58.05963 | 44.24171
6.158333 | 26.03522 | 59.46874 | 4.605726 | 76.67044 | 32.05844 | 63.3953 | 57.85464 | 44.24171
6.166667 | 26.03522 | 59.61678 | 4.73843 | 76.67044 | 31.81715 | 63.39522 | 57.85464 | 44.24171
6.175 | 26.03522 | 59.61678 | 4.73843 | 76.67044 | 32.05844 | 63.39514 | 57.85464 | 44.24171
6.183333 | 26.03522 | 59.46874 | 4.73843 | 76.67044 | 31.81715 | 63.39506 | 58.05963 | 44.24171
6.191667 | 26.19033 | 59.46874 | 4.73843 | 76.67044 | 32.05844 | 63.39498 | 58.05963 | 44.24171
6.2 | 26.03522 | 59.46874 | 4.73843 | 76.67044 | 32.05844 | 63.3949 | 57.85464 | 44.24171
6.208333 | 26.19033 | 59.46874 | 4.73843 | 76.94181 | 32.05844 | 63.39482 | 57.85464 | 44.24171
6.216667 | 26.19033 | 59.61678 | 4.73843 | 76.67044 | 32.05844 | 63.39474 | 58.05963 | 44.38234
6.225 | 26.19033 | 59.46874 | 4.73843 | 76.94181 | 32.05844 | 63.58529 | 58.05963 | 44.24171
6.233333 | 26.19033 | 59.46874 | 4.871526 | 76.67044 | 32.05844 | 63.58521 | 58.05963 | 44.24171
6.241667 | 26.34587 | 59.46874 | 4.73843 | 76.67044 | 32.05844 | 63.58513 | 58.05963 | 44.24171
6.25 | 26.34587 | 59.61678 | 4.73843 | 76.67044 | 32.05844 | 63.58505 | 58.05963 | 44.24171
6.258333 | 26.19033 | 59.61678 | 4.73843 | 76.67044 | 32.05844 | 63.58497 | 58.05963 | 44.24171
6.266667 | 26.34587 | 59.61678 | 4.871526 | 76.67044 | 32.30073 | 63.58489 | 58.05963 | 44.24171
6.275 | 26.34587 | 59.46874 | 4.871526 | 76.67044 | 32.30073 | 63.58481 | 58.05963 | 44.38234
6.283333 | 26.34587 | 59.61678 | 4.73843 | 76.67044 | 32.30073 | 63.58473 | 58.05963 | 44.38234
6.291667 | 26.34587 | 59.46874 | 4.73843 | 76.67044 | 32.30073 | 63.58465 | 58.05963 | 44.38234
6.3 | 26.34587 | 59.61678 | 4.871526 | 76.67044 | 32.30073 | 63.58457 | 58.05963 | 44.38234
6.308333 | 26.34587 | 59.61678 | 4.871526 | 76.67044 | 32.30073 | 63.82349 | 58.05963 | 44.38234
6.316667 | 26.34587 | 59.61678 | 4.871526 | 76.67044 | 32.30073 | 63.58441 | 57.85464 | 44.38234
6.325 | 26.50185 | 59.61678 | 4.871526 | 76.67044 | 32.30073 | 63.82333 | 58.05963 | 44.38234
6.333333 | 26.50185 | 59.61678 | 4.871526 | 76.67044 | 32.30073 | 63.82325 | 58.05963 | 44.38234
6.341667 | 26.34587 | 59.61678 | 4.871526 | 76.67044 | 32.30073 | 63.82317 | 58.2652 | 44.38234
6.35 | 26.34587 | 59.61678 | 4.871526 | 76.67044 | 32.54402 | 63.82309 | 58.05963 | 44.38234
6.358333 | 26.50185 | 59.61678 | 4.871526 | 76.67044 | 32.54402 | 63.82301 | 58.05963 | 44.24171
6.366667 | 26.65826 | 59.61678 | 4.871526 | 76.67044 | 32.30073 | 64.01471 | 58.05963 | 44.38234
6.375 | 26.50185 | 59.61678 | 4.871526 | 76.67044 | 32.54402 | 63.82286 | 58.05963 | 44.38234
6.383333 | 26.50185 | 59.61678 | 4.871526 | 76.67044 | 32.54402 | 63.82278 | 58.2652 | 44.38234
6.391667 | 26.65826 | 59.61678 | 4.871526 | 76.67044 | 32.54402 | 64.01447 | 58.05963 | 44.38234
6.4 | 26.50185 | 59.61678 | 4.871526 | 76.67044 | 32.54402 | 64.01439 | 58.05963 | 44.38234
6.408333 | 26.50185 | 59.78 | 4.871526 | 76.67044 | 32.54402 | 63.82254 | 58.2652 | 44.38234
6.416667 | 26.65826 | 59.78 | 4.871526 | 76.67044 | 32.54402 | 64.01423 | 58.2652 | 44.38234
6.425 | 26.65826 | 59.61678 | 4.871526 | 76.67044 | 32.54402 | 64.01415 | 58.2652 | 44.38234
6.433333 | 26.65826 | 59.78 | 5.005014 | 76.67044 | 32.54402 | 64.01407 | 58.2652 | 44.38234
6.441667 | 26.65826 | 59.78 | 4.871526 | 76.67044 | 32.54402 | 64.01399 | 58.2652 | 44.38234
6.45 | 26.65826 | 59.61678 | 5.005014 | 76.67044 | 32.54402 | 64.2062 | 58.2652 | 44.38234
6.458333 | 26.65826 | 59.78 | 4.871526 | 76.67044 | 32.54402 | 64.01383 | 58.2652 | 44.38234
6.466667 | 26.65826 | 59.78 | 5.005014 | 76.67044 | 32.78832 | 64.20604 | 58.2652 | 44.38234
6.475 | 26.65826 | 59.78 | 5.005014 | 76.94181 | 32.78832 | 64.20596 | 58.2652 | 44.38234
6.483333 | 26.81511 | 59.78 | 5.005014 | 76.94181 | 32.78832 | 64.20588 | 58.2652 | 44.38234
6.491667 | 26.65826 | 59.78 | 5.005014 | 76.67044 | 32.78832 | 64.2058 | 58.2652 | 44.38234
6.5 | 26.81511 | 59.78 | 5.005014 | 76.67044 | 32.78832 | 64.20572 | 58.47137 | 44.52328
6.508333 | 26.81511 | 59.78 | 5.005014 | 76.67044 | 32.78832 | 64.20564 | 58.47137 | 44.38234
6.516667 | 26.81511 | 59.78 | 5.005014 | 76.67044 | 32.78832 | 64.20556 | 58.2652 | 44.38234
6.525 | 26.81511 | 59.78 | 5.005014 | 76.67044 | 32.78832 | 64.20548 | 58.2652 | 44.38234
6.533333 | 26.81511 | 59.78 | 5.005014 | 76.67044 | 32.78832 | 64.2054 | 58.2652 | 44.38234
6.541667 | 26.81511 | 59.78 | 5.005014 | 76.67044 | 32.78832 | 64.20532 | 58.47137 | 44.38234
6.55 | 26.81511 | 59.92871 | 5.005014 | 76.67044 | 32.78832 | 64.20524 | 58.47137 | 44.38234
6.558333 | 26.81511 | 59.78 | 5.005014 | 76.67044 | 32.78832 | 64.20516 | 58.2652 | 44.38234
6.566667 | 26.81511 | 59.78 | 5.005014 | 76.67044 | 32.78832 | 64.20508 | 58.47137 | 44.38234
6.575 | 26.97239 | 59.78 | 5.005014 | 76.67044 | 32.78832 | 64.20501 | 58.47137 | 44.38234
6.583333 | 26.97239 | 59.92871 | 5.138897 | 76.67044 | 33.03363 | 64.20493 | 58.47137 | 44.38234
6.591667 | 26.97239 | 59.92871 | 5.005014 | 76.67044 | 33.03363 | 64.44593 | 58.47137 | 44.52328
6.6 | 26.97239 | 59.92871 | 5.138897 | 76.67044 | 33.03363 | 64.44585 | 58.2652 | 44.52328
6.608333 | 26.97239 | 59.92871 | 5.138897 | 76.67044 | 33.03363 | 64.44577 | 58.47137 | 44.38234
6.616667 | 26.97239 | 59.92871 | 5.005014 | 76.67044 | 33.03363 | 64.44569 | 58.47137 | 44.38234
6.625 | 26.97239 | 59.78 | 5.005014 | 76.67044 | 33.03363 | 64.44561 | 58.47137 | 44.52328
6.633333 | 26.97239 | 59.92871 | 5.138897 | 76.67044 | 33.03363 | 64.44553 | 58.47137 | 44.38234
6.641667 | 26.97239 | 59.92871 | 5.138897 | 76.67044 | 33.03363 | 64.44545 | 58.47137 | 44.52328
6.65 | 27.13012 | 59.92871 | 5.138897 | 76.67044 | 33.03363 | 64.44537 | 58.47137 | 44.52328
6.658333 | 26.97239 | 59.92871 | 5.138897 | 76.67044 | 33.27996 | 64.44529 | 58.47137 | 44.52328
6.666667 | 26.97239 | 59.92871 | 5.138897 | 76.67044 | 33.03363 | 64.44521 | 58.47137 | 44.52328
6.675 | 27.13012 | 59.92871 | 5.138897 | 76.67044 | 33.03363 | 64.44513 | 58.47137 | 44.52328
6.683333 | 27.13012 | 59.92871 | 5.138897 | 76.67044 | 33.03363 | 64.44505 | 58.47137 | 44.52328
6.691667 | 27.13012 | 59.92871 | 5.138897 | 76.67044 | 33.27996 | 64.44497 | 58.47137 | 44.52328
6.7 | 27.13012 | 59.92871 | 5.138897 | 76.67044 | 33.03363 | 64.44489 | 58.67812 | 44.52328
6.708333 | 27.13012 | 59.92871 | 5.138897 | 76.67044 | 33.03363 | 64.44481 | 58.47137 | 44.52328
6.716667 | 27.13012 | 59.92871 | 5.138897 | 76.67044 | 33.27996 | 64.63819 | 58.47137 | 44.52328
6.725 | 27.13012 | 60.07774 | 5.138897 | 76.94181 | 33.27996 | 64.44465 | 58.47137 | 44.52328
6.733333 | 27.13012 | 59.92871 | 5.138897 | 76.94181 | 33.27996 | 64.63803 | 58.47137 | 44.52328
6.741667 | 27.13012 | 60.07774 | 5.138897 | 76.94181 | 33.27996 | 64.63795 | 58.47137 | 44.52328
6.75 | 27.13012 | 60.07774 | 5.138897 | 76.67044 | 33.27996 | 64.63787 | 58.47137 | 44.52328
6.758333 | 27.13012 | 60.07774 | 5.138897 | 76.94181 | 33.27996 | 64.63779 | 58.67812 | 44.52328
6.766667 | 27.13012 | 60.07774 | 5.138897 | 76.94181 | 33.27996 | 64.63771 | 58.67812 | 44.52328
6.775 | 27.13012 | 60.07774 | 5.273177 | 76.67044 | 33.27996 | 64.63763 | 58.67812 | 44.52328
6.783333 | 27.13012 | 60.22709 | 5.273177 | 76.67044 | 33.27996 | 64.63755 | 58.67812 | 44.52328
6.791667 | 27.28829 | 60.07774 | 5.273177 | 76.67044 | 33.27996 | 64.63747 | 58.67812 | 44.52328
6.8 | 27.28829 | 60.07774 | 5.273177 | 76.94181 | 33.27996 | 64.63739 | 58.67812 | 44.52328
6.808333 | 27.28829 | 60.07774 | 5.273177 | 76.94181 | 33.27996 | 64.63731 | 58.67812 | 44.52328
6.816667 | 27.28829 | 60.07774 | 5.273177 | 76.94181 | 33.27996 | 64.63723 | 58.67812 | 44.52328
6.825 | 27.28829 | 60.07774 | 5.273177 | 76.94181 | 33.27996 | 64.63715 | 58.67812 | 44.52328
6.833333 | 27.28829 | 60.07774 | 5.273177 | 76.94181 | 33.27996 | 64.63707 | 58.47137 | 44.52328
6.841667 | 27.28829 | 60.22709 | 5.273177 | 76.94181 | 33.27996 | 64.63699 | 58.67812 | 44.52328
6.85 | 27.28829 | 60.07774 | 5.273177 | 76.94181 | 33.52731 | 64.63691 | 58.67812 | 44.52328
6.858333 | 27.28829 | 60.22709 | 5.273177 | 76.94181 | 33.52731 | 64.63683 | 58.67812 | 44.52328
6.866667 | 27.44273 | 60.07774 | 5.273177 | 76.94181 | 33.52731 | 64.83072 | 58.67812 | 44.52328
6.875 | 27.28829 | 60.22709 | 5.273177 | 76.94181 | 33.52731 | 64.63667 | 58.67812 | 44.52328
6.883333 | 27.44273 | 60.07774 | 5.273177 | 76.67044 | 33.52731 | 64.83056 | 58.88547 | 44.52328
6.891667 | 27.28829 | 60.22709 | 5.273177 | 76.94181 | 33.52731 | 64.83048 | 58.67812 | 44.52328
6.9 | 27.44273 | 60.22709 | 5.273177 | 76.67044 | 33.52731 | 64.8304 | 58.67812 | 44.52328
6.908333 | 27.44273 | 60.22709 | 5.273177 | 76.94181 | 33.52731 | 64.83032 | 58.88547 | 44.52328
6.916667 | 27.44273 | 60.07774 | 5.273177 | 76.94181 | 33.52731 | 64.83024 | 58.67812 | 44.52328
6.925 | 27.44273 | 60.22709 | 5.273177 | 76.94181 | 33.52731 | 64.83016 | 58.88547 | 44.52328
6.933333 | 27.44273 | 60.22709 | 5.273177 | 76.94181 | 33.52731 | 64.83008 | 58.88547 | 44.52328
6.941667 | 27.44273 | 60.22709 | 5.404858 | 76.94181 | 33.52731 | 64.83 | 58.67812 | 44.73526
6.95 | 27.44273 | 60.22709 | 5.273177 | 76.94181 | 33.52731 | 64.82992 | 58.67812 | 44.52328
6.958333 | 27.60178 | 60.22709 | 5.273177 | 76.94181 | 33.52731 | 64.82984 | 58.88547 | 44.73526
6.966667 | 27.44273 | 60.22709 | 5.273177 | 76.94181 | 33.52731 | 64.82976 | 58.88547 | 44.73526
6.975 | 27.44273 | 60.22709 | 5.273177 | 76.94181 | 33.52731 | 64.82968 | 58.67812 | 44.52328
6.983333 | 27.60178 | 60.22709 | 5.404858 | 76.94181 | 33.52731 | 64.8296 | 58.88547 | 44.73526
6.991667 | 27.44273 | 60.22709 | 5.273177 | 76.94181 | 33.52731 | 64.82952 | 58.88547 | 44.73526
7 | 27.60178 | 60.22709 | 5.273177 | 76.94181 | 33.52731 | 64.82944 | 58.88547 | 44.52328
7.008333 | 27.44273 | 60.39174 | 5.404858 | 76.94181 | 33.52731 | 64.82936 | 58.88547 | 44.73526
7.016667 | 27.75707 | 60.39174 | 5.404858 | 76.94181 | 33.7757 | 64.82928 | 58.88547 | 44.73526
7.025 | 27.60178 | 60.39174 | 5.404858 | 76.94181 | 33.7757 | 64.8292 | 58.88547 | 44.73526
7.033333 | 27.60178 | 60.39174 | 5.273177 | 76.94181 | 33.52731 | 64.82911 | 58.88547 | 44.73526
7.041667 | 27.60178 | 60.39174 | 5.273177 | 76.94181 | 33.7757 | 65.07223 | 58.88547 | 44.52328
7.05 | 27.60178 | 60.39174 | 5.404858 | 76.94181 | 33.7757 | 64.82895 | 58.88547 | 44.73526
7.058333 | 27.60178 | 60.39174 | 5.273177 | 76.94181 | 33.7757 | 65.07207 | 58.88547 | 44.73526
7.066667 | 27.60178 | 60.22709 | 5.404858 | 76.94181 | 33.7757 | 65.07199 | 58.88547 | 44.52328
7.075 | 27.60178 | 60.39174 | 5.404858 | 76.94181 | 33.7757 | 65.07191 | 58.88547 | 44.73526
7.083333 | 27.75707 | 60.39174 | 5.404858 | 76.94181 | 33.7757 | 65.07183 | 58.88547 | 44.73526
7.091667 | 27.60178 | 60.39174 | 5.404858 | 76.94181 | 33.7757 | 65.07175 | 58.88547 | 44.73526
7.1 | 27.75707 | 60.54177 | 5.404858 | 76.94181 | 33.7757 | 65.07167 | 58.88547 | 44.73526
7.108333 | 27.60178 | 60.39174 | 5.404858 | 76.94181 | 33.7757 | 65.07159 | 58.88547 | 44.73526
7.116667 | 27.60178 | 60.39174 | 5.404858 | 76.94181 | 33.7757 | 65.07151 | 58.88547 | 44.73526
7.125 | 27.75707 | 60.54177 | 5.404858 | 76.94181 | 33.7757 | 65.07143 | 58.88547 | 44.73526
7.133333 | 27.75707 | 60.54177 | 5.404858 | 76.94181 | 33.7757 | 65.07135 | 59.08834 | 44.73526
7.141667 | 27.75707 | 60.54177 | 5.404858 | 76.94181 | 33.7757 | 65.07127 | 59.08834 | 44.73526
7.15 | 27.75707 | 60.54177 | 5.404858 | 76.94181 | 33.7757 | 65.07119 | 58.88547 | 44.73526
7.158333 | 27.60178 | 60.39174 | 5.539927 | 76.94181 | 33.7757 | 65.07111 | 59.08834 | 44.73526
7.166667 | 27.75707 | 60.54177 | 5.404858 | 77.16864 | 33.7757 | 65.07103 | 59.08834 | 44.73526
7.175 | 27.75707 | 60.54177 | 5.539927 | 76.94181 | 33.7757 | 65.07095 | 59.08834 | 44.73526
7.183333 | 27.75707 | 60.54177 | 5.404858 | 76.94181 | 33.7757 | 65.07087 | 58.88547 | 44.73526
7.191667 | 27.60178 | 60.54177 | 5.539927 | 76.94181 | 33.7757 | 65.07079 | 58.88547 | 44.73526
7.2 | 27.75707 | 60.54177 | 5.404858 | 76.94181 | 33.7757 | 65.07071 | 59.08834 | 44.73526
7.208333 | 27.75707 | 60.54177 | 5.404858 | 76.94181 | 33.7757 | 65.07063 | 59.08834 | 44.73526
7.216667 | 27.75707 | 60.54177 | 5.539927 | 76.94181 | 33.7757 | 65.07055 | 59.08834 | 44.73526
7.225 | 27.75707 | 60.54177 | 5.404858 | 76.94181 | 33.7757 | 65.07047 | 59.08834 | 44.73526
7.233333 | 27.91701 | 60.54177 | 5.539927 | 76.94181 | 33.7757 | 65.07039 | 58.88547 | 44.87696
7.241667 | 27.75707 | 60.54177 | 5.539927 | 76.94181 | 33.7757 | 65.07031 | 59.08834 | 44.73526
7.25 | 27.91701 | 60.54177 | 5.539927 | 76.94181 | 33.7757 | 65.26538 | 59.08834 | 44.73526
7.258333 | 27.91701 | 60.54177 | 5.539927 | 76.94181 | 33.7757 | 65.07015 | 58.88547 | 44.73526
7.266667 | 27.91701 | 60.54177 | 5.539927 | 76.94181 | 34.02512 | 65.07007 | 59.08834 | 44.73526
7.275 | 27.91701 | 60.54177 | 5.539927 | 76.94181 | 34.02512 | 65.26514 | 59.29688 | 44.87696
7.283333 | 27.91701 | 60.69211 | 5.539927 | 77.16864 | 34.02512 | 65.26506 | 59.08834 | 44.73526
7.291667 | 27.91701 | 60.54177 | 5.539927 | 76.94181 | 34.02512 | 65.26498 | 59.08834 | 44.87696
7.3 | 27.91701 | 60.69211 | 5.539927 | 77.16864 | 34.02512 | 65.2649 | 59.08834 | 44.87696
7.308333 | 27.91701 | 60.69211 | 5.539927 | 77.16864 | 34.02512 | 65.26481 | 59.08834 | 44.87696
7.316667 | 27.91701 | 60.69211 | 5.539927 | 77.16864 | 34.02512 | 65.26473 | 59.08834 | 44.87696
7.325 | 27.91701 | 60.69211 | 5.539927 | 76.94181 | 34.02512 | 65.26465 | 59.08834 | 44.73526
7.333333 | 28.07317 | 60.69211 | 5.539927 | 76.94181 | 34.02512 | 65.26457 | 59.08834 | 44.87696
7.341667 | 28.07317 | 60.69211 | 5.672382 | 77.16864 | 34.02512 | 65.26449 | 59.08834 | 44.87696
7.35 | 27.91701 | 60.69211 | 5.539927 | 77.16864 | 34.02512 | 65.26441 | 59.08834 | 44.73526
7.358333 | 28.07317 | 60.69211 | 5.539927 | 77.16864 | 34.02512 | 65.26433 | 59.08834 | 44.87696
7.366667 | 28.07317 | 60.69211 | 5.539927 | 77.16864 | 34.02512 | 65.26425 | 59.08834 | 44.87696
7.375 | 27.91701 | 60.69211 | 5.539927 | 77.16864 | 34.02512 | 65.26417 | 59.08834 | 44.73526
7.383333 | 27.91701 | 60.69211 | 5.539927 | 76.94181 | 34.02512 | 65.26409 | 59.08834 | 44.87696
7.391667 | 28.07317 | 60.54177 | 5.539927 | 77.16864 | 34.02512 | 65.26401 | 59.29688 | 44.73526
7.4 | 28.07317 | 60.69211 | 5.539927 | 77.16864 | 34.02512 | 65.26393 | 59.08834 | 44.87696
7.408333 | 28.07317 | 60.69211 | 5.672382 | 76.94181 | 34.02512 | 65.26385 | 59.29688 | 44.73526
7.416667 | 28.07317 | 60.69211 | 5.672382 | 77.16864 | 34.02512 | 65.26377 | 59.08834 | 44.87696
7.425 | 28.07317 | 60.69211 | 5.539927 | 77.16864 | 34.02512 | 65.26369 | 59.08834 | 44.87696
7.433333 | 28.07317 | 60.69211 | 5.672382 | 77.16864 | 34.02512 | 65.26361 | 59.29688 | 44.87696
7.441667 | 28.07317 | 60.69211 | 5.672382 | 77.16864 | 34.02512 | 65.26353 | 59.08834 | 44.87696
7.45 | 28.07317 | 60.84278 | 5.672382 | 77.16864 | 34.02512 | 65.26345 | 59.29688 | 44.87696
7.458333 | 28.22977 | 60.84278 | 5.672382 | 77.16864 | 34.02512 | 65.45904 | 59.08834 | 44.87696
7.466667 | 28.07317 | 60.84278 | 5.672382 | 77.16864 | 34.02512 | 65.45896 | 59.29688 | 44.87696
7.475 | 28.07317 | 60.84278 | 5.672382 | 77.16864 | 34.02512 | 65.26321 | 59.29688 | 44.87696
7.483333 | 28.07317 | 60.84278 | 5.672382 | 77.16864 | 34.02512 | 65.4588 | 59.29688 | 44.87696
7.491667 | 28.07317 | 60.84278 | 5.672382 | 77.16864 | 34.02512 | 65.45872 | 59.29688 | 44.87696
7.5 | 28.07317 | 60.84278 | 5.672382 | 77.16864 | 34.02512 | 65.45864 | 59.29688 | 44.87696
7.508333 | 28.22977 | 60.84278 | 5.672382 | 77.16864 | 34.02512 | 65.45856 | 59.29688 | 44.87696
7.516667 | 28.07317 | 60.84278 | 5.672382 | 77.16864 | 34.25278 | 65.45848 | 59.29688 | 44.87696
7.525 | 28.22977 | 60.84278 | 5.672382 | 77.44168 | 34.25278 | 65.70374 | 59.29688 | 44.87696
7.533333 | 28.07317 | 60.84278 | 5.672382 | 77.16864 | 34.02512 | 65.45832 | 59.5009 | 44.87696
7.541667 | 28.22977 | 60.84278 | 5.808247 | 77.16864 | 34.02512 | 65.45824 | 59.29688 | 44.87696
7.55 | 28.22977 | 60.84278 | 5.672382 | 77.44168 | 34.25278 | 65.45816 | 59.29688 | 44.87696
7.558333 | 28.22977 | 60.84278 | 5.672382 | 77.16864 | 34.25278 | 65.45808 | 59.29688 | 44.87696
7.566667 | 28.22977 | 60.84278 | 5.672382 | 77.16864 | 34.25278 | 65.70334 | 59.29688 | 44.87696
7.575 | 28.07317 | 60.84278 | 5.672382 | 77.16864 | 34.02512 | 65.45792 | 59.5009 | 44.87696
7.583333 | 28.22977 | 60.84278 | 5.672382 | 77.16864 | 34.02512 | 65.45784 | 59.5009 | 44.87696
7.591667 | 28.07317 | 60.84278 | 5.808247 | 77.16864 | 34.25278 | 65.7031 | 59.5009 | 44.87696
7.6 | 28.22977 | 60.84278 | 5.672382 | 77.44168 | 34.25278 | 65.70301 | 59.5009 | 44.87696
7.608333 | 28.22977 | 60.99378 | 5.808247 | 77.44168 | 34.25278 | 65.70293 | 59.5009 | 44.87696
7.616667 | 28.22977 | 60.99378 | 5.672382 | 77.44168 | 34.25278 | 65.70285 | 59.5009 | 45.01898
7.625 | 28.22977 | 60.99378 | 5.808247 | 77.16864 | 34.25278 | 65.70277 | 59.5009 | 44.87696
7.633333 | 28.22977 | 60.99378 | 5.808247 | 77.44168 | 34.25278 | 65.45735 | 59.5009 | 44.87696
7.641667 | 28.22977 | 60.99378 | 5.808247 | 77.44168 | 34.25278 | 65.45727 | 59.5009 | 44.87696
7.65 | 28.22977 | 60.99378 | 5.808247 | 77.16864 | 34.25278 | 65.45719 | 59.5009 | 44.87696
7.658333 | 28.38679 | 60.99378 | 5.808247 | 77.44168 | 34.25278 | 65.45711 | 59.5009 | 44.87696
7.666667 | 28.22977 | 60.99378 | 5.808247 | 77.16864 | 34.25278 | 65.70237 | 59.70551 | 44.87696
7.675 | 28.22977 | 60.99378 | 5.808247 | 77.16864 | 34.25278 | 65.70229 | 59.5009 | 44.87696
7.683333 | 28.38679 | 60.99378 | 5.808247 | 77.44168 | 34.25278 | 65.70221 | 59.70551 | 45.01898
7.691667 | 28.38679 | 60.99378 | 5.808247 | 77.44168 | 34.25278 | 65.70213 | 59.5009 | 44.87696
7.7 | 28.38679 | 60.99378 | 5.808247 | 77.16864 | 34.25278 | 65.70205 | 59.5009 | 45.01898
7.708333 | 28.38679 | 60.99378 | 5.808247 | 77.16864 | 34.25278 | 65.70197 | 59.5009 | 44.87696
7.716667 | 28.38679 | 60.99378 | 5.808247 | 77.44168 | 34.25278 | 65.70189 | 59.70551 | 45.01898
7.725 | 28.38679 | 60.99378 | 5.808247 | 77.44168 | 34.25278 | 65.45647 | 59.70551 | 45.01898
7.733333 | 28.38679 | 60.99378 | 5.808247 | 77.16864 | 34.25278 | 65.70172 | 59.5009 | 44.87696
7.741667 | 28.38679 | 61.16025 | 5.808247 | 77.44168 | 34.5042 | 65.70164 | 59.70551 | 45.01898
7.75 | 28.38679 | 60.99378 | 5.808247 | 77.16864 | 34.5042 | 65.70156 | 59.70551 | 44.87696
7.758333 | 28.38679 | 60.99378 | 5.808247 | 77.16864 | 34.25278 | 65.70148 | 59.70551 | 45.01898
7.766667 | 28.38679 | 60.99378 | 5.808247 | 77.44168 | 34.25278 | 65.7014 | 59.70551 | 45.01898
7.775 | 28.38679 | 61.16025 | 5.808247 | 77.44168 | 34.25278 | 65.70132 | 59.5009 | 45.01898
7.783333 | 28.38679 | 60.99378 | 5.808247 | 77.44168 | 34.25278 | 65.70124 | 59.5009 | 44.87696
7.791667 | 28.38679 | 60.99378 | 5.808247 | 77.44168 | 34.25278 | 65.70116 | 59.70551 | 44.87696
7.8 | 28.38679 | 61.16025 | 5.808247 | 77.16864 | 34.25278 | 65.70108 | 59.70551 | 45.01898
7.808333 | 28.38679 | 60.99378 | 5.941485 | 77.44168 | 34.5042 | 65.701 | 59.70551 | 45.01898
7.816667 | 28.38679 | 60.99378 | 5.941485 | 77.44168 | 34.5042 | 65.70092 | 59.70551 | 45.01898
7.825 | 28.54425 | 61.16025 | 5.941485 | 77.44168 | 34.5042 | 65.70084 | 59.70551 | 44.87696
7.833333 | 28.54425 | 60.99378 | 5.941485 | 77.44168 | 34.5042 | 65.70076 | 59.70551 | 45.01898
7.841667 | 28.54425 | 61.16025 | 5.941485 | 77.44168 | 34.5042 | 65.70068 | 59.70551 | 45.01898
7.85 | 28.54425 | 61.16025 | 5.941485 | 77.44168 | 34.5042 | 65.89746 | 59.70551 | 45.01898
7.858333 | 28.54425 | 60.99378 | 5.941485 | 77.44168 | 34.5042 | 65.70052 | 59.70551 | 45.01898
7.866667 | 28.54425 | 61.16025 | 5.941485 | 77.44168 | 34.5042 | 65.70043 | 59.70551 | 45.01898
7.875 | 28.54425 | 61.16025 | 5.941485 | 77.44168 | 34.5042 | 65.89722 | 59.5009 | 45.01898
7.883333 | 28.54425 | 61.16025 | 5.941485 | 77.44168 | 34.5042 | 65.70027 | 59.70551 | 45.01898
7.891667 | 28.54425 | 61.16025 | 5.941485 | 77.44168 | 34.5042 | 65.89706 | 59.70551 | 45.01898
7.9 | 28.54425 | 61.16025 | 5.941485 | 77.44168 | 34.5042 | 65.70011 | 59.70551 | 45.01898
7.908333 | 28.54425 | 61.16025 | 5.941485 | 77.44168 | 34.5042 | 65.8969 | 59.70551 | 45.01898
7.916667 | 28.70214 | 61.16025 | 5.941485 | 77.44168 | 34.5042 | 65.89682 | 59.70551 | 45.01898
7.925 | 28.54425 | 61.16025 | 5.941485 | 77.44168 | 34.5042 | 65.89674 | 59.70551 | 45.01898
7.933333 | 28.54425 | 61.16025 | 5.941485 | 77.44168 | 34.5042 | 65.89666 | 59.91583 | 45.01898
7.941667 | 28.54425 | 61.16025 | 5.941485 | 77.44168 | 34.5042 | 65.89658 | 59.70551 | 45.01898
7.95 | 28.54425 | 61.16025 | 5.941485 | 77.44168 | 34.5042 | 65.8965 | 59.70551 | 45.01898
7.958333 | 28.54425 | 61.16025 | 5.941485 | 77.44168 | 34.5042 | 65.89641 | 59.70551 | 45.01898
7.966667 | 28.70214 | 61.16025 | 5.941485 | 77.44168 | 34.5042 | 65.89633 | 59.70551 | 45.01898
7.975 | 28.70214 | 61.16025 | 5.941485 | 77.44168 | 34.5042 | 65.89625 | 59.91583 | 45.01898
7.983333 | 28.54425 | 61.16025 | 5.941485 | 77.44168 | 34.5042 | 65.89617 | 59.91583 | 45.01898
7.991667 | 28.70214 | 61.16025 | 5.941485 | 77.44168 | 34.5042 | 65.69923 | 59.91583 | 45.01898
8 | 28.54425 | 61.16025 | 5.941485 | 77.44168 | 34.5042 | 65.89601 | 59.70551 | 45.1613
8.008333 | 28.70214 | 61.16025 | 5.941485 | 77.44168 | 34.75669 | 65.89593 | 59.91583 | 45.01898
8.016667 | 28.70214 | 61.16025 | 5.941485 | 77.44168 | 34.75669 | 65.89585 | 59.70551 | 45.01898
8.025 | 28.54425 | 61.16025 | 5.941485 | 77.44168 | 34.5042 | 65.89577 | 59.91583 | 45.01898
8.033333 | 28.70214 | 61.31193 | 5.941485 | 77.44168 | 34.5042 | 65.89569 | 59.70551 | 45.01898
8.041667 | 28.70214 | 61.31193 | 5.941485 | 77.44168 | 34.75669 | 65.89561 | 59.91583 | 45.1613
8.05 | 28.70214 | 61.31193 | 5.941485 | 77.44168 | 34.75669 | 65.89553 | 59.91583 | 45.1613
8.058333 | 28.70214 | 61.31193 | 5.941485 | 77.44168 | 34.5042 | 65.89545 | 60.1216 | 45.01898
8.066667 | 28.70214 | 61.31193 | 6.075112 | 77.44168 | 34.5042 | 65.89537 | 59.91583 | 45.01898
8.075 | 28.70214 | 61.31193 | 6.075112 | 77.44168 | 34.5042 | 65.89528 | 59.91583 | 45.01898
8.083333 | 28.70214 | 61.31193 | 6.075112 | 77.44168 | 34.5042 | 66.0926 | 59.70551 | 45.01898
8.091667 | 28.70214 | 61.31193 | 6.075112 | 77.44168 | 34.5042 | 65.89512 | 60.1216 | 45.01898
8.1 | 28.70214 | 61.31193 | 6.075112 | 77.71564 | 34.5042 | 65.89504 | 59.91583 | 45.01898
8.108333 | 28.70214 | 61.31193 | 6.075112 | 77.71564 | 34.75669 | 65.89496 | 59.91583 | 45.1613
8.116667 | 28.70214 | 61.31193 | 6.075112 | 77.44168 | 34.75669 | 66.09228 | 60.1216 | 45.01898
8.125 | 28.70214 | 61.31193 | 6.075112 | 77.71564 | 34.5042 | 66.0922 | 60.1216 | 45.01898
8.133333 | 28.70214 | 61.31193 | 6.075112 | 77.71564 | 34.75669 | 66.09212 | 60.1216 | 45.01898
8.141667 | 28.70214 | 61.31193 | 5.941485 | 77.71564 | 34.75669 | 66.09204 | 59.91583 | 45.01898
8.15 | 28.70214 | 61.31193 | 6.075112 | 77.71564 | 34.75669 | 65.89456 | 60.1216 | 45.1613
8.158333 | 28.86048 | 61.31193 | 6.075112 | 77.71564 | 34.75669 | 66.09188 | 60.1216 | 45.1613
8.166667 | 28.86048 | 61.31193 | 6.075112 | 77.71564 | 34.75669 | 66.0918 | 60.1216 | 45.1613
8.175 | 28.86048 | 61.31193 | 6.075112 | 77.71564 | 34.75669 | 65.89432 | 60.1216 | 45.1613
8.183333 | 28.70214 | 61.46394 | 6.075112 | 77.71564 | 34.75669 | 66.09163 | 60.1216 | 45.01898
8.191667 | 28.86048 | 61.31193 | 6.075112 | 77.71564 | 34.75669 | 66.09155 | 60.1216 | 45.1613
8.2 | 28.86048 | 61.31193 | 6.075112 | 77.71564 | 34.75669 | 65.89407 | 60.1216 | 45.1613
8.208333 | 28.86048 | 61.31193 | 6.075112 | 77.71564 | 34.75669 | 66.09139 | 60.1216 | 45.1613
8.216667 | 28.70214 | 61.31193 | 6.075112 | 77.71564 | 34.75669 | 66.09131 | 60.1216 | 45.01898
8.225 | 28.86048 | 61.31193 | 6.075112 | 77.71564 | 34.75669 | 66.09123 | 60.1216 | 45.1613
8.233333 | 28.86048 | 61.31193 | 6.075112 | 77.71564 | 34.75669 | 66.09115 | 60.1216 | 45.1613
8.241667 | 28.86048 | 61.31193 | 6.075112 | 77.71564 | 34.75669 | 65.89367 | 60.1216 | 45.1613
8.25 | 28.86048 | 61.31193 | 6.075112 | 77.71564 | 34.75669 | 66.09099 | 60.1216 | 45.1613
8.258333 | 28.86048 | 61.46394 | 6.209129 | 77.71564 | 34.75669 | 66.09091 | 60.1216 | 45.1613
8.266667 | 28.86048 | 61.46394 | 6.075112 | 77.71564 | 34.75669 | 66.09083 | 60.1216 | 45.1613
8.275 | 28.70214 | 61.46394 | 6.075112 | 77.71564 | 34.75669 | 66.09075 | 60.1216 | 45.1613
8.283333 | 28.86048 | 61.46394 | 6.075112 | 77.71564 | 34.75669 | 66.09066 | 60.1216 | 45.1613
8.291667 | 28.86048 | 61.46394 | 6.075112 | 77.71564 | 34.75669 | 66.09058 | 60.1216 | 45.1613
8.3 | 28.86048 | 61.46394 | 6.209129 | 77.71564 | 34.75669 | 66.0905 | 60.1216 | 45.1613
8.308333 | 28.86048 | 61.46394 | 6.209129 | 77.71564 | 34.75669 | 66.09042 | 60.32796 | 45.1613
8.316667 | 28.86048 | 61.46394 | 6.209129 | 77.71564 | 34.75669 | 66.09034 | 60.32796 | 45.1613
8.325 | 28.86048 | 61.46394 | 6.075112 | 77.71564 | 34.75669 | 66.09026 | 60.32796 | 45.1613
8.333333 | 28.86048 | 61.46394 | 6.209129 | 77.71564 | 34.75669 | 66.09018 | 60.1216 | 45.1613
8.341667 | 28.86048 | 61.46394 | 6.075112 | 77.71564 | 34.75669 | 66.0901 | 60.32796 | 45.1613
8.35 | 28.86048 | 61.46394 | 6.209129 | 77.71564 | 34.75669 | 66.09002 | 60.1216 | 45.1613
8.358333 | 28.86048 | 61.61628 | 6.075112 | 77.71564 | 34.75669 | 66.08994 | 60.32796 | 45.1613
8.366667 | 28.86048 | 61.46394 | 6.209129 | 77.71564 | 34.75669 | 66.08986 | 60.32796 | 45.1613
8.375 | 29.01925 | 61.46394 | 6.209129 | 77.71564 | 34.75669 | 66.08978 | 60.32796 | 45.1613
8.383333 | 29.01925 | 61.46394 | 6.209129 | 77.71564 | 34.75669 | 66.08969 | 60.32796 | 45.1613
8.391667 | 29.01925 | 61.61628 | 6.209129 | 77.71564 | 34.75669 | 66.08961 | 60.32796 | 45.1613
8.4 | 29.01925 | 61.46394 | 6.209129 | 77.71564 | 34.75669 | 66.08953 | 60.32796 | 45.1613
8.408333 | 29.01925 | 61.61628 | 6.209129 | 77.71564 | 34.75669 | 66.08945 | 60.32796 | 45.1613
8.416667 | 29.01925 | 61.46394 | 6.209129 | 77.71564 | 34.75669 | 66.28731 | 60.32796 | 45.1613
8.425 | 29.01925 | 61.61628 | 6.209129 | 77.71564 | 34.75669 | 66.08929 | 60.32796 | 45.1613
8.433333 | 29.01925 | 61.61628 | 6.209129 | 77.71564 | 34.75669 | 66.08921 | 60.32796 | 45.30393
8.441667 | 29.01925 | 61.46394 | 6.209129 | 77.71564 | 34.75669 | 66.08913 | 60.32796 | 45.1613
8.45 | 29.01925 | 61.61628 | 6.209129 | 77.71564 | 34.75669 | 66.08905 | 60.32796 | 45.1613
8.458333 | 29.01925 | 61.61628 | 6.209129 | 77.71564 | 34.75669 | 66.2869 | 60.32796 | 45.1613
8.466667 | 29.01925 | 61.61628 | 6.209129 | 77.71564 | 34.98714 | 66.08889 | 60.32796 | 45.1613
8.475 | 29.01925 | 61.46394 | 6.209129 | 77.71564 | 34.98714 | 66.08881 | 60.32796 | 45.1613
8.483333 | 29.01925 | 61.61628 | 6.209129 | 77.99052 | 34.75669 | 66.08872 | 60.32796 | 45.1613
8.491667 | 29.01925 | 61.61628 | 6.209129 | 77.99052 | 34.98714 | 66.28658 | 60.32796 | 45.1613
8.5 | 29.01925 | 61.61628 | 6.209129 | 77.71564 | 34.75669 | 66.2865 | 60.32796 | 45.1613
8.508333 | 29.01925 | 61.61628 | 6.209129 | 77.99052 | 34.75669 | 66.08848 | 60.32796 | 45.1613
8.516667 | 29.01925 | 61.61628 | 6.34354 | 77.99052 | 34.75669 | 66.28633 | 60.32796 | 45.1613
8.525 | 29.01925 | 61.46394 | 6.209129 | 77.99052 | 34.98714 | 66.28625 | 60.32796 | 45.1613
8.533333 | 29.01925 | 61.46394 | 6.209129 | 77.99052 | 34.75669 | 66.28617 | 60.5349 | 45.1613
8.541667 | 29.01925 | 61.61628 | 6.209129 | 77.99052 | 34.98714 | 66.28609 | 60.32796 | 45.1613
8.55 | 29.01925 | 61.61628 | 6.209129 | 77.99052 | 34.98714 | 66.28601 | 60.32796 | 45.1613
8.558333 | 29.01925 | 61.46394 | 6.34354 | 77.99052 | 34.98714 | 66.28593 | 60.32796 | 45.1613
8.566667 | 29.17846 | 61.61628 | 6.34354 | 77.99052 | 34.98714 | 66.28585 | 60.32796 | 45.1613
8.575 | 29.01925 | 61.61628 | 6.209129 | 77.99052 | 34.98714 | 66.28577 | 60.32796 | 45.1613
8.583333 | 29.01925 | 61.61628 | 6.34354 | 77.99052 | 34.98714 | 66.08775 | 60.5349 | 45.30393
8.591667 | 29.01925 | 61.61628 | 6.34354 | 77.99052 | 34.98714 | 66.28561 | 60.5349 | 45.1613
8.6 | 29.01925 | 61.61628 | 6.34354 | 77.99052 | 34.98714 | 66.28552 | 60.5349 | 45.1613
8.608333 | 29.17846 | 61.61628 | 6.34354 | 77.99052 | 34.98714 | 66.28544 | 60.5349 | 45.1613
8.616667 | 29.17846 | 61.61628 | 6.34354 | 77.99052 | 34.98714 | 66.28536 | 60.5349 | 45.1613
8.625 | 29.17846 | 61.61628 | 6.34354 | 77.99052 | 34.98714 | 66.28528 | 60.5349 | 45.1613
8.633333 | 29.17846 | 61.61628 | 6.34354 | 77.99052 | 34.98714 | 66.2852 | 60.5349 | 45.1613
8.641667 | 29.17846 | 61.61628 | 6.34354 | 77.99052 | 34.98714 | 66.28512 | 60.5349 | 45.30393