## Sheet1
Unnamed: 0 | 1 | 2 | 3 | 4 | 5 | 6 | 7 | 8
6.033333 | 0.02073315 | 0.01021824 | -0.05027459 | -0.08799848 | -0.0453024 | -0.06179092 | -0.06233122 | 0.09755588
6.041667 | 0.03625925 | 0.01012185 | -0.1436565 | -0.2818031 | 0.1553293 | 0.09792382 | -0.1768215 | 0.2080582
6.05 | 0.1725891 | 0.01002545 | -0.1274595 | -0.2827575 | 0.1553293 | 0.08744092 | -0.1790362 | 0.1924136
6.058333 | -0.04798553 | 0.009929048 | -0.2315425 | -0.2837119 | 0.1553293 | 0.07695801 | -0.0689829 | 0.176769
6.066667 | 0.08283757 | 0.009832649 | -0.3299913 | -0.2846662 | 0.1553293 | 0.0664751 | -0.2954792 | 0.1611245
6.075 | -0.0169691 | 0.009736251 | -0.3193067 | -0.2856206 | 0.1553293 | 0.05599219 | -0.2976915 | 0.1454799
6.083333 | -0.005583304 | 0.009639852 | -0.3086221 | -0.2865749 | 0.1553293 | 0.04550929 | -0.07563459 | 0.1298353
6.091667 | 0.004536747 | -0.09779892 | -0.2979374 | -0.2875293 | -0.0453024 | 0.03502638 | -0.1901099 | 0.1141907
6.1 | 0.0146568 | 0.009447055 | -0.2872528 | -0.2884836 | 0.1553293 | 0.02454347 | 0.1326597 | 0.09854614
6.108333 | -0.09556472 | 0.009350657 | -0.2765682 | -0.289438 | -0.0453024 | 0.01406056 | 0.1304377 | 0.08290156
6.116667 | -0.08545685 | 0.009254258 | -0.2658836 | -0.2903923 | 0.1553293 | 0.003577656 | 0.3418427 | 0.06725698
6.125 | 0.04501695 | 0.00915786 | -0.2551989 | -0.2913467 | -0.0453024 | -0.006905252 | 0.339616 | 0.1778605
6.133333 | -0.06524109 | 0.009061461 | -0.2445143 | -0.2923011 | -0.0453024 | -0.1873383 | 0.1237719 | 0.1621962
6.141667 | -0.05513322 | 0.008965063 | -0.2338297 | -0.2932554 | -0.0453024 | -0.1978006 | 0.008828637 | 0.1465319
6.15 | -0.04502534 | 0.008868664 | -0.2231451 | -0.2942098 | 0.1553293 | -0.2082629 | 0.332936 | 0.1308675
6.158333 | -0.03491747 | 0.008772266 | -0.2124604 | -0.1023396 | 0.1553293 | -0.2187252 | 0.2300767 | 0.1152032
6.166667 | -0.02480959 | 0.008675867 | -0.09249024 | -0.1032957 | 0.1553293 | -0.05931979 | 0.002170293 | 0.09953889
6.175 | -0.01470171 | 0.008579469 | -0.08179392 | -0.1042518 | 0.1553293 | -0.0698027 | -4.915497e-05 | 0.08387457
6.183333 | -0.004593838 | 0.00848307 | 0.04530582 | -0.2980272 | 0.1553293 | 0.09021169 | -0.1022413 | 0.06821025
6.191667 | -0.1146598 | 0.008386672 | 0.0560146 | -0.1061639 | 0.1553293 | -0.09076851 | -0.1044586 | 0.05254593
6.2 | 0.01562191 | 0.008290273 | 0.06672339 | -0.2999359 | 0.1553293 | -0.1012514 | -0.006707499 | 0.1000362
6.208333 | 0.02572979 | 0.008193875 | -0.03900862 | -0.3008903 | 0.1553293 | -0.1117343 | -0.108893 | 0.02121729
6.216667 | -0.08437259 | 0.008097476 | -0.1376681 | -0.3018446 | -0.0453024 | 0.04819724 | -0.1111103 | 0.005552973
6.225 | -0.07427686 | 0.008001078 | -0.1269834 | -0.302799 | -0.0453024 | -0.1327001 | -0.2255457 | 0.05301358
6.233333 | 0.05605342 | 0.007904679 | -0.225439 | -0.3037533 | -0.0453024 | 0.02719001 | -0.1155447 | 0.03733937
6.241667 | -0.0540854 | 0.00780828 | -0.214766 | -0.3047077 | -0.0453024 | 0.0166864 | -0.01780474 | 0.02166517
6.25 | -0.04398967 | 0.007711882 | -0.2040931 | -0.1128565 | -0.0453024 | 0.006182783 | -0.02002419 | 0.005990956
6.258333 | 0.08637705 | 0.007615483 | -0.3091576 | -0.3066164 | -0.0453024 | -0.00432083 | 0.2033832 | -0.009683253
6.266667 | -0.02379821 | 0.1218211 | -0.2984971 | -0.1147686 | -0.0453024 | -0.01482444 | -0.02446308 | 0.1010327
6.275 | 0.1065928 | 0.1217246 | -0.2878365 | -0.1157247 | 0.1553293 | -0.02532806 | -0.02668253 | 0.08533871
6.283333 | -0.00360675 | 0.1216281 | -0.2771759 | -0.1166808 | 0.1553293 | -0.03583167 | 0.08377678 | 0.06964468
6.291667 | 0.00648898 | 0.1215316 | -0.1507283 | -0.1176369 | 0.1553293 | -0.04633528 | 0.08155483 | 0.05395066
6.3 | 0.01658471 | 0.121435 | -0.1400554 | -0.1185929 | 0.1553293 | -0.0568389 | 0.1922609 | 0.03825663
6.308333 | 0.02668044 | 0.1213385 | -0.1293824 | -0.119549 | 0.1553293 | -0.06734251 | 0.1900365 | 0.02256261
6.316667 | 0.03677617 | 0.121242 | -0.1187095 | -0.3132969 | 0.1553293 | -0.07784612 | -0.03777977 | 0.006868583
6.325 | 0.0468719 | 0.1211455 | -0.1080365 | -0.1214612 | 0.1553293 | -0.08834974 | 0.07266703 | -0.008825442
6.333333 | 0.05696763 | 0.121049 | -0.09736357 | -0.1224172 | 0.1553293 | -0.09885335 | -0.04221867 | 0.1020318
6.341667 | 0.06706336 | 0.1209525 | 0.02260131 | -0.1233733 | 0.1553293 | -0.109357 | -0.04443812 | 0.08631788
6.35 | 0.07715909 | 0.120856 | 0.03328593 | -0.1243294 | 0.1553293 | -0.1198606 | -0.04665757 | 0.07060399
6.358333 | 0.08725482 | 0.1207595 | 0.04397056 | -0.1252855 | 0.1553293 | 0.04037142 | 0.06377923 | 0.0548901
6.366667 | 0.09735055 | 0.120663 | -0.05467176 | -0.1262415 | 0.1553293 | -0.1408678 | 0.06155728 | 0.03917621
6.375 | 0.1074463 | 0.006265904 | -0.04399881 | -0.1271976 | 0.1553293 | 0.01932262 | 0.05933533 | 0.1502348
6.383333 | -0.002622031 | 0.006169506 | 0.07602443 | -0.1281537 | -0.0453024 | 0.008798222 | 0.05711338 | 0.134501
6.391667 | 0.007461581 | 0.006073107 | -0.02265291 | -0.1291098 | -0.0453024 | -0.001726179 | 0.05489143 | 0.182254
6.4 | 0.01754519 | 0.005976709 | -0.01197996 | -0.1300658 | 0.1553293 | -0.01225058 | 0.05266948 | 0.1665102
6.408333 | 0.02762881 | 0.00588031 | -0.001307013 | -0.1310219 | -0.0453024 | -0.02277498 | 0.163343 | 0.1507664
6.416667 | 0.03771242 | 0.005783911 | -0.1066067 | -0.3247492 | -0.0453024 | -0.03329938 | 0.1611185 | 0.07156574
6.425 | 0.04779603 | 0.005687513 | -0.2048631 | -0.1329341 | -0.0453024 | 0.1102669 | 0.1603465 | 0.05583193
6.433333 | 0.05787964 | 0.005591114 | -0.08528558 | -0.1338902 | -0.0453024 | 0.0997237 | 0.2609091 | 0.04009812
6.441667 | 0.06796326 | 0.005494716 | -0.074625 | -0.1348462 | -0.0453024 | -0.06487259 | 0.4879149 | 0.02436432
6.45 | -0.04192577 | 0.005398317 | 0.05205774 | -0.1358023 | -0.0453024 | -0.07539699 | 0.2609091 | 0.008630511
6.458333 | 0.08813048 | 0.005301919 | 0.06273069 | -0.1367584 | -0.0453024 | -0.08592139 | 0.3742837 | -0.007103296
6.466667 | -0.02178272 | -0.1021322 | 0.1828707 | -0.1377145 | -0.0453024 | -0.09644579 | 0.2609091 | -0.0228371
6.475 | -0.0117112 | -0.1022285 | 0.1935553 | -0.1386705 | -0.0453024 | -0.0928332 | 0.04745445 | -0.03857091
6.483333 | -0.001639674 | 0.005012723 | 0.2042399 | -0.332384 | -0.0453024 | -0.07734205 | -0.06518342 | -0.1808183
6.491667 | 0.1284649 | -0.1024211 | 0.1054225 | -0.1405827 | -0.0453024 | -0.0618509 | -0.1650933 | -0.1965321
6.5 | 0.01850338 | 0.004819926 | 0.1160954 | -0.3342927 | -0.0453024 | -0.04635976 | -0.1650933 | -0.212246
6.508333 | 0.0285749 | 0.004723528 | 0.008620704 | -0.1424948 | -0.0453024 | 0.1232452 | -0.1650933 | -0.2279599
6.516667 | 0.03864642 | 0.1189258 | 0.01532164 | -0.1434509 | -0.0453024 | 0.138764 | -0.1650933 | -0.2436738
6.525 | 0.04871795 | 0.004530731 | 0.02202257 | -0.144407 | -0.0453024 | 0.1542827 | -0.1650933 | -0.2593877
6.533333 | 0.05878947 | 0.1187328 | -0.08032935 | -0.1453631 | -0.0453024 | 0.1698015 | -0.1650933 | -0.2751016
6.541667 | -0.04575348 | 0.004337934 | -0.07363572 | -0.1463191 | -0.0453024 | 0.03109598 | -0.1650933 | -0.1644414
6.55 | -0.03569349 | 0.004241535 | -0.175772 | -0.1472752 | -0.0453024 | 0.04658712 | -0.06518342 | -0.1801752
6.558333 | -0.03165631 | 0.004145137 | -0.06024847 | -0.1482313 | -0.0453024 | 0.06207827 | -0.06518342 | -0.195909
6.566667 | -0.02930495 | 0.004048738 | 0.05552723 | -0.1491874 | -0.0453024 | 0.07756942 | -0.1650933 | -0.2116428
6.575 | -0.02695358 | 0.1182503 | 0.1783968 | -0.1501434 | -0.0453024 | 0.09306057 | -0.06518342 | -0.2273766
6.583333 | 0.09003651 | 0.003855941 | 0.1851055 | -0.1510995 | -0.0453024 | 0.1085517 | 0.04745445 | -0.179853
6.591667 | -0.02225086 | -0.1035766 | 0.07563003 | -0.1520556 | -0.2251849 | 0.1240429 | 0.1603465 | -0.1955968
6.6 | 0.09474463 | 0.003663144 | 0.08233096 | -0.1530117 | -0.0453024 | -0.03139747 | 0.04745445 | -0.2113406
6.608333 | -0.01754813 | 0.003566745 | 0.2052317 | -0.1539678 | -0.0453024 | 0.1550252 | 0.2609091 | -0.2270844
6.616667 | -0.01519677 | 0.003470347 | 0.09573282 | -0.1549238 | -0.0453024 | -0.0004763752 | 0.2609091 | -0.2428282
6.625 | -0.0128454 | 0.003373948 | -0.006699453 | -0.1558799 | -0.0453024 | 0.01498417 | 0.3742837 | -0.2585719
6.633333 | -0.01049404 | 0.00327755 | -5.826466e-06 | -0.156836 | 0.1553293 | 0.02094704 | 0.2609091 | -0.1476799
6.641667 | -0.008142677 | 0.003181151 | 0.1158356 | -0.1577921 | 0.1553293 | -0.003329044 | 0.3742837 | -0.1634437
6.65 | -0.005791314 | 0.1173817 | 0.2387752 | -0.1587481 | 0.1553293 | -0.02760512 | 0.1603465 | -0.05228975
6.658333 | 0.111223 | 0.1172852 | 0.245484 | 0.06132239 | 0.1553293 | 0.1190097 | 0.2609091 | -0.1949713
6.666667 | 0.1135771 | 0.1171887 | 0.1359384 | -0.1606603 | 0.1553293 | 0.09468561 | 0.2609091 | -0.08385739
6.675 | 0.001262776 | 0.1170922 | 0.1426393 | -0.1616164 | 0.3365877 | 0.07036149 | 0.2609091 | -0.09964121
6.683333 | 0.00361414 | 0.1169956 | 0.1493403 | -0.1625724 | 0.1553293 | 0.04603736 | 0.3742837 | 0.01173547
6.691667 | 0.005965503 | 0.1168991 | 0.04684956 | -0.1635285 | 0.3365877 | 0.02171324 | 0.2609091 | -0.004068439
6.7 | 0.008316866 | 0.1168026 | 0.1627421 | -0.1644846 | 0.1553293 | -0.002610887 | 0.2609091 | -0.01987235
6.708333 | 0.01066823 | 0.1167061 | 0.2857362 | -0.1654407 | 0.1553293 | -0.02693501 | 0.1603465 | -0.03567626
6.716667 | 0.01301959 | 0.2311672 | 0.2924449 | -0.1663967 | -0.0453024 | -0.05125914 | 0.2609091 | -0.05148018
6.725 | -0.104246 | 0.2310706 | 0.2991536 | -0.1673528 | -0.0453024 | -0.07558326 | 0.1603465 | -0.06728409
6.733333 | 0.01772232 | 0.230974 | 0.3058624 | -0.1683089 | -0.0453024 | 0.0540832 | 0.04745445 | -0.083088
6.741667 | 0.02007368 | 0.2308774 | 0.3125711 | -0.169265 | -0.0453024 | 0.02971568 | -0.06518342 | -0.09889192
6.75 | 0.02242505 | 0.2307807 | 0.3192798 | -0.1702211 | -0.0453024 | 0.005348148 | -0.1650933 | -0.2416956
6.758333 | -0.09485179 | 0.1161271 | 0.3259885 | -0.1711771 | -0.2251849 | -0.01901938 | -0.06518342 | -0.1304997
6.766667 | -0.09250324 | 0.001735173 | 0.3326972 | -0.1721332 | -0.2251849 | -0.04338691 | -0.06518342 | -0.1463037
6.775 | 0.02947914 | 0.001638775 | 0.3394059 | 0.0479097 | -0.2251849 | 0.0865689 | -0.1650933 | -0.1621076
6.783333 | -0.08780613 | 0.001542376 | 0.2297515 | 0.04695165 | -0.0453024 | 0.06215781 | -0.06518342 | -0.05066854
6.791667 | -0.08545758 | 0.115741 | 0.2364814 | -0.1750014 | -0.0453024 | 0.03774672 | 0.1603465 | -0.002759491
6.8 | 0.03653323 | 0.001349579 | 0.1376144 | -0.1759575 | -0.0453024 | 0.01333564 | 0.04745445 | -0.01859364
6.808333 | -0.08076048 | 0.001253181 | 0.1480267 | -0.1769136 | 0.1553293 | -0.01107545 | -0.06518342 | -0.03442779
6.816667 | -0.07841193 | 0.001156782 | 0.158439 | -0.1778697 | 0.1553293 | -0.03548653 | -0.1650933 | -0.05026194
6.825 | -0.07606338 | 0.115355 | 0.05976459 | -0.1788257 | 0.1553293 | 0.07750949 | 0.04745445 | -0.06609609
6.833333 | 0.04593868 | 0.1152585 | 0.07016556 | -0.1797818 | 0.1553293 | 0.05305955 | -0.1650933 | 0.04567904
6.841667 | 0.04829004 | 0.115162 | 0.08056653 | -0.1807379 | -0.0453024 | 0.02860962 | -0.06518342 | 0.15774
6.85 | 0.05064141 | 0.1150655 | -0.02471314 | -0.181694 | -0.0453024 | 0.004159682 | -0.06518342 | 0.1418654
6.858333 | 0.05299277 | 0.114969 | 0.1013685 | -0.18265 | -0.0453024 | -0.02029025 | 0.1603465 | 0.1259908
6.866667 | 0.05534413 | 0.2294281 | 0.2209128 | -0.1836061 | -0.0453024 | -0.04474019 | -0.06518342 | -0.01773845
6.875 | 0.0576955 | 0.2293314 | 0.1221704 | -0.1845622 | -0.0453024 | -0.06919012 | -0.1650933 | -0.03359282
6.883333 | -0.05962352 | 0.1146794 | 0.01684266 | -0.1855183 | -0.0453024 | -0.09364006 | -0.06518342 | -0.04944719
6.891667 | 0.06239822 | 0.1145829 | 0.0272316 | -0.1864744 | -0.0453024 | 0.03666589 | -0.06518342 | -0.06530156
6.9 | -0.05492642 | 0.000192797 | 0.03762055 | 0.03353895 | -0.0453024 | 0.0121721 | -0.06518342 | -0.08115593
6.908333 | -0.05257787 | 9.639852e-05 | 0.0480095 | -0.1883865 | -0.0453024 | -0.01232169 | 0.04745445 | 0.03074288
6.916667 | -0.05022932 | 0 | -0.05032375 | -0.1893426 | -0.2251849 | -0.03681548 | 0.04745445 | 0.01486823
6.925 | -0.1672793 | 3.001888e-05 | -0.03994609 | -0.1902987 | -0.2251849 | -0.06130927 | 0.2609091 | -0.001006416
6.933333 | -0.04553221 | 6.003776e-05 | -0.1448511 | -0.1905186 | -0.2251849 | 0.06928891 | 0.2609091 | 0.1111383
6.941667 | -0.1625878 | 9.005665e-05 | -0.1344854 | -0.1904216 | -0.2251849 | -0.1015713 | 0.1603465 | 0.09524332
6.95 | -0.160242 | 0.0001200755 | -0.2324009 | -0.1903245 | -0.2251849 | 0.05349229 | 0.1603465 | 0.07934835
6.958333 | -0.1579475 | 0.0001500944 | -0.2220465 | -0.1902275 | -0.4242965 | 0.05349229 | 0.2609091 | 0.06345338
6.966667 | -0.1579475 | 0.0001801133 | -0.211692 | -0.1901304 | -0.2251849 | 0.05349229 | 0.04745445 | 0.04755841
6.975 | -0.1579475 | 0.0002101322 | -0.09302266 | -0.1900334 | -0.2251849 | 0.05349229 | 0.1603465 | 0.04578581
6.983333 | -0.03853783 | 0.0002401511 | 0.02957116 | -0.1899363 | -0.2251849 | -0.1015713 | 0.04745445 | -0.08214998
6.991667 | -0.1579475 | 0.0002701699 | 0.02957116 | -0.1898393 | -0.4242965 | 0.05349229 | -0.06518342 | -0.08214998
7 | -0.03853783 | 0.0003001888 | 0.1628551 | 0.03122066 | -0.4242965 | -0.1015713 | -0.06518342 | 0.04578581
7.008333 | -0.03853783 | 0.0003302077 | 0.3047873 | 0.03131771 | -0.4242965 | 0.05349229 | 0.04745445 | 0.04578581
7.016667 | -0.1579475 | 0.0003602266 | 0.3047873 | 0.03141477 | -0.4242965 | 0.05349229 | 0.04745445 | 0.1098766
7.025 | -0.03853783 | 0.0003902455 | 0.3047873 | 0.03151182 | -0.4242965 | -0.1015713 | 0.04745445 | 0.238305
7.033333 | -0.03853783 | 0.0004202644 | 0.3047873 | 0.03160887 | -0.4242965 | -0.1015713 | 0.04745445 | 0.238305
7.041667 | -0.03853783 | 0.1147442 | 0.438671 | 0.03170592 | -0.4242965 | 0.05349229 | 0.1603465 | 0.3670632
7.05 | -0.03853783 | 0.2293298 | 0.5728469 | 0.03180297 | -0.2251849 | 0.05349229 | 0.2609091 | 0.4961527
7.058333 | 0.09389957 | 0.2293598 | 0.5728469 | 0.2259228 | -0.2251849 | 0.05349229 | 0.3742837 | 0.4961527
7.066667 | 0.09389957 | 0.3374467 | 0.5728469 | 0.2260199 | -0.2251849 | 0.2091142 | 0.3742837 | 0.4961527
7.075 | 0.2266769 | 0.4525427 | 0.5728469 | 0.2261169 | -0.2251849 | 0.3479158 | 0.5891367 | 0.560822
7.083333 | 0.09389957 | 0.6766912 | 0.5728469 | 0.6441304 | -0.0453024 | 0.8021099 | 0.7032552 | 0.560822
7.091667 | 0.2266769 | 0.7857453 | 0.7157301 | 1.065106 | -0.0453024 | 1.101663 | 1.252082 | 0.6904107
7.1 | 0.2266769 | 0.9018725 | 0.7157301 | 1.687915 | 0.1553293 | 1.706987 | 2.249958 | 1.015848
7.108333 | 0.5052886 | 1.128033 | 0.7157301 | 2.317264 | 0.3365877 | 2.466402 | 3.481726 | 1.277717
7.116667 | 0.5052886 | 1.128063 | 0.8505117 | 3.127852 | 0.5387569 | 3.536899 | 5.087993 | 1.475011
7.125 | 0.5052886 | 1.355239 | 1.129432 | 4.186176 | 0.9251316 | 4.902217 | 6.830559 | 1.739269
7.133333 | 0.6450972 | 1.576509 | 1.401108 | 5.656674 | 1.706859 | 6.588344 | 8.720594 | 2.071533
7.141667 | 0.7852426 | 1.805707 | 1.67398 | 7.537422 | 2.479739 | 8.275781 | 10.66338 | 2.540366
7.15 | 0.7852426 | 2.035941 | 2.231969 | 10.32082 | 3.457153 | 10.7612 | 12.88384 | 3.013525
7.158333 | 0.9196111 | 2.372677 | 2.508518 | 13.53881 | 4.43153 | 14.80313 | 14.89701 | 3.559654
7.166667 | 1.060419 | 2.832222 | 3.06531 | 16.99452 | 5.804464 | 20.34124 | 16.96617 | 4.181012
7.175 | 1.201567 | 3.174244 | 3.627084 | 21.17285 | 7.190945 | 26.28547 | 18.93389 | 4.529443
7.183333 | 1.201567 | 3.403535 | 4.042849 | 25.37254 | 8.779998 | 35.62083 | 20.95063 | 4.95065
7.191667 | 1.201567 | 3.633847 | 4.470298 | 29.87671 | 10.36803 | 38.1119 | 22.73451 | 5.446368
7.2 | 1.336899 | 3.749404 | 4.89165 | 34.02768 | 11.97797 | 44.03779 | 24.55237 | 6.018669
7.208333 | 1.478717 | 4.097563 | 5.59712 | 41.6909 | 14.4173 | 50.68599 | 27.25055 | 6.962024
7.216667 | 1.620879 | 4.097595 | 5.742799 | 43.32753 | 15.02394 | 56.61708 | 27.98445 | 7.255674
7.225 | 1.900022 | 4.323703 | 6.310447 | 48.83052 | 16.63718 | 61.55238 | 29.73026 | 7.922319
7.233333 | 1.900022 | 4.558137 | 7.311349 | 54.84036 | 18.49296 | 66.19247 | 31.98066 | 8.672822
7.241667 | 2.036976 | 4.793627 | 8.603614 | 60.79001 | 20.35066 | 70.90414 | 33.95019 | 9.433836
7.25 | 2.17425 | 4.904395 | 8.890033 | 62.51969 | 20.96336 | 75.85522 | 34.58203 | 9.664223
7.258333 | 2.318106 | 5.252921 | 10.49778 | 69.367 | 23.44727 | 80.28975 | 36.1416 | 10.59555
7.266667 | 2.456036 | 5.372118 | 11.37608 | 73.71578 | 24.93086 | 84.43263 | 36.93502 | 11.22528
7.275 | 2.456036 | 5.491586 | 11.66478 | 75.78027 | 25.74946 | 87.80005 | 37.40608 | 11.46328
7.283333 | 2.456036 | 5.723796 | 12.70029 | 79.73453 | 27.22434 | 90.50433 | 38.35797 | 11.94235
7.291667 | 2.600581 | 5.957031 | 13.89612 | 83.12831 | 28.93381 | 92.25599 | 39.32315 | 12.50649
7.3 | 2.600581 | 6.077829 | 14.94557 | 86.30867 | 30.21238 | 93.74243 | 40.30188 | 12.83142
7.308333 | 2.739173 | 6.31263 | 15.85196 | 88.99427 | 31.69012 | 95.71217 | 41.44457 | 13.32235
7.316667 | 2.739173 | 6.426634 | 16.75964 | 91.22885 | 32.98877 | 97.64721 | 41.94721 | 14.0668
7.325 | 3.017332 | 6.548505 | 17.67931 | 93.33477 | 34.06068 | 98.8281 | 41.94721 | 14.7368
7.333333 | 3.156903 | 6.777739 | 18.60017 | 95.57396 | 35.15001 | 99.38439 | 42.60602 | 15.32953
7.341667 | 3.303169 | 6.777771 | 19.3657 | 97.76865 | 36.44349 | 100.1849 | 42.93772 | 16.01449
7.35 | 3.443412 | 7.015684 | 20.15085 | 99.72633 | 37.30706 | 100.9923 | 43.11697 | 16.36003
7.358333 | 3.583987 | 7.254659 | 20.92193 | 101.6241 | 38.18163 | 100.9923 | 43.27097 | 17.05732
7.366667 | 3.724894 | 7.370693 | 21.71293 | 103.0693 | 38.83524 | 100.1849 | 43.45105 | 17.4091
7.375 | 3.866134 | 7.611258 | 22.33808 | 103.6527 | 39.49507 | 99.54394 | 43.7867 | 17.76301
7.383333 | 4.007708 | 7.845092 | 22.96867 | 104.4355 | 39.96461 | 99.22511 | 43.7867 | 18.20841
7.391667 | 4.291866 | 7.970235 | 23.60478 | 105.0262 | 40.39782 | 98.8281 | 44.2801 | 18.83766
7.4 | 4.427962 | 8.205633 | 23.92493 | 105.62 | 40.83371 | 98.8281 | 44.12393 | 19.38237
7.408333 | 4.570871 | 8.44206 | 24.4018 | 106.217 | 41.27232 | 98.59072 | 44.12393 | 20.02421
7.416667 | 4.714121 | 8.679523 | 25.03847 | 106.717 | 41.9152 | 98.59072 | 44.46273 | 20.67299
7.425 | 5.001646 | 8.925994 | 25.36493 | 107.0181 | 42.6047 | 98.19642 | 44.61965 | 21.32882
7.433333 | 5.001646 | 9.285756 | 25.99777 | 107.0182 | 43.25979 | 97.8038 | 44.61965 | 21.89666
7.441667 | 5.283966 | 9.647902 | 26.48827 | 107.0183 | 43.71367 | 97.25692 | 44.61965 | 22.37394
7.45 | 5.42892 | 10.00433 | 26.64838 | 106.4172 | 44.37901 | 96.63589 | 44.80314 | 22.95163
7.458333 | 5.567609 | 10.49411 | 26.80883 | 106.2176 | 44.84001 | 96.09592 | 44.96079 | 23.33979
7.466667 | 5.713244 | 10.85606 | 27.13078 | 106.2177 | 45.05054 | 95.4827 | 45.11879 | 23.73042
7.475 | 5.852586 | 11.10423 | 27.45412 | 105.9189 | 45.47343 | 95.10152 | 45.30355 | 24.22219
7.483333 | 5.998907 | 11.4702 | 27.61631 | 105.621 | 45.94146 | 94.72194 | 45.30355 | 24.81751
7.491667 | 6.138906 | 11.71274 | 27.94175 | 105.6211 | 46.1552 | 94.11791 | 45.80743 | 25.31798
7.5 | 6.426577 | 12.08274 | 28.26861 | 105.6212 | 46.36957 | 93.74243 | 45.80743 | 25.92387
7.508333 | 6.71561 | 12.32796 | 28.59689 | 105.324 | 46.62764 | 93.3685 | 45.80743 | 26.63818
7.516667 | 6.857264 | 12.82159 | 29.25775 | 105.0276 | 46.84339 | 92.99613 | 45.99396 | 27.05001
7.525 | 6.999245 | 13.07006 | 29.42387 | 105.0277 | 47.27682 | 92.6253 | 46.34162 | 27.56859
7.533333 | 7.290999 | 13.44047 | 29.91155 | 105.0278 | 47.49449 | 92.25599 | 46.15421 | 28.09141
7.541667 | 7.433988 | 13.81332 | 30.24703 | 105.0279 | 47.75654 | 91.81483 | 46.50265 | 28.61853
7.55 | 7.720966 | 14.18863 | 30.41533 | 104.7323 | 48.19538 | 91.44886 | 46.66402 | 29.04337
7.558333 | 8.009284 | 14.56643 | 30.74001 | 104.7324 | 48.63683 | 91.23 | 46.66402 | 29.68591
7.566667 | 8.298953 | 14.93786 | 30.9094 | 104.7325 | 48.85855 | 91.23 | 46.85274 | 30.22626
7.575 | 8.589982 | 15.32063 | 31.23619 | 104.4377 | 49.08092 | 91.23 | 46.85274 | 30.6618
7.583333 | 8.589982 | 15.69697 | 31.40667 | 104.4378 | 49.30396 | 91.08439 | 47.01489 | 31.21034
7.591667 | 8.88238 | 16.20259 | 31.73559 | 104.4379 | 49.52767 | 90.86643 | 47.53073 | 31.76351
7.6 | 9.029095 | 16.58472 | 32.07916 | 104.438 | 50.0222 | 90.72141 | 47.36745 | 32.32135
7.608333 | 9.316538 | 16.96937 | 32.23824 | 104.4381 | 50.24807 | 90.50433 | 47.36745 | 32.77104
7.616667 | 9.612368 | 17.34732 | 32.58406 | 104.4382 | 50.47462 | 90.50433 | 47.53073 | 33.33747
7.625 | 9.902509 | 17.60685 | 32.74419 | 104.4383 | 50.47462 | 90.28779 | 47.72169 | 33.79411
7.633333 | 10.05164 | 17.85821 | 33.07885 | 104.4384 | 50.47462 | 90.28779 | 47.88577 | 34.25388
7.641667 | 10.494 | 18.12 | 33.25345 | 104.4385 | 50.24807 | 90.14372 | 47.88577 | 34.71683
7.65 | 10.63736 | 18.50544 | 33.41496 | 104.4386 | 50.24807 | 90.14372 | 48.05021 | 35.06613
7.658333 | 10.93227 | 18.76065 | 33.75253 | 104.2425 | 50.0222 | 89.92806 | 48.05021 | 35.53471
7.666667 | 11.07663 | 19.02648 | 34.09156 | 103.949 | 50.0222 | 89.71292 | 48.40775 | 36.12502
7.675 | 11.3736 | 19.28394 | 34.26844 | 103.6562 | 50.0222 | 89.56979 | 48.60099 | 36.60098
7.683333 | 11.51897 | 19.54252 | 34.43206 | 103.6563 | 50.0222 | 89.35552 | 48.60099 | 36.96014
7.691667 | 11.9644 | 19.9373 | 34.77405 | 103.6564 | 50.24807 | 89.14178 | 48.76702 | 37.44197
7.7 | 12.11113 | 20.19873 | 35.11754 | 103.3644 | 50.47462 | 89.14178 | 48.60099 | 37.9272
7.708333 | 12.41297 | 20.71518 | 35.44869 | 103.3645 | 50.70186 | 88.99957 | 48.60099 | 38.29338
7.716667 | 12.70882 | 20.98001 | 35.79513 | 103.3646 | 50.92978 | 88.99957 | 48.60099 | 38.78465
7.725 | 12.85726 | 21.50321 | 36.12915 | 103.3647 | 50.92978 | 88.78669 | 48.76702 | 39.40367
7.733333 | 13.15518 | 21.77151 | 36.47858 | 103.0735 | 50.92978 | 88.57433 | 48.93343 | 39.90288
7.741667 | 13.30465 | 22.041 | 36.64686 | 103.0736 | 51.15839 | 88.43304 | 49.12804 | 40.27964
7.75 | 13.60465 | 22.30163 | 36.81549 | 103.0737 | 50.92978 | 88.22153 | 49.29526 | 40.78515
7.758333 | 13.74763 | 22.56339 | 36.99858 | 103.0738 | 50.92978 | 87.80005 | 49.29526 | 41.16668
7.766667 | 14.04969 | 22.83639 | 37.16796 | 103.0739 | 50.92978 | 87.80005 | 49.46285 | 41.80718
7.775 | 14.35316 | 23.10044 | 37.3377 | 103.074 | 50.92978 | 87.45037 | 49.65885 | 42.32379
7.783333 | 14.65042 | 23.23291 | 37.5078 | 102.7836 | 50.92978 | 87.45037 | 49.82726 | 42.71371
7.791667 | 14.94904 | 23.49867 | 37.67826 | 102.7837 | 50.92978 | 87.24123 | 49.65885 | 43.23695
7.8 | 15.25674 | 23.632 | 37.86334 | 102.494 | 50.92978 | 87.24123 | 49.99604 | 43.63191
7.808333 | 15.55814 | 23.89948 | 38.03456 | 102.4941 | 50.92978 | 87.10208 | 50.19344 | 44.16192
7.816667 | 15.86094 | 24.03367 | 38.3781 | 101.9169 | 50.92978 | 86.89378 | 50.36306 | 44.562
7.825 | 16.00896 | 24.3029 | 38.72312 | 101.6295 | 50.92978 | 86.68598 | 50.36306 | 45.0989
7.833333 | 16.31384 | 24.5733 | 38.89618 | 101.4384 | 50.92978 | 86.47868 | 50.53306 | 45.36885
7.841667 | 16.62014 | 24.84487 | 39.06962 | 101.1522 | 50.92978 | 86.47868 | 50.36306 | 45.91178
7.85 | 16.76988 | 25.11763 | 39.24343 | 101.1523 | 50.92978 | 86.34075 | 50.70344 | 46.32165
7.858333 | 16.91995 | 25.25448 | 39.59217 | 101.1524 | 50.70186 | 86.34075 | 50.53306 | 46.59617
7.866667 | 17.07037 | 25.39163 | 39.7671 | 101.1525 | 50.70186 | 86.13427 | 50.90271 | 47.14832
7.875 | 17.38019 | 25.66679 | 39.94242 | 100.8671 | 50.47462 | 85.92829 | 51.07393 | 47.42596
7.883333 | 17.53165 | 25.79421 | 40.11811 | 100.8672 | 50.24807 | 85.92829 | 51.07393 | 47.84439
7.891667 | 17.83562 | 26.07114 | 40.29418 | 100.5825 | 50.0222 | 85.92829 | 51.6187 | 48.2652
7.9 | 18.29417 | 26.34929 | 40.47064 | 100.5826 | 50.0222 | 85.72279 | 51.6187 | 48.54707
7.908333 | 18.44772 | 26.61791 | 40.64748 | 100.5827 | 50.0222 | 85.58607 | 51.24554 | 48.97189
7.916667 | 18.60163 | 26.75806 | 41.0023 | 100.5828 | 49.75206 | 85.58607 | 51.6187 | 49.54212
7.925 | 18.9105 | 27.02841 | 41.35868 | 100.2989 | 50.0222 | 85.58607 | 51.79155 | 49.82888
7.933333 | 19.06546 | 27.16947 | 41.52254 | 100.299 | 50.0222 | 85.38139 | 51.79155 | 50.26107
7.941667 | 19.37647 | 27.44159 | 41.70167 | 100.0158 | 50.0222 | 85.38139 | 51.96479 | 50.84123
7.95 | 19.68068 | 27.71487 | 41.88119 | 100.0159 | 50.0222 | 85.1772 | 51.79155 | 51.2793
7.958333 | 19.99454 | 27.85746 | 42.0611 | 99.73342 | 50.0222 | 85.1772 | 51.79155 | 51.57276
7.966667 | 20.15202 | 28.27602 | 42.24141 | 99.73351 | 50.0222 | 84.97349 | 51.96479 | 51.86736
7.975 | 20.45973 | 28.40879 | 42.40704 | 99.73361 | 50.0222 | 84.77027 | 52.16741 | 52.46002
7.983333 | 20.61829 | 28.55294 | 42.58811 | 99.73371 | 50.0222 | 84.77027 | 52.16741 | 52.75808
7.991667 | 20.76884 | 28.83101 | 42.76957 | 99.7338 | 49.75206 | 84.63505 | 52.51602 | 53.20737
8 | 21.23937 | 28.96494 | 42.76957 | 99.45208 | 49.75206 | 84.63505 | 52.34152 | 53.50837
8.008333 | 21.3913 | 29.11033 | 42.95144 | 99.45217 | 49.52767 | 84.63505 | 52.69093 | 53.96209
8.016667 | 21.55203 | 29.39083 | 43.30113 | 99.73409 | 49.30396 | 84.43263 | 52.69093 | 54.26606
8.025 | 21.70466 | 29.39086 | 43.48417 | 99.45237 | 49.30396 | 84.43263 | 52.69093 | 54.57123
8.033333 | 22.01946 | 29.52595 | 43.66761 | 99.73429 | 49.30396 | 84.43263 | 52.89549 | 54.87762
8.041667 | 22.3357 | 29.80826 | 43.83612 | 99.45256 | 49.30396 | 84.43263 | 52.89549 | 55.18522
8.05 | 22.49007 | 29.94422 | 43.83612 | 99.45266 | 49.30396 | 84.43263 | 52.69093 | 55.64892
8.058333 | 22.80848 | 30.09184 | 44.02034 | 99.45275 | 49.30396 | 84.43263 | 52.89549 | 56.1154
8.066667 | 23.1197 | 30.3652 | 44.20497 | 99.45285 | 49.30396 | 84.23069 | 52.89549 | 56.42795
8.075 | 23.27583 | 30.51377 | 44.55999 | 99.45295 | 49.08092 | 84.23069 | 53.24744 | 56.74174
8.083333 | 23.43232 | 30.65122 | 44.74582 | 99.17195 | 49.08092 | 84.23069 | 53.24744 | 56.89911
8.091667 | 23.75509 | 30.78895 | 44.91653 | 99.17205 | 48.85855 | 84.23069 | 53.42403 | 57.21481
8.1 | 24.07058 | 30.78899 | 45.10315 | 99.45324 | 48.85855 | 84.23069 | 53.24744 | 57.37313
8.108333 | 24.22886 | 30.92702 | 45.27459 | 99.45334 | 48.85855 | 84.23069 | 53.42403 | 58.00962
8.116667 | 24.3875 | 30.92706 | 45.46201 | 99.17234 | 48.85855 | 84.02922 | 53.42403 | 58.16955
8.125 | 24.5465 | 31.21551 | 45.63418 | 99.45353 | 48.85855 | 84.02922 | 53.42403 | 58.49038
8.133333 | 24.86558 | 31.35444 | 45.82241 | 99.45363 | 48.85855 | 83.82823 | 53.80803 | 58.97408
8.141667 | 25.02567 | 31.49366 | 46.01106 | 99.45373 | 48.85855 | 83.82823 | 53.80803 | 59.29818
8.15 | 25.338 | 31.4937 | 46.18436 | 99.45382 | 48.63683 | 83.82823 | 53.80803 | 59.62361
8.158333 | 25.49916 | 31.64486 | 46.37382 | 99.45392 | 48.63683 | 83.6945 | 53.80803 | 59.95038
8.166667 | 25.8226 | 31.78469 | 46.73815 | 99.45402 | 48.41578 | 83.6945 | 53.80803 | 60.27848
8.175 | 25.97585 | 31.92483 | 46.91295 | 99.45411 | 48.41578 | 83.6945 | 53.98591 | 60.44304
8.183333 | 25.97585 | 32.06527 | 47.08811 | 99.45421 | 48.41578 | 83.6945 | 54.34291 | 60.77317
8.191667 | 26.46486 | 32.206 | 47.45553 | 99.45431 | 48.19538 | 83.6945 | 54.52204 | 61.43752
8.2 | 26.78361 | 32.50012 | 47.64786 | 99.4544 | 48.19538 | 83.6945 | 54.52204 | 61.60446
8.208333 | 26.9481 | 32.50016 | 47.82455 | 99.4545 | 48.19538 | 83.6945 | 54.52204 | 61.77176
8.216667 | 27.1038 | 32.64182 | 48.01771 | 99.4546 | 47.97564 | 83.6945 | 54.73154 | 61.9394
8.225 | 27.42543 | 32.78379 | 48.19517 | 99.4547 | 47.97564 | 83.6945 | 54.73154 | 62.27572
8.233333 | 27.42543 | 32.92606 | 48.19517 | 99.45479 | 47.97564 | 83.6945 | 54.91156 | 62.4444
8.241667 | 27.74851 | 33.06863 | 48.19517 | 99.45489 | 47.97564 | 83.6945 | 54.91156 | 62.78283
8.25 | 27.91524 | 33.21151 | 48.19517 | 99.45499 | 47.97564 | 83.6945 | 54.73154 | 62.95257
8.258333 | 28.24054 | 33.3547 | 48.37299 | 99.45508 | 47.75654 | 83.6945 | 55.09201 | 63.29312
8.266667 | 28.39908 | 33.4982 | 48.56741 | 99.45518 | 47.75654 | 83.82823 | 54.91156 | 63.46393
8.275 | 28.55796 | 33.49824 | 48.74601 | 99.17418 | 47.49449 | 83.6945 | 54.91156 | 63.80662
8.283333 | 28.72657 | 33.64205 | 48.92498 | 99.17428 | 47.27682 | 83.82823 | 55.09201 | 64.15075
8.291667 | 28.88618 | 33.64209 | 49.12065 | 99.17438 | 47.27682 | 83.82823 | 55.27287 | 64.32336
8.3 | 29.2159 | 33.7862 | 49.30041 | 99.17447 | 47.27682 | 84.02922 | 55.27287 | 64.49633
8.308333 | 29.53764 | 33.93063 | 49.66106 | 99.17457 | 47.05978 | 83.82823 | 55.45416 | 64.66967
8.316667 | 29.69905 | 33.93067 | 50.03973 | 99.17467 | 47.05978 | 83.82823 | 55.27287 | 65.01744
8.325 | 29.86081 | 34.07541 | 50.22142 | 99.17476 | 47.05978 | 83.82823 | 55.63587 | 65.01744
8.333333 | 30.03249 | 34.07545 | 50.40349 | 99.45596 | 47.05978 | 83.82823 | 55.45416 | 65.36669
8.341667 | 30.35787 | 34.2205 | 50.60256 | 99.45605 | 47.05978 | 83.82823 | 55.27287 | 65.54186
8.35 | 30.35787 | 34.36587 | 50.60256 | 99.45615 | 47.05978 | 83.82823 | 55.63587 | 65.89333
8.358333 | 30.68471 | 34.51155 | 50.78543 | 99.45625 | 47.05978 | 84.02922 | 55.27287 | 66.2463
8.366667 | 30.84867 | 34.65754 | 50.78543 | 99.17525 | 47.05978 | 84.23069 | 55.45416 | 66.42334
8.375 | 31.01301 | 34.80386 | 50.9687 | 99.45644 | 47.05978 | 84.23069 | 55.63587 | 66.77857
8.383333 | 31.17771 | 34.8039 | 50.9687 | 99.45654 | 46.84339 | 84.23069 | 55.8484 | 67.13531
8.391667 | 31.34279 | 34.95053 | 50.9687 | 99.45664 | 46.84339 | 84.43263 | 55.63587 | 67.31426
8.4 | 31.50824 | 34.95057 | 51.33639 | 99.45673 | 46.62764 | 84.43263 | 56.03104 | 67.49359
8.408333 | 31.67405 | 34.95061 | 51.33639 | 99.45683 | 46.62764 | 84.23069 | 55.8484 | 67.8534
8.416667 | 31.67405 | 35.09757 | 51.53761 | 99.45693 | 46.62764 | 84.23069 | 56.3976 | 68.03389
8.425 | 32.00682 | 35.09761 | 51.53761 | 99.45703 | 46.84339 | 84.23069 | 56.03104 | 68.39603
8.433333 | 32.34108 | 35.24488 | 51.53761 | 99.45712 | 46.84339 | 84.43263 | 56.03104 | 68.57769
8.441667 | 32.49891 | 35.24492 | 51.72247 | 99.45722 | 46.62764 | 84.43263 | 56.2141 | 68.75974
8.45 | 32.66697 | 35.24496 | 51.72247 | 99.45732 | 46.62764 | 84.43263 | 56.03104 | 68.94218
8.458333 | 32.83541 | 35.245 | 51.72247 | 99.45741 | 46.84339 | 84.63505 | 56.2141 | 69.12502
8.466667 | 33.00423 | 35.38029 | 51.90773 | 99.45751 | 46.84339 | 84.63505 | 56.03104 | 69.12502
8.475 | 33.33305 | 35.52818 | 52.09337 | 99.45761 | 46.62764 | 84.63505 | 56.2141 | 69.30825
8.483333 | 33.33305 | 35.52822 | 52.27942 | 99.4577 | 46.62764 | 84.63505 | 56.2141 | 69.49188
8.491667 | 33.50301 | 35.67643 | 52.6527 | 99.4578 | 46.62764 | 84.77027 | 56.03104 | 69.67591
8.5 | 33.66332 | 35.67647 | 52.6527 | 99.4579 | 46.62764 | 84.63505 | 56.2141 | 69.86035
8.508333 | 34.00514 | 35.82501 | 52.6527 | 99.458 | 46.62764 | 84.77027 | 56.2141 | 70.23041
8.516667 | 34.00514 | 35.97387 | 52.83994 | 99.45809 | 46.62764 | 84.63505 | 56.58152 | 70.23041
8.525 | 34.16653 | 35.82509 | 53.02757 | 99.45819 | 46.62764 | 84.77027 | 56.58152 | 70.41605
8.533333 | 34.16653 | 35.97395 | 53.02757 | 99.74011 | 46.62764 | 84.77027 | 56.3976 | 70.41605
8.541667 | 34.50051 | 36.1107 | 53.40406 | 99.45838 | 46.36957 | 84.97349 | 56.58152 | 70.60209
8.55 | 34.67315 | 36.11074 | 53.40406 | 99.45848 | 46.36957 | 84.97349 | 56.76588 | 70.60209
8.558333 | 34.83599 | 36.11078 | 53.59291 | 99.45858 | 46.36957 | 85.1772 | 56.58152 | 70.78854
8.566667 | 35.00939 | 36.26027 | 53.79939 | 99.45867 | 46.36957 | 85.1772 | 56.76588 | 70.9754
8.575 | 35.00939 | 36.26031 | 54.1619 | 99.45877 | 46.36957 | 85.1772 | 56.95067 | 71.16267
8.583333 | 35.34715 | 36.41013 | 54.35238 | 99.45887 | 46.36957 | 85.38139 | 56.95067 | 71.35035
8.591667 | 35.51145 | 36.41017 | 54.54327 | 99.45897 | 46.1552 | 85.1772 | 56.95067 | 71.35035
8.6 | 35.85146 | 36.56032 | 54.73457 | 99.45906 | 46.1552 | 85.38139 | 57.16682 | 71.53844
8.608333 | 35.85146 | 36.7108 | 54.92629 | 99.45916 | 46.1552 | 85.38139 | 57.35256 | 71.72694
8.616667 | 36.193 | 36.84903 | 55.11842 | 99.17816 | 45.94146 | 85.38139 | 57.16682 | 71.91586
8.625 | 36.193 | 36.84908 | 55.31097 | 99.45935 | 45.94146 | 85.38139 | 57.53873 | 72.1052
8.633333 | 36.52567 | 37.00019 | 55.31097 | 99.45945 | 45.94146 | 85.58607 | 57.35256 | 72.1052
8.641667 | 36.52567 | 37.00023 | 55.31097 | 99.45955 | 45.94146 | 85.38139 | 57.35256 | 72.48512
8.65 | 36.70299 | 37.00027 | 55.31097 | 99.45965 | 46.1552 | 85.38139 | 57.35256 | 72.48512
8.658333 | 37.03789 | 37.15172 | 55.31097 | 99.45974 | 46.1552 | 85.38139 | 57.35256 | 72.67571
8.666667 | 37.2059 | 37.15177 | 55.50394 | 99.17874 | 46.1552 | 85.38139 | 57.35256 | 72.86672
8.675 | 37.37428 | 37.29089 | 55.50394 | 99.45994 | 46.1552 | 85.58607 | 57.16682 | 72.86672
8.683333 | 37.37428 | 37.29093 | 55.69733 | 99.46003 | 45.94146 | 85.58607 | 57.53873 | 73.05816
8.691667 | 37.55358 | 37.29098 | 55.69733 | 99.46013 | 46.1552 | 85.58607 | 57.35256 | 73.25002
8.7 | 37.89224 | 37.44307 | 56.08536 | 99.46023 | 45.94146 | 85.58607 | 57.53873 | 73.44231
8.708333 | 38.06213 | 37.5955 | 56.08536 | 99.46032 | 46.1552 | 85.72279 | 57.53873 | 73.44231
8.716667 | 38.06213 | 37.59554 | 56.28002 | 99.46042 | 45.94146 | 85.72279 | 57.53873 | 73.63502
8.725 | 38.2324 | 37.59558 | 56.28002 | 99.46052 | 46.1552 | 85.58607 | 57.72536 | 73.82816
8.733333 | 38.40304 | 37.59562 | 56.45734 | 99.46062 | 46.1552 | 85.58607 | 57.72536 | 73.82816
8.741667 | 38.40304 | 37.73565 | 56.45734 | 99.46071 | 46.1552 | 85.58607 | 57.72536 | 74.02173
8.75 | 38.57407 | 37.59571 | 56.28002 | 99.46081 | 46.1552 | 85.72279 | 58.09993 | 74.21574
8.758333 | 38.74547 | 37.88878 | 56.45734 | 99.46091 | 46.1552 | 85.72279 | 57.91242 | 74.21574
8.766667 | 38.74547 | 37.88882 | 56.45734 | 99.461 | 46.1552 | 85.72279 | 58.28788 | 74.21574
8.775 | 38.91726 | 37.88886 | 56.45734 | 99.4611 | 46.36957 | 85.72279 | 58.09993 | 74.41018
8.783333 | 39.08942 | 38.04228 | 56.65281 | 99.4612 | 46.1552 | 85.72279 | 58.28788 | 74.60505
8.791667 | 39.26197 | 38.04232 | 56.65281 | 99.4613 | 46.1552 | 85.72279 | 58.09993 | 74.80036
8.8 | 39.60823 | 38.18326 | 56.8487 | 99.74322 | 46.1552 | 85.72279 | 58.47628 | 74.80036
8.808333 | 39.60823 | 38.1833 | 57.04502 | 99.46149 | 46.1552 | 85.72279 | 58.28788 | 74.9961
8.816667 | 39.78194 | 38.33738 | 57.24177 | 99.46159 | 46.1552 | 85.72279 | 58.09993 | 75.19228
8.825 | 39.95604 | 38.33742 | 57.24177 | 99.46168 | 45.94146 | 85.72279 | 58.47628 | 75.38891
8.833333 | 40.11962 | 38.47897 | 57.24177 | 99.46178 | 45.94146 | 85.92829 | 58.66513 | 75.38891
8.841667 | 40.29447 | 38.47901 | 57.42101 | 99.46188 | 45.94146 | 85.72279 | 58.47628 | 75.58597
8.85 | 40.46972 | 38.47905 | 57.8166 | 99.7438 | 45.94146 | 85.72279 | 58.66513 | 75.58597
8.858333 | 40.64537 | 38.47909 | 57.8166 | 99.46207 | 45.94146 | 85.92829 | 58.66513 | 75.78348
8.866667 | 40.82141 | 38.63383 | 58.01505 | 99.74399 | 45.72834 | 85.72279 | 58.66513 | 75.98144
8.875 | 40.98681 | 38.77598 | 58.19584 | 99.74409 | 45.72834 | 85.72279 | 58.85443 | 75.98144
8.883333 | 41.16362 | 38.77602 | 58.19584 | 99.74419 | 45.94146 | 85.92829 | 58.85443 | 76.17984
8.891667 | 41.34083 | 38.77606 | 58.19584 | 99.74429 | 45.72834 | 85.92829 | 59.04418 | 76.17984
8.9 | 41.34083 | 38.93147 | 58.39512 | 99.74438 | 45.72834 | 85.92829 | 59.04418 | 76.17984
8.908333 | 41.34083 | 38.93151 | 58.19584 | 99.74448 | 45.94146 | 85.92829 | 58.85443 | 76.37869
8.916667 | 41.50732 | 38.93155 | 58.19584 | 99.74458 | 45.94146 | 85.92829 | 58.85443 | 76.37869
8.925 | 41.8637 | 38.93159 | 58.39512 | 99.74467 | 45.94146 | 85.92829 | 58.85443 | 76.57799
8.933333 | 41.8637 | 39.08734 | 58.39512 | 99.74477 | 45.94146 | 85.92829 | 58.85443 | 76.57799
8.941667 | 41.8637 | 39.08738 | 58.59484 | 100.0274 | 46.1552 | 85.92829 | 58.85443 | 76.57799
8.95 | 42.03131 | 39.23047 | 58.79501 | 100.0275 | 45.94146 | 85.92829 | 58.66513 | 76.77773
8.958333 | 42.21049 | 39.23051 | 58.97736 | 100.0276 | 46.1552 | 86.13427 | 58.66513 | 76.77773
8.966667 | 42.5588 | 39.23055 | 58.97736 | 100.0277 | 45.94146 | 86.13427 | 58.47628 | 76.97794
8.975 | 42.5588 | 39.53063 | 58.97736 | 100.0278 | 45.94146 | 86.34075 | 58.66513 | 76.97794
8.983333 | 42.73918 | 39.53067 | 59.17837 | 100.0279 | 46.1552 | 86.13427 | 58.66513 | 77.17859
8.991667 | 42.90866 | 39.53071 | 59.37983 | 100.028 | 46.1552 | 86.13427 | 58.85443 | 77.17859
9 | 42.90866 | 39.68781 | 59.37983 | 100.0281 | 46.1552 | 85.92829 | 59.23439 | 77.3797
9.008333 | 43.26006 | 39.68785 | 59.37983 | 100.0282 | 45.94146 | 86.13427 | 59.23439 | 77.3797
9.016667 | 43.26006 | 39.68789 | 59.56336 | 99.74574 | 46.1552 | 86.13427 | 59.23439 | 77.3797
9.025 | 43.44205 | 39.68794 | 59.56336 | 99.74584 | 46.1552 | 86.34075 | 59.45687 | 77.3797
9.033333 | 43.44205 | 39.68798 | 59.56336 | 100.0285 | 45.94146 | 86.13427 | 59.23439 | 77.3797
9.041667 | 43.61303 | 39.68802 | 59.56336 | 99.74603 | 45.94146 | 86.13427 | 59.23439 | 77.58127
9.05 | 43.78438 | 39.97692 | 59.56336 | 99.74613 | 45.94146 | 86.13427 | 59.23439 | 77.58127
9.058333 | 43.78438 | 39.97696 | 59.76568 | 99.74623 | 45.94146 | 86.13427 | 59.23439 | 77.58127
9.066667 | 43.96757 | 39.977 | 59.76568 | 99.74632 | 45.94146 | 86.34075 | 59.04418 | 77.7833
9.075 | 43.96757 | 39.97704 | 59.76568 | 100.029 | 45.94146 | 86.34075 | 59.23439 | 77.7833
9.083333 | 44.13969 | 39.97709 | 59.76568 | 99.74652 | 45.94146 | 86.13427 | 59.04418 | 77.58127
9.091667 | 44.32369 | 40.13519 | 59.96844 | 99.74661 | 45.94146 | 86.34075 | 59.23439 | 77.58127
9.1 | 44.66983 | 40.13523 | 59.96844 | 99.74671 | 45.72834 | 86.34075 | 59.23439 | 77.58127
9.108333 | 44.66983 | 40.13527 | 60.35679 | 99.74681 | 45.72834 | 86.34075 | 59.45687 | 77.58127
9.116667 | 44.85506 | 40.28052 | 60.5423 | 100.0295 | 45.72834 | 86.34075 | 59.45687 | 77.58127
9.125 | 44.85506 | 40.43931 | 60.74679 | 100.0296 | 45.72834 | 86.47868 | 59.45687 | 77.58127
9.133333 | 44.85506 | 40.43935 | 60.95175 | 100.0297 | 45.72834 | 86.47868 | 59.64807 | 77.58127
9.141667 | 45.0291 | 40.4394 | 61.13847 | 100.0298 | 45.47343 | 86.47868 | 59.83972 | 77.58127
9.15 | 45.3783 | 40.43944 | 61.13847 | 100.3131 | 45.26167 | 86.47868 | 59.83972 | 77.7833
9.158333 | 45.20351 | 40.43948 | 61.13847 | 100.0299 | 45.26167 | 86.68598 | 59.83972 | 77.7833
9.166667 | 45.56517 | 40.43952 | 61.3443 | 100.3133 | 45.47343 | 86.47868 | 59.64807 | 77.7833
9.175 | 45.56517 | 40.43956 | 61.3443 | 100.3134 | 45.72834 | 86.68598 | 59.83972 | 77.7833
9.183333 | 45.74075 | 40.43961 | 61.3443 | 100.3135 | 45.72834 | 86.68598 | 59.64807 | 77.98578
9.191667 | 45.91671 | 40.43965 | 61.53182 | 100.3136 | 45.72834 | 86.68598 | 59.64807 | 77.98578
9.2 | 46.09306 | 40.43969 | 61.73853 | 100.5977 | 45.94146 | 86.68598 | 60.03184 | 77.98578
9.208333 | 46.26979 | 40.58557 | 61.92686 | 100.5978 | 45.94146 | 86.68598 | 59.64807 | 78.18873
9.216667 | 46.26979 | 40.43978 | 62.13446 | 100.5979 | 45.94146 | 86.68598 | 59.83972 | 78.18873
9.225 | 46.44691 | 40.58565 | 61.92686 | 100.598 | 45.94146 | 86.68598 | 60.03184 | 78.18873
9.233333 | 46.62442 | 40.43986 | 62.13446 | 100.5981 | 45.94146 | 86.47868 | 60.03184 | 78.18873
9.241667 | 46.81419 | 40.58574 | 62.13446 | 100.5982 | 45.94146 | 86.47868 | 60.22441 | 78.39214
9.25 | 46.81419 | 40.74522 | 62.13446 | 100.5983 | 45.94146 | 86.47868 | 60.03184 | 78.39214
9.258333 | 46.81419 | 40.74526 | 62.13446 | 100.5984 | 46.1552 | 86.47868 | 60.03184 | 78.39214
9.266667 | 46.9925 | 40.89177 | 61.92686 | 100.5985 | 46.1552 | 86.47868 | 60.22441 | 78.59602
9.275 | 46.9925 | 40.89182 | 62.13446 | 100.5986 | 46.1552 | 86.68598 | 60.41745 | 78.59602
9.283333 | 47.17121 | 40.89186 | 61.92686 | 100.5987 | 46.1552 | 86.68598 | 60.41745 | 78.59602
9.291667 | 47.17121 | 41.03868 | 61.92686 | 100.5988 | 46.1552 | 86.47868 | 60.41745 | 78.80036
9.3 | 47.35031 | 41.03872 | 61.92686 | 100.8837 | 46.1552 | 86.68598 | 60.80494 | 78.59602
9.308333 | 47.5298 | 41.03876 | 62.13446 | 100.8838 | 46.1552 | 86.68598 | 60.61096 | 78.80036
9.316667 | 47.5298 | 41.19927 | 62.3236 | 100.8839 | 46.1552 | 86.68598 | 60.41745 | 78.80036
9.325 | 47.70969 | 41.19932 | 62.3236 | 100.884 | 46.36957 | 86.89378 | 60.41745 | 78.80036
9.333333 | 47.88997 | 41.19936 | 62.3236 | 100.8841 | 46.36957 | 86.89378 | 60.41745 | 78.80036
9.341667 | 48.07065 | 41.1994 | 62.53209 | 100.8842 | 46.36957 | 86.89378 | 60.61096 | 78.80036
9.35 | 48.25173 | 41.34686 | 62.72204 | 100.8843 | 46.36957 | 86.89378 | 60.61096 | 78.80036
9.358333 | 48.25173 | 41.49463 | 62.72204 | 101.1699 | 46.36957 | 87.10208 | 60.99938 | 78.80036
9.366667 | 48.42111 | 41.49467 | 62.93144 | 100.8845 | 46.36957 | 86.89378 | 60.80494 | 78.80036
9.375 | 48.25173 | 41.49471 | 62.72204 | 101.1701 | 46.62764 | 87.10208 | 60.80494 | 78.80036
9.383333 | 48.60296 | 41.49476 | 62.93144 | 101.1702 | 46.36957 | 87.10208 | 60.80494 | 78.80036
9.391667 | 48.60296 | 41.4948 | 62.72204 | 101.1703 | 46.36957 | 87.10208 | 60.80494 | 78.80036
9.4 | 48.60296 | 41.49484 | 62.93144 | 101.1704 | 46.36957 | 87.10208 | 61.19429 | 78.80036
9.408333 | 48.60296 | 41.49488 | 62.93144 | 101.1705 | 46.36957 | 87.10208 | 60.99938 | 78.80036
9.416667 | 48.78523 | 41.49493 | 63.12222 | 101.1705 | 46.36957 | 87.10208 | 61.38968 | 79.00517
9.425 | 48.96789 | 41.65648 | 63.33252 | 101.4569 | 46.1552 | 87.24123 | 61.38968 | 79.00517
9.433333 | 49.15097 | 41.65652 | 63.52412 | 101.457 | 46.1552 | 87.10208 | 60.99938 | 79.21046
9.441667 | 49.15097 | 41.65656 | 63.33252 | 101.1708 | 46.1552 | 87.24123 | 60.80494 | 79.21046
9.45 | 49.33445 | 41.65661 | 63.52412 | 101.4572 | 45.94146 | 87.24123 | 61.19429 | 79.21046
9.458333 | 49.51833 | 41.65665 | 63.52412 | 101.4573 | 46.1552 | 87.24123 | 61.19429 | 79.21046
9.466667 | 49.69033 | 41.65669 | 63.73534 | 101.4574 | 46.1552 | 87.24123 | 61.19429 | 79.41621
9.475 | 49.69033 | 41.65673 | 63.73534 | 101.4575 | 46.1552 | 87.24123 | 60.99938 | 79.21046
9.483333 | 49.87502 | 41.65678 | 63.73534 | 101.4576 | 46.1552 | 87.24123 | 60.80494 | 79.41621
9.491667 | 49.87502 | 41.80519 | 63.92777 | 101.4577 | 46.1552 | 87.24123 | 61.19429 | 79.41621
9.5 | 50.06011 | 41.80523 | 63.92777 | 101.4578 | 46.1552 | 87.24123 | 61.19429 | 79.41621
9.508333 | 50.06011 | 41.95396 | 64.1206 | 101.6491 | 46.1552 | 87.24123 | 60.99938 | 79.41621
9.516667 | 50.06011 | 41.95401 | 64.1206 | 101.6492 | 46.1552 | 87.45037 | 61.19429 | 79.41621
9.525 | 50.24563 | 41.95405 | 64.1206 | 101.6493 | 46.36957 | 87.45037 | 61.19429 | 79.41621
9.533333 | 50.24563 | 41.95409 | 63.92777 | 101.6494 | 46.36957 | 87.45037 | 61.19429 | 79.41621
9.541667 | 50.24563 | 42.10313 | 63.92777 | 101.6495 | 46.62764 | 87.45037 | 61.19429 | 79.21046
9.55 | 50.24563 | 42.10317 | 63.92777 | 101.6496 | 46.36957 | 87.45037 | 61.19429 | 79.21046
9.558333 | 50.41914 | 41.95422 | 63.92777 | 101.6497 | 46.62764 | 87.45037 | 61.38968 | 79.21046
9.566667 | 50.41914 | 42.10326 | 64.1206 | 101.6498 | 46.62764 | 87.45037 | 61.58554 | 79.21046
9.575 | 50.60546 | 42.1033 | 64.1206 | 101.6499 | 46.62764 | 87.45037 | 61.19429 | 79.21046
9.583333 | 50.60546 | 42.26624 | 64.33317 | 101.9375 | 46.62764 | 87.45037 | 61.19429 | 79.21046
9.591667 | 50.79219 | 42.26629 | 64.52684 | 101.9376 | 46.62764 | 87.24123 | 61.38968 | 79.21046
9.6 | 50.79219 | 42.10343 | 64.72091 | 101.9377 | 46.62764 | 87.45037 | 61.38968 | 79.41621
9.608333 | 50.79219 | 42.26637 | 64.72091 | 101.9378 | 46.62764 | 87.45037 | 61.78188 | 79.41621
9.616667 | 50.96686 | 42.26641 | 64.93486 | 101.9379 | 46.62764 | 87.45037 | 61.58554 | 79.41621
9.625 | 50.96686 | 42.41611 | 64.93486 | 101.938 | 46.36957 | 87.45037 | 61.78188 | 79.41621
9.633333 | 50.96686 | 42.41615 | 64.93486 | 101.9381 | 46.36957 | 87.45037 | 61.9787 | 79.62243
9.641667 | 51.34237 | 42.4162 | 65.12978 | 101.9382 | 46.36957 | 87.45037 | 61.9787 | 79.62243
9.65 | 51.34237 | 42.56621 | 64.93486 | 101.9383 | 46.36957 | 87.45037 | 61.9787 | 79.62243
9.658333 | 51.34237 | 42.56625 | 65.12978 | 101.9384 | 46.36957 | 87.24123 | 61.9787 | 79.82913
9.666667 | 51.5182 | 42.56629 | 65.12978 | 102.2267 | 46.36957 | 87.45037 | 61.9787 | 79.62243
9.675 | 51.5182 | 42.71662 | 65.34466 | 102.2268 | 46.62764 | 87.45037 | 61.9787 | 79.82913
9.683333 | 51.70699 | 42.71667 | 65.54043 | 102.2269 | 46.62764 | 87.66001 | 61.78188 | 79.62243
9.691667 | 51.70699 | 42.71671 | 65.54043 | 102.227 | 46.62764 | 87.66001 | 61.9787 | 79.82913
9.7 | 52.07319 | 42.88106 | 65.54043 | 102.2271 | 46.62764 | 87.45037 | 62.17599 | 79.82913
9.708333 | 52.25056 | 42.8811 | 65.54043 | 102.2272 | 46.62764 | 87.66001 | 61.78188 | 79.82913
9.716667 | 52.07319 | 42.88115 | 65.54043 | 102.2273 | 46.62764 | 87.80005 | 61.58554 | 79.82913
9.725 | 52.07319 | 42.88119 | 65.54043 | 102.2274 | 46.84339 | 87.80005 | 61.9787 | 79.82913
9.733333 | 52.07319 | 42.88123 | 65.73661 | 102.2275 | 46.62764 | 87.80005 | 62.17599 | 79.82913
9.741667 | 52.44101 | 43.03223 | 65.9332 | 102.2276 | 46.62764 | 87.80005 | 62.37376 | 79.82913
9.75 | 52.25056 | 42.88132 | 65.9332 | 102.2277 | 46.62764 | 88.01054 | 62.17599 | 79.82913
9.758333 | 52.44101 | 43.03231 | 65.73661 | 102.5168 | 46.62764 | 88.01054 | 62.17599 | 79.82913
9.766667 | 52.44101 | 43.03235 | 65.73661 | 102.2279 | 46.62764 | 88.01054 | 62.17599 | 79.82913
9.775 | 52.61915 | 43.0324 | 65.73661 | 102.517 | 46.62764 | 88.22153 | 62.17599 | 79.82913
9.783333 | 52.81043 | 43.03244 | 65.73661 | 102.2281 | 46.62764 | 88.22153 | 62.17599 | 79.82913
9.791667 | 52.81043 | 43.03248 | 65.73661 | 102.2282 | 46.84339 | 88.22153 | 62.17599 | 79.82913
9.8 | 52.81043 | 43.1838 | 65.73661 | 102.5173 | 46.84339 | 88.22153 | 62.57202 | 79.82913
9.808333 | 53.18149 | 43.18384 | 65.73661 | 102.5174 | 46.62764 | 88.43304 | 62.37376 | 79.82913
9.816667 | 53.18149 | 43.33547 | 65.73661 | 102.5175 | 46.62764 | 88.43304 | 62.37376 | 79.82913
9.825 | 53.18149 | 43.33552 | 65.9332 | 102.2286 | 46.62764 | 88.43304 | 62.37376 | 79.82913
9.833333 | 53.36121 | 43.33556 | 65.9332 | 102.2287 | 46.62764 | 88.57433 | 62.57202 | 79.82913
9.841667 | 53.36121 | 43.3356 | 65.9332 | 102.5178 | 46.62764 | 88.57433 | 62.77077 | 79.82913
9.85 | 53.55418 | 43.33564 | 66.34739 | 102.5179 | 46.62764 | 88.57433 | 62.77077 | 79.82913
9.858333 | 53.73469 | 43.4876 | 66.54526 | 102.518 | 46.62764 | 88.43304 | 62.77077 | 79.82913
9.866667 | 53.73469 | 43.48764 | 66.54526 | 102.8078 | 46.62764 | 88.43304 | 62.57202 | 79.82913
9.875 | 53.73469 | 43.65378 | 66.54526 | 102.8079 | 46.62764 | 88.22153 | 62.57202 | 79.82913
9.883333 | 53.73469 | 43.65382 | 66.76339 | 102.808 | 46.62764 | 88.22153 | 62.37376 | 79.82913
9.891667 | 53.91559 | 43.65386 | 66.76339 | 102.8081 | 46.84339 | 88.22153 | 62.37376 | 80.03631
9.9 | 53.91559 | 43.6539 | 66.76339 | 102.8082 | 46.84339 | 88.22153 | 62.37376 | 80.03631
9.908333 | 54.10984 | 43.80654 | 66.76339 | 102.8083 | 46.84339 | 88.22153 | 62.57202 | 80.03631
9.916667 | 54.10984 | 43.80658 | 66.76339 | 102.8084 | 46.84339 | 88.22153 | 62.37376 | 80.03631
9.925 | 54.29153 | 43.65403 | 66.76339 | 102.8085 | 46.84339 | 88.43304 | 62.57202 | 80.03631
9.933333 | 54.10984 | 43.65408 | 66.96214 | 102.5188 | 46.84339 | 88.43304 | 62.77077 | 80.03631
9.941667 | 54.29153 | 43.65412 | 66.76339 | 102.5189 | 46.62764 | 88.43304 | 62.77077 | 80.03631
9.95 | 54.29153 | 43.80675 | 66.76339 | 102.519 | 46.62764 | 88.43304 | 62.97 | 80.03631
9.958333 | 54.29153 | 43.80679 | 66.96214 | 102.5191 | 46.84339 | 88.43304 | 62.57202 | 80.03631
9.966667 | 54.47362 | 43.80684 | 66.96214 | 102.5192 | 46.62764 | 88.43304 | 62.97 | 80.24396
9.975 | 54.47362 | 43.80688 | 66.96214 | 102.5193 | 46.62764 | 88.43304 | 62.57202 | 80.24396
9.983333 | 54.66915 | 43.80692 | 67.1613 | 102.8092 | 46.62764 | 88.43304 | 62.57202 | 80.24396
9.991667 | 54.66915 | 43.80697 | 67.1613 | 102.8093 | 46.62764 | 88.43304 | 62.57202 | 80.24396
10 | 54.66915 | 43.95992 | 67.1613 | 102.8094 | 46.84339 | 88.57433 | 62.57202 | 80.24396
10.00833 | 54.85205 | 43.80705 | 67.1613 | 102.8095 | 46.84339 | 88.43304 | 62.77077 | 80.24396
10.01667 | 54.85205 | 43.8071 | 67.36088 | 102.8096 | 46.84339 | 88.57433 | 62.77077 | 80.24396
10.025 | 55.03534 | 43.80714 | 67.36088 | 102.8097 | 46.84339 | 88.43304 | 62.97 | 80.24396
10.03333 | 55.03534 | 43.80718 | 67.36088 | 102.8098 | 46.84339 | 88.57433 | 63.16971 | 80.24396
10.04167 | 55.03534 | 43.80723 | 67.56088 | 102.8099 | 46.84339 | 88.57433 | 62.77077 | 80.4521
10.05 | 55.21902 | 43.80727 | 67.56088 | 102.81 | 46.84339 | 88.43304 | 62.77077 | 80.24396
10.05833 | 55.41627 | 43.80731 | 67.78137 | 103.1006 | 46.84339 | 88.43304 | 62.77077 | 80.24396
10.06667 | 55.41627 | 43.80736 | 67.98226 | 103.1007 | 46.62764 | 88.43304 | 62.97 | 80.24396
10.075 | 55.60077 | 43.8074 | 67.98226 | 103.1008 | 46.84339 | 88.43304 | 62.97 | 80.24396
10.08333 | 55.60077 | 43.80744 | 68.18357 | 103.1009 | 46.62764 | 88.43304 | 62.97 | 80.24396
10.09167 | 55.60077 | 43.80748 | 68.38531 | 103.101 | 46.84339 | 88.43304 | 63.36992 | 80.24396
10.1 | 55.78568 | 43.80753 | 68.18357 | 103.1011 | 46.62764 | 88.43304 | 62.97 | 80.24396
10.10833 | 55.97098 | 43.80757 | 68.38531 | 103.1012 | 46.84339 | 88.43304 | 62.97 | 80.03631
10.11667 | 56.15669 | 43.80761 | 68.38531 | 103.1013 | 46.84339 | 88.43304 | 62.77077 | 80.24396
10.125 | 56.34279 | 43.96057 | 68.38531 | 103.3927 | 46.84339 | 88.43304 | 62.57202 | 80.03631
10.13333 | 56.15669 | 43.96061 | 68.38531 | 103.1015 | 46.84339 | 88.43304 | 62.57202 | 80.03631
10.14167 | 56.34279 | 43.96066 | 68.38531 | 103.3929 | 46.84339 | 88.43304 | 62.97 | 80.03631
10.15 | 56.34279 | 43.9607 | 68.58747 | 103.393 | 47.05978 | 88.43304 | 62.97 | 80.24396
10.15833 | 56.34279 | 44.11398 | 68.38531 | 103.3931 | 47.05978 | 88.43304 | 62.97 | 80.03631
10.16667 | 56.54264 | 43.96079 | 68.38531 | 103.3932 | 47.05978 | 88.43304 | 62.77077 | 80.24396
10.175 | 56.72959 | 44.11407 | 68.58747 | 103.3933 | 46.84339 | 88.43304 | 62.77077 | 80.24396
10.18333 | 56.54264 | 44.11411 | 68.58747 | 103.3934 | 47.05978 | 88.57433 | 62.77077 | 80.24396
10.19167 | 56.72959 | 44.11415 | 68.58747 | 103.3935 | 47.05978 | 88.43304 | 62.77077 | 80.24396
10.2 | 56.72959 | 44.1142 | 68.38531 | 103.3936 | 47.05978 | 88.43304 | 62.97 | 80.24396
10.20833 | 56.91694 | 44.11424 | 68.58747 | 103.3937 | 47.27682 | 88.43304 | 62.77077 | 80.03631
10.21667 | 57.10469 | 44.26785 | 68.58747 | 103.6858 | 47.05978 | 88.57433 | 62.77077 | 80.24396
10.225 | 57.10469 | 44.26789 | 68.81035 | 103.6859 | 47.05978 | 88.57433 | 62.97 | 80.24396
10.23333 | 57.10469 | 44.26794 | 68.81035 | 103.686 | 47.27682 | 88.57433 | 62.97 | 80.03631
10.24167 | 57.10469 | 44.26798 | 69.01342 | 103.6861 | 47.27682 | 88.57433 | 62.77077 | 80.03631
10.25 | 57.29286 | 44.26802 | 69.01342 | 103.6862 | 47.05978 | 88.57433 | 62.97 | 80.03631
10.25833 | 57.29286 | 44.42196 | 69.01342 | 103.6863 | 47.27682 | 88.57433 | 62.97 | 80.03631
10.26667 | 57.29286 | 44.422 | 69.01342 | 103.6864 | 47.27682 | 88.57433 | 62.77077 | 80.03631
10.275 | 57.48144 | 44.57627 | 69.01342 | 103.6865 | 47.27682 | 88.57433 | 62.77077 | 80.24396
10.28333 | 57.48144 | 44.57631 | 69.21692 | 103.6866 | 47.05978 | 88.57433 | 63.16971 | 80.03631
10.29167 | 57.48144 | 44.57636 | 69.01342 | 103.6867 | 47.05978 | 88.57433 | 63.16971 | 80.03631
10.3 | 57.48144 | 44.5764 | 69.21692 | 103.6868 | 46.84339 | 88.57433 | 63.36992 | 80.03631
10.30833 | 57.67043 | 44.73099 | 69.42085 | 103.6869 | 46.84339 | 88.57433 | 63.36992 | 80.03631
10.31667 | 57.67043 | 44.57649 | 69.42085 | 103.687 | 46.84339 | 88.78669 | 63.36992 | 80.03631
10.325 | 57.85983 | 44.73108 | 69.62522 | 103.6871 | 46.84339 | 88.57433 | 63.36992 | 80.03631
10.33333 | 57.67043 | 44.73112 | 69.62522 | 103.6872 | 46.84339 | 88.57433 | 63.36992 | 80.03631
10.34167 | 57.85983 | 44.73117 | 69.83002 | 103.6873 | 46.84339 | 88.57433 | 63.77182 | 79.82913
10.35 | 57.85983 | 44.73121 | 69.83002 | 103.9802 | 47.05978 | 88.57433 | 63.57062 | 80.03631
10.35833 | 58.04965 | 44.73126 | 69.83002 | 103.9803 | 47.05978 | 88.43304 | 63.77182 | 80.03631
10.36667 | 58.04965 | 44.7313 | 69.83002 | 103.9804 | 47.05978 | 88.57433 | 63.77182 | 79.82913
10.375 | 58.04965 | 44.73134 | 69.83002 | 103.9805 | 47.27682 | 88.43304 | 63.57062 | 79.82913
10.38333 | 58.04965 | 44.73139 | 70.03526 | 103.9806 | 47.05978 | 88.43304 | 63.57062 | 79.82913
10.39167 | 58.04965 | 44.57688 | 70.03526 | 104.2743 | 47.27682 | 88.43304 | 63.16971 | 79.82913
10.4 | 58.04965 | 44.57692 | 69.83002 | 103.9808 | 47.27682 | 88.57433 | 63.36992 | 79.82913
10.40833 | 58.23988 | 44.57696 | 69.83002 | 103.9809 | 47.27682 | 88.57433 | 63.36992 | 79.82913
10.41667 | 58.23988 | 44.57701 | 69.83002 | 104.2746 | 47.27682 | 88.57433 | 63.57062 | 79.82913
10.425 | 58.23988 | 44.57705 | 69.83002 | 104.2747 | 47.27682 | 88.57433 | 63.57062 | 80.03631
10.43333 | 58.23988 | 44.73165 | 69.83002 | 104.2748 | 47.27682 | 88.57433 | 63.77182 | 80.03631
10.44167 | 58.43053 | 44.73169 | 69.83002 | 103.9813 | 47.27682 | 88.57433 | 63.36992 | 80.03631
10.45 | 58.43053 | 44.88662 | 69.83002 | 103.9814 | 47.27682 | 88.57433 | 63.77182 | 80.03631
10.45833 | 58.62159 | 44.88666 | 70.03526 | 103.9815 | 47.27682 | 88.57433 | 63.36992 | 80.03631
10.46667 | 58.43053 | 44.8867 | 70.03526 | 103.9816 | 47.27682 | 88.57433 | 63.36992 | 80.03631
10.475 | 58.43053 | 44.88675 | 70.03526 | 103.9817 | 47.27682 | 88.57433 | 63.16971 | 80.03631
10.48333 | 58.62159 | 44.88679 | 70.03526 | 103.9818 | 47.49449 | 88.57433 | 63.16971 | 80.03631
10.49167 | 58.81308 | 44.88683 | 70.03526 | 103.9819 | 47.27682 | 88.57433 | 63.16971 | 80.03631
10.5 | 58.81308 | 44.88688 | 70.03526 | 104.2756 | 47.27682 | 88.78669 | 63.36992 | 80.03631
10.50833 | 58.81308 | 44.73204 | 70.24094 | 104.2757 | 47.49449 | 88.78669 | 63.36992 | 79.82913
10.51667 | 59.00499 | 44.88696 | 70.24094 | 104.2758 | 47.27682 | 88.78669 | 63.57062 | 79.82913
10.525 | 59.00499 | 44.88701 | 70.44706 | 104.2759 | 47.27682 | 88.78669 | 63.77182 | 79.82913
10.53333 | 59.00499 | 45.04227 | 70.44706 | 104.276 | 47.27682 | 88.78669 | 63.57062 | 79.82913
10.54167 | 59.00499 | 45.04231 | 70.44706 | 104.2761 | 47.27682 | 88.78669 | 63.57062 | 79.82913
10.55 | 59.18357 | 45.04235 | 70.44706 | 104.2762 | 47.27682 | 88.78669 | 63.97351 | 79.82913
10.55833 | 59.18357 | 45.0424 | 70.44706 | 104.2763 | 47.27682 | 88.78669 | 63.77182 | 79.82913
10.56667 | 59.18357 | 45.19799 | 70.44706 | 104.2764 | 47.27682 | 88.78669 | 63.97351 | 79.82913
10.575 | 59.18357 | 45.19803 | 70.44706 | 104.2764 | 47.27682 | 88.78669 | 63.77182 | 79.82913
10.58333 | 59.18357 | 45.04253 | 70.44706 | 104.2765 | 47.27682 | 88.78669 | 63.77182 | 79.82913
10.59167 | 59.18357 | 45.19812 | 70.65362 | 104.2766 | 47.49449 | 88.78669 | 63.77182 | 79.82913
10.6 | 59.37629 | 45.19817 | 70.65362 | 104.2767 | 47.49449 | 88.78669 | 63.57062 | 79.82913
10.60833 | 59.37629 | 45.19821 | 70.88134 | 104.473 | 47.49449 | 88.78669 | 63.57062 | 79.82913
10.61667 | 59.37629 | 45.19825 | 71.08883 | 104.4731 | 47.49449 | 88.78669 | 63.77182 | 79.82913
10.625 | 59.56944 | 45.1983 | 71.08883 | 104.4732 | 47.49449 | 88.99957 | 63.77182 | 79.82913
10.63333 | 59.56944 | 45.19834 | 71.29677 | 104.4733 | 47.27682 | 88.78669 | 63.77182 | 79.82913
10.64167 | 59.56944 | 45.19838 | 71.50515 | 104.4734 | 47.27682 | 88.78669 | 63.77182 | 79.82913
10.65 | 59.76302 | 45.35431 | 71.50515 | 104.4735 | 47.27682 | 88.78669 | 63.97351 | 79.82913
10.65833 | 59.95702 | 45.35435 | 71.50515 | 104.4736 | 47.27682 | 88.78669 | 63.97351 | 79.82913
10.66667 | 59.76302 | 45.3544 | 71.50515 | 104.4737 | 47.27682 | 88.99957 | 63.77182 | 79.82913
10.675 | 60.15146 | 45.52488 | 71.50515 | 104.4738 | 47.27682 | 88.99957 | 63.97351 | 80.03631
10.68333 | 60.15146 | 45.35448 | 71.50515 | 104.7688 | 47.49449 | 88.99957 | 63.97351 | 79.82913
10.69167 | 60.15146 | 45.35453 | 71.29677 | 104.474 | 47.49449 | 88.99957 | 64.14196 | 79.82913
10.7 | 60.33239 | 45.35457 | 71.29677 | 104.4741 | 47.75654 | 88.78669 | 63.97351 | 79.82913
10.70833 | 60.33239 | 45.52505 | 71.29677 | 104.4742 | 47.75654 | 88.78669 | 64.14196 | 79.82913
10.71667 | 60.33239 | 45.5251 | 71.29677 | 104.4743 | 47.75654 | 88.78669 | 64.14196 | 79.82913
10.725 | 60.33239 | 45.52514 | 71.08883 | 104.4744 | 47.75654 | 88.78669 | 64.14196 | 79.82913
10.73333 | 60.33239 | 45.52518 | 71.08883 | 104.4745 | 47.75654 | 88.78669 | 64.14196 | 79.82913
10.74167 | 60.52765 | 45.52523 | 71.08883 | 104.4746 | 47.75654 | 88.78669 | 64.34456 | 80.03631
10.75 | 60.52765 | 45.52527 | 71.08883 | 104.4747 | 47.75654 | 88.57433 | 64.34456 | 79.82913
10.75833 | 60.72335 | 45.66765 | 71.08883 | 104.4748 | 47.75654 | 88.57433 | 64.34456 | 79.82913
10.76667 | 60.52765 | 45.6677 | 71.08883 | 104.4749 | 47.75654 | 88.43304 | 64.34456 | 79.82913
10.775 | 60.72335 | 45.5254 | 71.29677 | 104.475 | 47.75654 | 88.57433 | 64.34456 | 79.82913
10.78333 | 60.52765 | 45.52545 | 71.29677 | 104.475 | 47.97564 | 88.57433 | 64.34456 | 79.82913
10.79167 | 60.72335 | 45.52549 | 71.29677 | 104.7701 | 47.97564 | 88.57433 | 64.34456 | 79.82913
10.8 | 60.52765 | 45.3551 | 71.29677 | 104.7702 | 47.97564 | 88.57433 | 64.54767 | 79.82913
10.80833 | 60.52765 | 45.52558 | 71.08883 | 104.7703 | 47.75654 | 88.78669 | 64.14196 | 79.82913
10.81667 | 60.52765 | 45.52562 | 71.29677 | 104.4754 | 47.75654 | 88.99957 | 64.34456 | 79.82913
10.825 | 60.72335 | 45.52566 | 71.29677 | 104.4755 | 47.97564 | 88.99957 | 64.54767 | 79.82913
10.83333 | 60.91949 | 45.66805 | 71.29677 | 104.4756 | 47.97564 | 89.14178 | 64.75127 | 79.82913
10.84167 | 60.91949 | 45.66809 | 71.50515 | 104.7706 | 48.19538 | 89.14178 | 64.54767 | 79.82913
10.85 | 60.91949 | 45.66813 | 71.50515 | 104.7707 | 48.19538 | 89.14178 | 64.54767 | 79.82913
10.85833 | 60.72335 | 45.66818 | 71.71399 | 104.7708 | 48.19538 | 89.14178 | 64.54767 | 80.03631
10.86667 | 60.91949 | 45.66822 | 71.71399 | 104.7709 | 48.19538 | 89.14178 | 64.54767 | 79.82913
10.875 | 60.91949 | 45.66826 | 71.71399 | 104.771 | 48.19538 | 88.99957 | 64.54767 | 79.82913
10.88333 | 61.10201 | 45.66831 | 71.71399 | 104.7711 | 48.19538 | 88.99957 | 64.54767 | 79.82913
10.89167 | 61.10201 | 45.66835 | 71.71399 | 104.7712 | 48.19538 | 88.99957 | 64.34456 | 79.82913
10.9 | 61.10201 | 45.82529 | 71.71399 | 104.7713 | 48.41578 | 88.99957 | 64.34456 | 79.82913
10.90833 | 61.29898 | 45.98256 | 71.71399 | 104.7714 | 48.19538 | 88.99957 | 64.54767 | 79.82913
10.91667 | 61.29898 | 45.98261 | 71.92327 | 104.7715 | 48.19538 | 88.99957 | 64.75127 | 79.82913
10.925 | 60.91949 | 45.82542 | 71.92327 | 104.7716 | 48.19538 | 88.99957 | 64.34456 | 79.82913
10.93333 | 61.29898 | 45.82546 | 71.92327 | 105.0674 | 48.19538 | 89.14178 | 64.54767 | 79.82913
10.94167 | 61.4964 | 45.82551 | 71.92327 | 105.0675 | 48.19538 | 88.99957 | 64.54767 | 79.82913
10.95 | 61.4964 | 45.82555 | 71.71399 | 105.0676 | 48.19538 | 88.99957 | 64.54767 | 79.82913
10.95833 | 61.4964 | 45.82559 | 71.92327 | 105.0677 | 48.19538 | 88.99957 | 64.54767 | 79.82913
10.96667 | 61.68011 | 45.82564 | 71.71399 | 105.0678 | 48.19538 | 88.99957 | 64.14196 | 79.82913
10.975 | 61.68011 | 45.82568 | 71.92327 | 105.0679 | 48.19538 | 89.14178 | 64.34456 | 79.82913
10.98333 | 61.68011 | 45.82573 | 71.92327 | 105.068 | 48.19538 | 89.14178 | 64.34456 | 79.82913
10.99167 | 61.68011 | 45.983 | 72.133 | 105.0681 | 48.19538 | 89.14178 | 64.34456 | 79.82913
11 | 61.87838 | 45.98305 | 72.133 | 105.0682 | 48.19538 | 89.14178 | 64.34456 | 79.82913
11.00833 | 61.87838 | 45.98309 | 72.133 | 105.0683 | 48.19538 | 89.14178 | 64.14196 | 79.82913
11.01667 | 62.07709 | 45.98313 | 72.34319 | 105.3649 | 48.19538 | 89.14178 | 64.14196 | 79.82913
11.025 | 61.87838 | 46.14075 | 72.34319 | 105.3649 | 48.19538 | 88.99957 | 64.34456 | 79.82913
11.03333 | 61.87838 | 45.98322 | 72.34319 | 105.0686 | 48.19538 | 88.99957 | 64.34456 | 79.82913
11.04167 | 61.87838 | 45.98327 | 72.34319 | 105.3651 | 48.41578 | 89.14178 | 64.14196 | 79.62243
11.05 | 62.07709 | 45.98331 | 72.34319 | 105.3652 | 48.41578 | 89.14178 | 64.34456 | 79.82913
11.05833 | 62.07709 | 45.98335 | 72.34319 | 105.3653 | 48.41578 | 89.14178 | 64.34456 | 79.82913
11.06667 | 61.87838 | 45.9834 | 72.34319 | 105.3654 | 48.41578 | 89.14178 | 64.14196 | 79.82913
11.075 | 61.87838 | 45.98344 | 72.34319 | 105.3655 | 48.41578 | 89.14178 | 64.75127 | 79.82913
11.08333 | 62.26201 | 45.98348 | 72.34319 | 105.0691 | 48.41578 | 88.99957 | 64.75127 | 79.62243
11.09167 | 62.07709 | 45.98353 | 72.34319 | 105.0692 | 48.19538 | 88.99957 | 64.95538 | 79.62243
11.1 | 62.26201 | 45.98357 | 72.34319 | 105.3658 | 48.19538 | 88.99957 | 64.75127 | 79.62243
11.10833 | 62.07709 | 46.14119 | 72.34319 | 105.0694 | 48.19538 | 88.99957 | 64.75127 | 79.62243
11.11667 | 62.26201 | 45.98366 | 72.55383 | 105.0695 | 48.19538 | 88.99957 | 65.16 | 79.62243
11.125 | 62.26201 | 45.9837 | 72.55383 | 105.0696 | 48.19538 | 88.99957 | 64.75127 | 79.82913
11.13333 | 62.26201 | 45.98375 | 72.55383 | 105.0697 | 48.19538 | 88.99957 | 64.75127 | 79.82913
11.14167 | 62.46158 | 45.98379 | 72.7438 | 105.0698 | 48.19538 | 88.99957 | 64.75127 | 79.82913
11.15 | 62.6473 | 46.14141 | 72.7438 | 105.3664 | 48.19538 | 88.99957 | 64.75127 | 79.62243
11.15833 | 62.6473 | 46.14145 | 72.95531 | 105.3665 | 48.19538 | 89.14178 | 64.75127 | 79.62243
11.16667 | 62.6473 | 46.1415 | 73.16727 | 105.3666 | 48.19538 | 89.14178 | 64.34456 | 79.62243
11.175 | 62.6473 | 46.14154 | 73.16727 | 105.3667 | 48.19538 | 89.14178 | 64.54767 | 79.82913
11.18333 | 62.84774 | 46.14158 | 73.16727 | 105.3668 | 48.19538 | 88.99957 | 64.95538 | 79.82913
11.19167 | 62.6473 | 46.14163 | 73.16727 | 105.3669 | 48.19538 | 88.99957 | 64.75127 | 79.62243
11.2 | 62.6473 | 46.14167 | 73.16727 | 105.367 | 48.19538 | 88.99957 | 64.95538 | 79.82913
11.20833 | 62.84774 | 46.29963 | 73.16727 | 105.6644 | 48.19538 | 88.78669 | 64.75127 | 79.62243
11.21667 | 62.84774 | 46.29967 | 73.3797 | 105.3672 | 48.41578 | 88.78669 | 64.54767 | 79.62243
11.225 | 63.03427 | 46.29972 | 73.16727 | 105.3673 | 48.41578 | 88.78669 | 64.75127 | 79.62243
11.23333 | 63.03427 | 46.45801 | 73.16727 | 105.3674 | 48.41578 | 88.78669 | 64.75127 | 79.62243
11.24167 | 63.03427 | 46.61666 | 73.3797 | 105.6647 | 48.63683 | 88.78669 | 64.75127 | 79.62243
11.25 | 62.84774 | 46.77564 | 73.3797 | 105.6648 | 48.63683 | 88.78669 | 64.95538 | 79.82913
11.25833 | 63.03427 | 46.61674 | 73.59259 | 105.6649 | 48.63683 | 88.78669 | 64.75127 | 79.82913
11.26667 | 62.84774 | 46.61679 | 73.3797 | 105.665 | 48.63683 | 88.78669 | 64.75127 | 79.82913
11.275 | 63.03427 | 46.61683 | 73.3797 | 105.6651 | 48.63683 | 88.57433 | 64.95538 | 79.82913
11.28333 | 63.03427 | 46.61688 | 73.3797 | 105.6652 | 48.63683 | 88.78669 | 64.75127 | 79.82913
11.29167 | 63.23558 | 46.61692 | 73.3797 | 105.6653 | 48.63683 | 88.78669 | 64.75127 | 79.82913
11.3 | 63.23558 | 46.77591 | 73.3797 | 105.6654 | 48.63683 | 88.99957 | 64.75127 | 79.82913
11.30833 | 63.23558 | 46.61701 | 73.3797 | 105.6655 | 48.63683 | 88.99957 | 64.75127 | 79.62243
11.31667 | 63.43734 | 46.61705 | 73.3797 | 105.6656 | 48.41578 | 88.99957 | 64.95538 | 79.82913
11.325 | 63.43734 | 46.6171 | 73.3797 | 105.9638 | 48.41578 | 88.99957 | 64.75127 | 79.82913
11.33333 | 63.23558 | 46.61714 | 73.3797 | 105.9639 | 48.63683 | 88.99957 | 64.95538 | 79.82913
11.34167 | 63.43734 | 46.61718 | 73.3797 | 105.964 | 48.63683 | 89.14178 | 64.95538 | 79.82913
11.35 | 63.43734 | 46.61723 | 73.59259 | 105.9641 | 48.41578 | 89.14178 | 64.75127 | 79.82913
11.35833 | 63.43734 | 46.61727 | 73.59259 | 105.9642 | 48.41578 | 89.14178 | 64.95538 | 79.82913
11.36667 | 63.6251 | 46.61732 | 73.59259 | 105.9643 | 48.63683 | 89.14178 | 64.75127 | 79.82913
11.375 | 63.43734 | 46.61736 | 73.59259 | 106.2632 | 48.63683 | 89.14178 | 64.95538 | 79.82913
11.38333 | 63.6251 | 46.6174 | 73.59259 | 106.2633 | 48.63683 | 89.14178 | 64.95538 | 79.82913
11.39167 | 63.82774 | 46.61745 | 73.80594 | 105.9645 | 48.41578 | 89.14178 | 64.75127 | 79.82913
11.4 | 63.6251 | 46.61749 | 73.80594 | 106.2635 | 48.63683 | 89.14178 | 64.95538 | 79.82913
11.40833 | 63.82774 | 46.77648 | 73.80594 | 105.9647 | 48.41578 | 89.35552 | 64.75127 | 79.82913
11.41667 | 64.01632 | 46.77652 | 73.80594 | 105.9648 | 48.41578 | 89.35552 | 64.75127 | 79.82913
11.425 | 63.6251 | 46.93586 | 73.80594 | 105.9649 | 48.63683 | 89.56979 | 64.95538 | 79.82913
11.43333 | 63.82774 | 46.9359 | 73.80594 | 105.965 | 48.63683 | 89.56979 | 64.95538 | 79.82913
11.44167 | 64.01632 | 46.77666 | 73.80594 | 105.9651 | 48.63683 | 89.56979 | 64.95538 | 79.82913
11.45 | 64.01632 | 46.7767 | 73.80594 | 105.9652 | 48.63683 | 89.56979 | 64.75127 | 79.82913
11.45833 | 63.82774 | 46.93603 | 74.01976 | 105.9653 | 48.63683 | 89.56979 | 64.95538 | 79.82913
11.46667 | 63.82774 | 46.93608 | 74.01976 | 105.9654 | 48.63683 | 89.56979 | 64.95538 | 79.82913
11.475 | 64.01632 | 46.93612 | 74.01976 | 105.9655 | 48.63683 | 89.56979 | 65.16 | 79.82913
11.48333 | 64.01632 | 46.93616 | 74.01976 | 105.9656 | 48.85855 | 89.56979 | 65.16 | 79.82913
11.49167 | 64.01632 | 46.93621 | 74.01976 | 105.9657 | 48.85855 | 89.56979 | 64.75127 | 79.82913
11.5 | 63.82774 | 47.09589 | 74.01976 | 105.9658 | 48.85855 | 89.56979 | 64.75127 | 79.82913
11.50833 | 64.01632 | 47.09593 | 74.23405 | 106.2648 | 48.63683 | 89.56979 | 65.16 | 79.82913
11.51667 | 64.2053 | 47.25596 | 74.23405 | 106.2649 | 48.85855 | 89.56979 | 64.95538 | 79.82913
11.525 | 64.2053 | 47.09602 | 74.4488 | 106.265 | 48.63683 | 89.56979 | 65.16 | 79.82913
11.53333 | 64.2053 | 47.25605 | 74.66402 | 106.2651 | 48.63683 | 89.56979 | 65.16 | 79.82913
11.54167 | 64.40926 | 47.25609 | 74.66402 | 106.2651 | 48.63683 | 89.56979 | 64.95538 | 79.82913
11.55 | 64.40926 | 47.25613 | 74.66402 | 106.2652 | 48.63683 | 89.56979 | 65.36513 | 79.82913
11.55833 | 64.59906 | 47.25618 | 74.4488 | 106.2653 | 48.63683 | 89.56979 | 65.16 | 79.82913
11.56667 | 64.2053 | 47.25622 | 74.66402 | 106.2654 | 48.63683 | 89.56979 | 65.36513 | 79.82913
11.575 | 64.40926 | 47.09628 | 74.4488 | 106.2655 | 48.63683 | 89.56979 | 65.57076 | 79.82913
11.58333 | 64.2053 | 47.09633 | 74.4488 | 106.2656 | 48.63683 | 89.56979 | 65.36513 | 79.82913
11.59167 | 64.40926 | 47.25635 | 74.4488 | 105.9669 | 48.63683 | 89.35552 | 65.36513 | 79.82913
11.6 | 64.40926 | 47.09642 | 74.4488 | 105.967 | 48.63683 | 89.35552 | 65.16 | 79.82913
11.60833 | 64.59906 | 47.09646 | 74.4488 | 105.9671 | 48.63683 | 89.35552 | 64.95538 | 79.82913
11.61667 | 64.59906 | 47.09651 | 74.4488 | 105.9672 | 48.63683 | 89.56979 | 65.16 | 79.82913
11.625 | 64.59906 | 47.25653 | 74.4488 | 105.9673 | 48.63683 | 89.56979 | 65.36513 | 79.62243
11.63333 | 64.59906 | 47.25658 | 74.4488 | 105.9674 | 48.63683 | 89.56979 | 65.36513 | 79.62243
11.64167 | 64.59906 | 47.25662 | 74.4488 | 105.9675 | 48.63683 | 89.56979 | 65.36513 | 79.62243
11.65 | 64.59906 | 47.25666 | 74.4488 | 106.2664 | 48.63683 | 89.56979 | 64.95538 | 79.62243
11.65833 | 64.59906 | 47.25671 | 74.4488 | 106.2665 | 48.63683 | 89.56979 | 65.16 | 79.82913
11.66667 | 64.59906 | 47.09677 | 74.4488 | 106.2666 | 48.85855 | 89.56979 | 65.16 | 79.82913
11.675 | 64.80391 | 47.09681 | 74.4488 | 106.2667 | 48.85855 | 89.56979 | 65.16 | 79.62243
11.68333 | 64.99455 | 47.09686 | 74.4488 | 106.2668 | 48.85855 | 89.56979 | 65.16 | 79.62243
11.69167 | 64.99455 | 47.0969 | 74.4488 | 106.2669 | 48.85855 | 89.56979 | 64.95538 | 79.82913
11.7 | 64.99455 | 47.09695 | 74.23405 | 106.267 | 48.85855 | 89.56979 | 65.16 | 79.82913
11.70833 | 64.80391 | 47.09699 | 74.4488 | 106.2671 | 48.85855 | 89.56979 | 65.36513 | 79.82913
11.71667 | 64.80391 | 47.09703 | 74.4488 | 106.2672 | 48.63683 | 89.35552 | 65.36513 | 79.82913
11.725 | 64.80391 | 47.25706 | 74.66402 | 106.467 | 48.63683 | 89.35552 | 65.57076 | 79.82913
11.73333 | 64.80391 | 47.25711 | 74.66402 | 106.2674 | 48.63683 | 89.56979 | 65.77691 | 79.82913
11.74167 | 64.99455 | 47.25715 | 74.66402 | 106.4672 | 48.63683 | 89.35552 | 65.57076 | 79.82913
11.75 | 64.99455 | 47.25719 | 74.66402 | 106.4673 | 48.63683 | 89.56979 | 65.57076 | 79.62243
11.75833 | 64.80391 | 47.41757 | 74.85812 | 106.4674 | 48.63683 | 89.56979 | 65.57076 | 79.62243
11.76667 | 64.99455 | 47.25728 | 74.85812 | 106.4674 | 48.85855 | 89.56979 | 65.57076 | 79.62243
11.775 | 65.18559 | 47.41766 | 74.85812 | 106.4675 | 48.85855 | 89.56979 | 65.57076 | 79.62243
11.78333 | 65.18559 | 47.4177 | 74.85812 | 106.4676 | 48.85855 | 89.56979 | 65.36513 | 79.62243
11.79167 | 65.18559 | 47.41775 | 74.85812 | 106.2681 | 48.85855 | 89.56979 | 65.57076 | 79.62243
11.8 | 65.18559 | 47.41779 | 74.85812 | 106.4678 | 49.08092 | 89.56979 | 65.77691 | 79.62243
11.80833 | 65.18559 | 47.41784 | 74.85812 | 106.2683 | 49.08092 | 89.56979 | 65.77691 | 79.62243
11.81667 | 65.18559 | 47.57856 | 74.85812 | 106.2684 | 48.85855 | 89.71292 | 65.77691 | 79.62243
11.825 | 65.18559 | 47.57861 | 74.85812 | 106.2684 | 48.85855 | 89.71292 | 65.77691 | 79.62243
11.83333 | 64.99455 | 47.57865 | 75.07424 | 106.4682 | 48.85855 | 89.71292 | 65.57076 | 79.62243
11.84167 | 65.18559 | 47.57869 | 75.29083 | 106.4683 | 49.08092 | 89.56979 | 65.57076 | 79.62243
11.85 | 65.39178 | 47.57874 | 75.29083 | 106.4684 | 49.08092 | 89.71292 | 65.36513 | 79.62243
11.85833 | 65.18559 | 47.57878 | 75.50789 | 106.4685 | 49.08092 | 89.56979 | 65.57076 | 79.62243