## Sheet1
Unnamed: 0 | 1 | 2 | 3 | 4 | 5 | 6 | 7 | 8
348.7 | -0.03239969 | 0.2570133 | 0.02280688 | 0.3947719 | -0.3037261 | 0.4044746 | 0.6783836 | 0.2292031
348.7083 | -0.1417124 | 0.2630457 | 0.01953369 | 0.3971811 | -0.3089001 | 0.4036427 | 0.6713266 | 0.2312235
348.7167 | -0.0335873 | 0.2690782 | 0.01541345 | 0.3995904 | -0.314074 | 0.2921919 | 0.6642697 | 0.2332439
348.725 | -0.03418111 | 0.2751107 | 0.01129321 | 0.4019997 | -0.319248 | 0.2913609 | 0.6572128 | 0.1255477
348.7333 | -0.03477492 | 0.2811432 | 0.007172961 | 0.404409 | -0.207075 | 0.4011468 | 0.7724009 | 0.1275659
348.7417 | -0.03536873 | 0.2871757 | 0.003052717 | 0.4068183 | -0.329596 | 0.4003149 | 0.7653354 | 0.1295841
348.75 | -0.03596254 | 0.2932081 | -0.001067528 | 0.4092275 | -0.4571434 | 0.2888678 | 0.7582699 | 0.1316023
348.7583 | -0.03655635 | 0.1702089 | -0.005187772 | 0.2689325 | -0.462311 | 0.398651 | 0.7512045 | 0.1336204
348.7667 | -0.03715016 | 0.1762337 | -0.009308016 | 0.4140461 | -0.3451179 | 0.3978191 | 0.7448583 | 0.2453663
348.775 | -0.03774397 | 0.1822584 | -0.01342826 | 0.4164554 | -0.2329753 | 0.3969871 | 0.7385566 | 0.1376568
348.7833 | -0.03833777 | 0.1882831 | -0.0175485 | 0.2761501 | -0.3554658 | 0.3961552 | 0.732255 | 0.139675
348.7917 | -0.03893158 | 0.1943078 | -0.02166875 | 0.421274 | -0.2433354 | 0.3953232 | 0.7259534 | 0.1416932
348.8 | -0.03952539 | 0.2003325 | -0.02578899 | 0.2809618 | -0.3658137 | 0.3944913 | 0.7196517 | 0.2534479
348.8083 | -0.0401192 | 0.2063573 | -0.02990924 | 0.2833677 | -0.2536956 | 0.3936593 | 0.7133501 | 0.1457295
348.8167 | -0.04071301 | 0.212382 | -0.2030912 | 0.2857735 | -0.3761617 | 0.3928274 | 0.7070484 | 0.1477477
348.825 | -0.04130682 | 0.2184067 | -0.03814973 | 0.2881794 | -0.2640557 | 0.2813886 | 0.7007468 | 0.1497659
348.8333 | -0.04190063 | 0.2244314 | -0.2113178 | 0.2905852 | -0.2692357 | 0.3911635 | 0.6944451 | 0.1517841
348.8417 | -0.04249444 | 0.2304561 | -0.2154311 | 0.2929911 | -0.2744158 | 0.2797265 | 0.6881435 | 0.1538022
348.85 | -0.04308825 | 0.2364808 | -0.2195444 | 0.2953969 | -0.1567085 | 0.3894996 | 0.6818418 | 0.1558204
348.8583 | -0.04368205 | 0.2425056 | -0.2236576 | 0.1519959 | -0.161895 | 0.2780645 | 0.6755402 | 0.1578386
348.8667 | -0.04427586 | 0.2485303 | -0.2277709 | 0.1543982 | -0.289956 | 0.3878357 | 0.7916554 | 0.1598568
348.875 | -0.04486967 | 0.254555 | -0.2318842 | 0.1568006 | -0.1722679 | 0.2764024 | 0.7853461 | 0.161875
348.8833 | -0.04546348 | 0.2605797 | -0.2359975 | 0.159203 | -0.1774543 | 0.2755714 | 0.7790368 | 0.1638932
348.8917 | -0.04605729 | 0.2666044 | -0.07111168 | 0.1616053 | -0.1826408 | 0.3853399 | 0.7727275 | 0.1659113
348.9 | -0.0466511 | 0.2726292 | -0.244224 | 0.1640077 | -0.3106762 | 0.384508 | 0.7664182 | 0.1679295
348.9083 | 0.06169542 | 0.1456638 | -0.07935217 | 0.1664101 | -0.3158563 | 0.383676 | 0.7601088 | 0.1699477
348.9167 | -0.04783872 | 0.1516806 | -0.08347241 | 0.1688124 | -0.1982001 | 0.3828441 | 0.7537995 | 0.06243845
348.925 | -0.04843253 | 0.2907033 | -0.2565638 | 0.1712148 | -0.3262164 | 0.3820121 | 0.7474902 | 0.1739841
348.9333 | 0.05991206 | 0.163714 | -0.2606771 | 0.1736171 | -0.208573 | 0.3811802 | 0.7411809 | 0.1760022
348.9417 | -0.04962014 | 0.3027527 | -0.2647904 | 0.1760195 | -0.3365765 | 0.3803483 | 0.6125237 | 0.06848637
348.95 | -0.05021395 | 0.1757475 | -0.2689037 | 0.1784219 | -0.2189459 | 0.3795163 | 0.6062221 | 0.1800386
348.9583 | -0.05080776 | 0.1817642 | -0.2730169 | 0.1808242 | -0.1063837 | 0.3786844 | 0.5999204 | 0.07251832
348.9667 | 0.05753423 | 0.1877809 | -0.1081939 | 0.1832266 | -0.1115763 | 0.2672611 | 0.5936188 | 0.184075
348.975 | -0.05199538 | 0.1937977 | -0.2812435 | 0.1856289 | -0.2345052 | 0.2664301 | 0.5873171 | 0.1860932
348.9833 | 0.05634532 | 0.1998144 | -0.2853568 | 0.1880313 | -0.2396916 | 0.2655991 | 0.5810155 | 0.07856625
348.9917 | 0.05575086 | 0.2058311 | -0.28947 | 0.1904337 | -0.127154 | 0.2647681 | 0.5747138 | 0.1901295
349 | 0.05515641 | 0.2118478 | -0.2935833 | 0.192836 | -0.1323465 | 0.263937 | 0.5684122 | 0.0825982
349.0083 | 0.05456195 | 0.2178646 | -0.2976966 | 0.1952384 | -0.255251 | 0.263106 | 0.5621105 | 0.08495932
349.0167 | 0.05396749 | 0.2238813 | -0.1329153 | 0.1976408 | -0.2604374 | 0.262275 | 0.5558089 | 0.08919287
349.025 | 0.05337304 | 0.229898 | -0.1370356 | 0.2000431 | -0.2656239 | 0.261444 | 0.5495072 | 0.09342641
349.0333 | 0.05277858 | 0.2359148 | -0.1411558 | 0.2024455 | -0.2708103 | 0.2606129 | 0.5432056 | 0.09765996
349.0417 | 0.05218413 | 0.2419315 | -0.3141497 | 0.06284594 | -0.3987373 | 0.2597819 | 0.6591599 | 0.1018935
349.05 | 0.05158967 | 0.2479482 | -0.1493963 | 0.2072502 | -0.2811832 | 0.2589509 | 0.6528506 | 0.1061271
349.0583 | 0.05099521 | 0.2539649 | -0.3223763 | 0.2096526 | -0.4090974 | 0.2581199 | 0.5243007 | 0.1103606
349.0667 | 0.05040076 | 0.2599817 | -0.3264895 | 0.07004281 | -0.2915561 | 0.3678691 | 0.517999 | 0.1145941
349.075 | 0.0498063 | 0.2659984 | -0.3306028 | 0.07244177 | -0.2967425 | 0.2564578 | 0.5116974 | 0.1188277
349.0833 | 0.04921185 | 0.13921 | -0.3347161 | 0.07484073 | -0.301929 | 0.2556268 | 0.5053957 | 0.1230612
349.0917 | 0.04861739 | 0.1452188 | -0.3388294 | 0.07723968 | -0.3071154 | 0.3653733 | 0.4990941 | 0.1272948
349.1 | 0.04802293 | 0.1512275 | -0.3429426 | 0.07963864 | -0.3123019 | 0.3645413 | 0.4927924 | 0.1315283
349.1083 | 0.04742848 | 0.1572363 | -0.3470559 | 0.0820376 | -0.3174883 | 0.2531337 | 0.4864908 | 0.1357619
349.1167 | 0.04683402 | 0.163245 | -0.3511692 | 0.08443655 | -0.2050425 | 0.2523027 | 0.4801891 | 0.1399954
349.125 | 0.04623957 | 0.1692538 | -0.1864785 | 0.08683551 | -0.3278612 | 0.2514716 | 0.4738875 | 0.144229
349.1333 | 0.04564511 | 0.1752626 | -0.1905988 | 0.08923447 | -0.2154276 | 0.2506406 | 0.4675858 | 0.1484625
349.1417 | 0.04505065 | 0.1812713 | -0.194719 | 0.09163342 | -0.2206201 | 0.2498096 | 0.4612842 | 0.1526961
349.15 | 0.0444562 | 0.1872801 | -0.02948338 | 0.09403238 | -0.2258127 | 0.2489786 | 0.4549825 | 0.1569296
349.1583 | 0.04386174 | 0.1932888 | -0.2029595 | 0.09643134 | -0.2310053 | 0.2481475 | 0.4486809 | 0.1611632
349.1667 | 0.04326729 | 0.1992976 | -0.2070797 | 0.09883029 | -0.1129599 | 0.2473165 | 0.5645202 | 0.1653967
349.175 | 0.1518301 | 0.07276514 | -0.2112 | 0.1012293 | -0.1181589 | 0.2464855 | 0.5582109 | 0.1696303
349.1833 | 0.151235 | 0.2113151 | -0.2153202 | 0.1036282 | -0.2404441 | 0.2456545 | 0.5519016 | 0.1738638
349.1917 | 0.1506399 | 0.2173239 | -0.2194405 | 0.1060272 | -0.2394977 | 0.2448234 | 0.5455923 | 0.1780974
349.2 | 0.1500448 | 0.2233326 | -0.2235607 | 0.1084261 | -0.3561442 | 0.2439924 | 0.539283 | 0.1823309
349.2083 | 0.040295 | 0.09676839 | -0.227681 | 0.1108251 | -0.2376051 | 0.3537261 | 0.5329737 | 0.1865644
349.2167 | 0.03970055 | 0.1027692 | -0.2318012 | 0.113224 | -0.2366588 | 0.2423304 | 0.4045694 | 0.190798
349.225 | 0.1482595 | 0.10877 | -0.2359215 | 0.115623 | -0.1124739 | 0.3520622 | 0.3982677 | 0.1950315
349.2333 | 0.1476644 | 0.1147708 | -0.2400417 | 0.1180219 | -0.2347661 | 0.3512303 | 0.3919661 | 0.1992651
349.2417 | 0.03791718 | 0.1207716 | -0.2441619 | 0.1204209 | -0.1105789 | 0.2398373 | 0.3856644 | 0.2034986
349.25 | 0.03732272 | 0.1267725 | -0.2482822 | 0.1228199 | 0.008537594 | 0.3495664 | 0.3793628 | 0.2077322
349.2583 | 0.03672827 | 0.1327733 | -0.2524024 | 0.1252188 | -0.1086839 | 0.2381752 | 0.2513006 | 0.2119657
349.2667 | 0.145284 | 0.1387741 | -0.2565227 | 0.1276178 | 0.01043484 | 0.2373442 | 0.3667595 | 0.2161993
349.275 | 0.1446889 | 0.1447749 | -0.2606429 | 0.1300167 | -0.2300344 | 0.2365132 | 0.2387126 | 0.2204328
349.2833 | 0.1440938 | 0.1507757 | -0.2647632 | 0.1324157 | -0.1058414 | 0.2356821 | 0.3541562 | 0.2246664
349.2917 | 0.03435044 | 0.289429 | -0.2688834 | -0.01033833 | -0.1048939 | 0.2348511 | 0.3478545 | 0.2288999
349.3 | 0.1429036 | 0.1627773 | -0.2730036 | -0.007942847 | -0.1039464 | 0.2340201 | 0.3415529 | 0.2331335
349.3083 | 0.03316153 | 0.1687781 | -0.2771239 | 0.1396126 | -0.1029989 | 0.2331891 | 0.3352512 | 0.237367
349.3167 | 0.03256708 | 0.3074553 | -0.2812441 | -0.003151889 | -0.1020514 | 0.232358 | 0.4509527 | 0.2416006
349.325 | 0.03197262 | 0.1807798 | -0.2853644 | -0.0007564096 | -0.1011039 | 0.231527 | 0.4446433 | 0.2458341
349.3333 | 0.03137816 | 0.3194728 | -0.2894846 | 0.00163907 | -0.2234101 | 0.3412469 | 0.438334 | 0.2500677
349.3417 | 0.03078371 | 0.1927814 | -0.2936049 | 0.004034549 | -0.2224638 | 0.340415 | 0.4320247 | 0.2543012
349.35 | 0.03018925 | 0.1987822 | -0.2977251 | 0.006430028 | -0.09826136 | 0.339583 | 0.4257154 | 0.2585347
349.3583 | 0.1387378 | 0.204783 | -0.1326643 | 0.008825508 | -0.2205711 | 0.3387511 | 0.2974414 | 0.2627683
349.3667 | 0.02900034 | 0.2107838 | -0.3059656 | 0.01122099 | -0.09636635 | 0.3379192 | 0.4130968 | 0.2670018
349.375 | 0.1375476 | 0.2167846 | -0.1409188 | 0.01361647 | -0.2186784 | 0.3370872 | 0.2848381 | 0.1617192
349.3833 | 0.02781143 | 0.2227854 | -0.3142061 | 0.1612032 | -0.09447135 | 0.3362553 | 0.2785364 | 0.1659481
349.3917 | -0.06461367 | 0.1538333 | -0.1468472 | -0.0151016 | 0.1489783 | 0.001793133 | 0.1788552 | 0.08701905
349.4 | -0.06461367 | 0.1538333 | -0.1468472 | -0.0151016 | 0.1489783 | 0.001822529 | 0.05748216 | 0.08701905
349.4083 | -0.06461367 | 0.273574 | -0.1468472 | -0.0151016 | 0.2687411 | 0.001851924 | 0.1788646 | -0.01848715
349.4167 | -0.06461367 | 0.1538333 | 0.02230981 | -0.0151016 | 0.1489783 | 0.00188132 | 0.1788693 | 0.08701905
349.425 | -0.06461367 | 0.1538333 | -0.1468472 | -0.0151016 | 0.1489783 | 0.001910716 | 0.178874 | 0.08701905
349.4333 | -0.06461367 | 0.1538333 | 0.02230981 | -0.0151016 | 0.02950115 | 0.1152853 | 0.05750087 | 0.08701905
349.4417 | -0.06461367 | 0.273574 | 0.02230981 | -0.0151016 | 0.1489783 | 0.001969507 | 0.1788833 | 0.08701905
349.45 | -0.06461367 | 0.1538333 | 0.02230981 | -0.0151016 | 0.1489783 | 0.1153442 | 0.05751022 | 0.08701905
349.4583 | -0.06461367 | 0.273574 | 0.02230981 | -0.0151016 | 0.1489783 | 0.002028298 | 0.05751489 | 0.08701905
349.4667 | -0.06461367 | 0.1538333 | 0.02230981 | -0.0151016 | 0.1489783 | 0.115403 | 0.05751957 | 0.08701905
349.475 | -0.06461367 | 0.1538333 | 0.02230981 | -0.0151016 | 0.1489783 | 0.1154324 | 0.05752425 | 0.08701905
349.4833 | -0.06461367 | 0.1538333 | 0.02230981 | -0.0151016 | 0.1489783 | 0.1154619 | 0.05752892 | 0.08701905
349.4917 | -0.06461367 | 0.273574 | 0.02230981 | -0.0151016 | 0.1489783 | 0.002145881 | -0.06355044 | 0.08701905
349.5 | -0.06461367 | 0.273574 | 0.02230981 | 0.1226802 | 0.2687411 | 0.1155207 | 0.05753827 | 0.08701905
349.5083 | 0.05037023 | 0.273574 | 0.02230981 | 0.1226802 | 0.2687411 | 0.1155502 | 0.05754295 | 0.202371
349.5167 | 0.2666798 | 0.273574 | 0.02230981 | -0.0151016 | 0.1489783 | 0.1155796 | 0.05754762 | 0.3083441
349.525 | 0.6147273 | 0.273574 | 0.02230981 | -0.0151016 | 0.1489783 | 0.115609 | 0.0575523 | 0.4145415
349.5333 | 1.067881 | 0.3972763 | 0.02230981 | -0.0151016 | 0.2687411 | 0.1156384 | 0.05755698 | 0.6373191
349.5417 | 1.986545 | 0.5176649 | 0.02230981 | 0.1226802 | 0.1489783 | 0.1156679 | 0.1789395 | 1.07606
349.55 | 3.044027 | 0.6383747 | 0.02230981 | -0.0151016 | 0.1489783 | 0.1156973 | 0.1789442 | 1.746351
349.5583 | 4.577604 | 0.8807625 | 0.02230981 | -0.0151016 | 0.1489783 | 0.1157267 | 0.3006216 | 2.758504
349.5667 | 6.384803 | 1.243073 | 0.02230981 | 0.1226802 | 0.1489783 | 0.2293591 | 0.3006262 | 3.997915
349.575 | 8.729325 | 1.97643 | 0.192041 | -0.0151016 | 0.2687411 | 0.2293886 | 0.4225995 | 5.608572
349.5833 | 11.14399 | 2.587708 | 0.02230981 | -0.0151016 | 0.1489783 | 0.229418 | 0.4226042 | 7.712894
349.5917 | 14.02233 | 3.572683 | 0.02230981 | 0.1226802 | 0.1489783 | 0.2294475 | 0.5448746 | 10.21626
349.6 | 17.25101 | 4.810721 | 0.02230981 | 0.1226802 | 0.1489783 | 0.229477 | 0.667443 | 12.91202
349.6083 | 20.75164 | 6.308868 | 0.02230981 | 0.2608423 | 0.02950115 | 0.3497009 | 0.9081126 | 16.18119
349.6167 | 24.37873 | 7.949134 | 0.02230981 | 0.2608423 | 0.1489783 | 0.3497304 | 1.031569 | 19.54934
349.625 | 28.46726 | 9.859188 | 0.02230981 | 0.5383134 | 0.1489783 | 0.3497599 | 1.398333 | 23.57066
349.6333 | 32.88447 | 12.18858 | 0.192041 | 0.9574119 | 0.1489783 | 0.3497894 | 1.642515 | 28.58111
349.6417 | 37.67074 | 14.81015 | 0.192041 | 1.656039 | 0.2687411 | 0.3498188 | 2.013736 | 35.17843
349.65 | 42.69748 | 17.74546 | 0.192041 | 2.497101 | 0.3887908 | 0.3498483 | 2.382161 | 44.56243
349.6583 | 47.9792 | 21.00902 | 0.192041 | 3.623095 | 0.5091282 | 0.4640127 | 2.875694 | 57.19558
349.6667 | 53.53128 | 24.61685 | 0.3623491 | 4.896752 | 0.7506707 | 0.4640422 | 3.492291 | 72.99073
349.675 | 59.77267 | 28.44206 | 0.3623491 | 6.471304 | 0.993377 | 0.5784666 | 4.368048 | 91.99615
349.6833 | 66.58291 | 32.79974 | 0.5332373 | 8.346524 | 1.359637 | 0.6931518 | 5.369699 | 112.4429
349.6917 | 74.52339 | 37.57008 | 0.7021448 | 10.67948 | 1.722953 | 0.8144908 | 6.50411 | 135.9356
349.7 | 84.27821 | 42.47518 | 0.874193 | 13.7854 | 2.33241 | 0.9297151 | 7.901743 | 161.415
349.7083 | 94.86001 | 48.00143 | 1.21488 | 17.54674 | 3.064255 | 1.160926 | 9.449952 | 188.1268
349.7167 | 106.6083 | 53.52961 | 1.72763 | 22.16741 | 3.929463 | 1.393198 | 11.1342 | 216.3454
349.725 | 119.5173 | 59.74878 | 2.415015 | 27.53423 | 5.042084 | 1.743598 | 12.97851 | 245.5804
349.7333 | 132.9706 | 65.99786 | 3.101002 | 33.87251 | 6.417678 | 1.978556 | 14.97547 | 274.4821
349.7417 | 147.2983 | 72.64954 | 3.962638 | 41.10298 | 7.930726 | 2.33302 | 17.40603 | 303.7566
349.75 | 161.3262 | 79.53418 | 5.002982 | 49.13425 | 9.591494 | 2.802832 | 20.01737 | 333.988
349.7583 | 175.7234 | 86.8599 | 6.220997 | 58.22801 | 11.39827 | 3.276978 | 22.811 | 363.692
349.7667 | 189.8543 | 94.27023 | 7.441331 | 68.30238 | 13.4956 | 3.748747 | 25.94623 | 392.126
349.775 | 204.1759 | 101.9501 | 8.848536 | 79.68678 | 15.61542 | 4.224845 | 29.14028 | 422.6989
349.7833 | 217.7936 | 109.9231 | 10.43781 | 92.32322 | 18.04211 | 4.822684 | 32.55602 | 451.7224
349.7917 | 231.8942 | 117.9875 | 12.03926 | 106.1575 | 20.64382 | 5.308713 | 36.04035 | 481.2296
349.8 | 245.0646 | 126.3535 | 13.82851 | 121.3316 | 23.4371 | 5.912031 | 39.7642 | 510.8355
349.8083 | 258.2133 | 134.3162 | 15.8113 | 138.0496 | 26.5622 | 6.393996 | 43.56731 | 540.0657
349.8167 | 271.608 | 142.8389 | 17.62957 | 155.3713 | 29.61242 | 6.880367 | 47.29706 | 567.5029
349.825 | 284.3371 | 151.4097 | 19.64319 | 173.3117 | 32.86114 | 7.371206 | 51.27395 | 596.4667
349.8333 | 296.8341 | 160.0487 | 21.85819 | 192.2059 | 36.33733 | 7.859255 | 55.1794 | 626.0314
349.8417 | 309.206 | 168.7009 | 24.09054 | 211.4335 | 39.89413 | 8.470033 | 59.34529 | 656.0196
349.85 | 321.0958 | 177.3983 | 26.34565 | 230.5821 | 43.3624 | 8.968146 | 63.44514 | 682.0893
349.8583 | 332.6183 | 186.1218 | 28.6173 | 249.0838 | 47.07734 | 9.584029 | 67.62828 | 707.5132
349.8667 | 343.9376 | 195.1433 | 30.91146 | 268.3099 | 50.87879 | 10.08483 | 71.73564 | 729.9977
349.875 | 355.5666 | 203.5397 | 33.4148 | 288.3695 | 54.58343 | 10.70572 | 76.13096 | 750.9846
349.8833 | 366.5662 | 212.1605 | 35.74971 | 309.7384 | 58.37933 | 11.20907 | 80.22548 | 765.815
349.8917 | 377.1264 | 220.7853 | 38.1051 | 333.5259 | 62.43783 | 11.96877 | 84.62251 | 783.4099
349.9 | 387.8333 | 228.599 | 40.68361 | 360.6398 | 66.24405 | 12.47574 | 88.91949 | 796.3119
349.9083 | 397.9601 | 236.6255 | 43.28235 | 391.1023 | 70.10734 | 13.10788 | 93.10661 | 807.2236
349.9167 | 406.6644 | 244.1185 | 45.70469 | 424.3405 | 74.07229 | 13.74717 | 97.60681 | 817.5964
349.925 | 414.915 | 251.859 | 48.35486 | 459.1294 | 78.32986 | 14.51732 | 101.9775 | 829.0357
349.9333 | 423.0453 | 258.9867 | 51.23609 | 496.3385 | 82.6742 | 15.16434 | 106.4562 | 839.9163
349.9417 | 429.8174 | 265.8523 | 53.94335 | 533.7327 | 86.9319 | 15.81872 | 111.2789 | 849.324
349.95 | 435.5275 | 272.1145 | 56.67481 | 571.7376 | 91.49217 | 16.46351 | 115.7425 | 858.0414
349.9583 | 443.0525 | 278.4799 | 59.64657 | 608.1912 | 96.15526 | 17.25371 | 120.2966 | 866.9204
349.9667 | 447.3251 | 284.572 | 62.43255 | 643.4441 | 100.9416 | 17.91462 | 124.2235 | 869.6163
349.975 | 452.1034 | 289.837 | 65.46963 | 679.2156 | 106.0825 | 18.57418 | 128.2107 | 878.7121
349.9833 | 458.3068 | 294.7894 | 68.31393 | 715.1286 | 111.3721 | 19.37546 | 131.7752 | 882.3984
349.9917 | 461.0082 | 300.2797 | 71.41357 | 748.3099 | 117.0425 | 20.04244 | 135.3944 | 887.9802
350 | 466.0295 | 304.4666 | 74.54476 | 779.6773 | 122.6218 | 20.84538 | 138.5279 | 894.573
350.0083 | 470.6729 | 308.6735 | 77.71259 | 811.5951 | 128.6088 | 21.52894 | 141.7459 | 897.4255
350.0167 | 473.9688 | 312.9711 | 80.91477 | 841.939 | 134.5085 | 22.20149 | 144.9887 | 897.4255
350.025 | 478.7439 | 315.888 | 84.15727 | 872.61 | 140.8466 | 22.89102 | 148.2873 | 904.1454
350.0333 | 482.1341 | 318.773 | 87.42928 | 901.5998 | 146.8412 | 23.56917 | 151.3429 | 907.0532
350.0417 | 485.5642 | 321.7748 | 90.74605 | 929.9977 | 153.0029 | 24.26455 | 154.7476 | 910.9565
350.05 | 489.0349 | 325.7437 | 94.33496 | 956.3041 | 159.3706 | 25.09563 | 158.4918 | 913.9039
350.0583 | 492.547 | 328.771 | 97.48801 | 980.0699 | 165.8755 | 25.64927 | 161.986 | 920.8484
350.0667 | 496.1013 | 331.288 | 101.1636 | 1000.857 | 172.3124 | 26.34825 | 165.5387 | 923.8539
350.075 | 499.1819 | 334.3165 | 104.6287 | 1016.401 | 178.563 | 27.05504 | 169.1891 | 930.9359
350.0833 | 502.8165 | 336.9009 | 108.1386 | 1026.223 | 185.0192 | 27.90341 | 172.8629 | 937.0846
350.0917 | 506.4954 | 340.011 | 111.6917 | 1036.219 | 191.3209 | 28.60695 | 176.598 | 944.3514
350.1 | 511.8296 | 342.6654 | 115.0287 | 1042.011 | 197.8114 | 29.3288 | 180.0647 | 950.6617
350.1083 | 513.9896 | 345.8603 | 118.4002 | 1048.353 | 204.0956 | 30.18658 | 183.2809 | 958.1208
350.1167 | 519.457 | 348.5019 | 121.8169 | 1050.318 | 210.1806 | 31.05582 | 186.5287 | 965.6865
350.125 | 523.3425 | 352.3067 | 124.9962 | 1052.291 | 216.0802 | 31.92579 | 189.8076 | 972.2581
350.1333 | 528.9785 | 355.5577 | 128.2152 | 1054.27 | 222.096 | 32.80739 | 193.1624 | 980.028
350.1417 | 532.9847 | 358.8568 | 131.46 | 1056.753 | 227.8784 | 33.68961 | 196.2257 | 986.7782
350.15 | 536.4595 | 361.6587 | 134.7426 | 1056.753 | 233.8118 | 34.72047 | 199.3065 | 994.7608
350.1583 | 540.5619 | 364.9568 | 137.7905 | 1058.747 | 239.4634 | 35.61681 | 202.404 | 1002.862
350.1667 | 546.5151 | 368.3971 | 140.5815 | 1060.749 | 245.1804 | 36.51343 | 205.5662 | 1009.901
350.175 | 548.3227 | 370.0897 | 143.1098 | 1062.757 | 250.2267 | 37.57657 | 208.7952 | 1013.455
350.1833 | 555.0379 | 373.5125 | 145.9514 | 1062.757 | 255.8341 | 38.48732 | 211.6835 | 1021.836
350.1917 | 558.7597 | 375.9197 | 148.8133 | 1062.757 | 261.0577 | 39.55704 | 214.9394 | 1025.466
350.2 | 561.2645 | 379.4301 | 151.4066 | 1060.749 | 266.437 | 40.48187 | 218.264 | 1034.029
350.2083 | 565.0576 | 382.2967 | 153.7286 | 1060.749 | 271.4547 | 41.57015 | 221.2787 | 1037.739
350.2167 | 569.5382 | 384.6957 | 156.0773 | 1058.747 | 275.6147 | 42.4964 | 224.2957 | 1041.474
350.225 | 571.4771 | 387.7289 | 158.4362 | 1056.753 | 280.2606 | 43.60326 | 227.3699 | 1050.283
350.2333 | 576.0449 | 390.6981 | 160.5125 | 1054.27 | 285.1031 | 44.55639 | 230.5029 | 1054.101
350.2417 | 580.6754 | 393.8087 | 162.605 | 1052.291 | 289.4119 | 45.50894 | 233.6378 | 1057.943
350.25 | 582.6793 | 396.8542 | 164.7138 | 1048.353 | 293.3982 | 46.62271 | 236.8328 | 1121.671
350.2583 | 584.6951 | 399.297 | 166.533 | 1046.394 | 297.3813 | 47.60278 | 239.6031 | 1133.224
350.2667 | 589.4452 | 401.8722 | 168.3592 | 1042.011 | 301.4459 | 48.73504 | 242.4811 | 1143.513
350.275 | 591.5012 | 405.0204 | 170.1921 | 1040.074 | 304.5272 | 49.71545 | 245.3455 | 1147.975
350.2833 | 594.2617 | 407.546 | 171.7325 | 1038.143 | 308.1071 | 50.86617 | 248.2583 | 1147.975
350.2917 | 596.3466 | 409.4294 | 173.5742 | 1034.301 | 311.7509 | 51.86046 | 251.2205 | 1146.484
350.3 | 598.444 | 412.0003 | 175.1344 | 1030.01 | 314.993 | 52.86794 | 253.7718 | 1142.032
350.3083 | 603.3875 | 414.5978 | 176.6932 | 1028.113 | 317.6237 | 54.03797 | 257.1645 | 1136.146
350.3167 | 605.5276 | 416.5351 | 178.2697 | 1024.339 | 321.4403 | 55.05953 | 259.8032 | 1128.866
350.325 | 607.6808 | 419.1798 | 179.8445 | 1021.992 | 324.1536 | 56.0794 | 262.8273 | 1121.671
350.3333 | 610.5722 | 420.4545 | 181.4173 | 1018.259 | 326.9021 | 57.11278 | 265.4803 | 1113.148
350.3417 | 610.5722 | 422.4371 | 183.0078 | 1016.401 | 329.6865 | 58.1442 | 268.1724 | 1103.353
350.35 | 614.954 | 424.4351 | 184.2891 | 1012.244 | 332.5074 | 59.18925 | 270.9044 | 1096.453
350.3583 | 614.954 | 425.7363 | 185.582 | 1012.244 | 335.3656 | 60.07075 | 273.6037 | 1086.925
350.3667 | 617.9053 | 427.7602 | 187.1784 | 1008.575 | 337.638 | 61.12517 | 276.4173 | 1078.878
350.375 | 620.1348 | 429.0783 | 188.4768 | 1008.575 | 339.9342 | 62.01178 | 279.1978 | 1068.317
350.3833 | 620.1348 | 430.5238 | 189.7658 | 1006.749 | 342.8917 | 63.07529 | 281.4826 | 1060.52
350.3917 | 622.3782 | 431.1285 | 191.0877 | 1004.476 | 345.2436 | 64.15286 | 284.3387 | 1054.101
350.4 | 624.6357 | 432.4638 | 192.0548 | 1004.476 | 346.9697 | 65.22759 | 286.7648 | 1046.491
350.4083 | 624.6357 | 433.9283 | 193.376 | 1004.476 | 349.3652 | 65.95194 | 289.6209 | 1038.982
350.4167 | 627.6676 | 433.9283 | 194.6873 | 1004.476 | 351.7864 | 67.05043 | 291.5485 | 1030.344
350.425 | 627.6676 | 435.278 | 195.6785 | 1002.664 | 353.5638 | 67.96815 | 294.558 | 1024.253
350.4333 | 629.9583 | 435.8938 | 197.0105 | 1004.476 | 356.0307 | 68.896 | 297.0322 | 1018.228
350.4417 | 629.9583 | 436.6347 | 197.9949 | 1002.664 | 357.8417 | 70.01576 | 299.4537 | 1013.455
350.45 | 632.2634 | 437.2537 | 199.0085 | 1004.476 | 360.3554 | 70.76446 | 301.4801 | 1007.545
350.4583 | 632.2634 | 437.9984 | 200.0062 | 1006.749 | 362.201 | 71.89063 | 304.0422 | 1004.029
350.4667 | 635.3596 | 438.7452 | 201.0107 | 1010.406 | 364.0614 | 72.82487 | 306.5502 | 999.3752
350.475 | 635.3596 | 439.3692 | 202.0219 | 1014.55 | 365.9369 | 73.78831 | 309.1776 | 995.9108
350.4833 | 637.6991 | 439.3692 | 203.0399 | 1020.122 | 368.4215 | 74.55151 | 311.2151 | 991.3254
350.4917 | 637.6991 | 440.1199 | 203.7146 | 1026.223 | 370.3325 | 75.70894 | 313.8132 | 987.9115
350.5 | 637.6991 | 440.7471 | 204.7206 | 1030.01 | 371.6553 | 76.66563 | 315.9884 | 985.6473
350.5083 | 637.6991 | 440.7471 | 205.7569 | 1038.143 | 373.4713 | 77.45437 | 318.6473 | 983.3926
350.5167 | 640.0534 | 441.5017 | 206.7765 | 1042.011 | 375.4237 | 78.43021 | 320.7805 | 981.1472
350.525 | 640.0534 | 441.5017 | 207.444 | 1050.318 | 377.3923 | 79.3966 | 323.5013 | 977.7966
350.5333 | 640.0534 | 442.1322 | 208.4749 | 1056.753 | 379.3773 | 80.18954 | 325.6843 | 975.5743
350.5417 | 640.0534 | 442.8908 | 209.5127 | 1060.749 | 381.3789 | 80.98953 | 327.7935 | 973.3612
350.55 | 640.0534 | 442.1322 | 210.1923 | 1066.794 | 383.2706 | 81.98392 | 330.0212 | 970.0586
350.5583 | 642.4229 | 442.8908 | 211.5849 | 1071.37 | 385.3049 | 82.79995 | 332.8632 | 966.7762
350.5667 | 642.4229 | 442.8908 | 212.2736 | 1075.467 | 387.3564 | 83.60213 | 334.5467 | 964.5991
350.575 | 642.4229 | 442.8908 | 213.3124 | 1079.594 | 389.2955 | 84.60407 | 336.7449 | 961.35
350.5833 | 642.4229 | 442.8908 | 214.0088 | 1083.749 | 391.3809 | 85.4222 | 339.575 | 959.195
350.5917 | 642.4229 | 442.8908 | 215.0591 | 1086.361 | 393.3522 | 86.24761 | 341.9274 | 957.0487
350.6 | 642.4229 | 442.8908 | 216.1165 | 1088.459 | 396.1388 | 87.08039 | 343.6823 | 953.8455
350.6083 | 642.4229 | 442.8908 | 216.8254 | 1090.564 | 398.1485 | 88.09851 | 345.9742 | 951.7209
350.6167 | 642.4229 | 443.5246 | 217.512 | 1092.677 | 400.3103 | 88.94798 | 348.2899 | 949.6047
350.625 | 645.6058 | 443.5246 | 218.586 | 1094.797 | 402.354 | 89.78249 | 350.6297 | 948.5498
350.6333 | 642.4229 | 443.5246 | 219.2803 | 1096.925 | 404.4146 | 90.6244 | 352.4546 | 945.3979
350.6417 | 642.4229 | 443.5246 | 220.3403 | 1099.061 | 406.6312 | 91.45077 | 354.1857 | 944.3514
350.65 | 642.4229 | 443.5246 | 221.0422 | 1103.355 | 408.727 | 92.30758 | 356.0395 | 941.2246
350.6583 | 642.4229 | 442.8908 | 221.7734 | 1105.513 | 410.8402 | 93.14863 | 358.4612 | 940.1865
350.6667 | 642.4229 | 442.8908 | 222.8238 | 1108.222 | 413.1138 | 94.02075 | 360.2386 | 938.1165
350.675 | 642.4229 | 442.8908 | 223.9075 | 1112.582 | 416.707 | 95.52392 | 363.3825 | 936.0547
350.6833 | 642.4229 | 442.8908 | 225.346 | 1116.973 | 419.618 | 96.83102 | 366.455 | 932.9773
350.6917 | 640.0534 | 442.1322 | 227.1487 | 1125.852 | 424.792 | 99.02383 | 370.849 | 928.9025
350.7 | 642.4229 | 442.1322 | 227.5008 | 1125.852 | 425.5396 | 99.47333 | 371.4334 | 927.8888
350.7083 | 642.4229 | 441.5017 | 228.9715 | 1132.597 | 429.3096 | 101.0117 | 374.614 | 925.8673
350.7167 | 640.0534 | 441.5017 | 229.6843 | 1135.429 | 431.5977 | 101.9051 | 376.5191 | 923.8539
350.725 | 640.0534 | 440.7471 | 230.7871 | 1137.704 | 433.9057 | 103.2732 | 379.043 | 920.8484
350.7333 | 640.0534 | 440.1199 | 232.6227 | 1139.988 | 437.7971 | 105.0824 | 382.9406 | 917.8606
350.7417 | 640.0534 | 440.1199 | 232.9867 | 1139.988 | 438.425 | 105.5331 | 383.6785 | 917.8606
350.75 | 640.0534 | 439.3692 | 233.3515 | 1139.988 | 440.0012 | 106.0125 | 384.9133 | 915.8784
350.7583 | 640.0534 | 439.3692 | 234.0835 | 1139.988 | 441.5866 | 106.9241 | 386.279 | 914.8902
350.7667 | 640.0534 | 439.3692 | 234.8187 | 1139.988 | 442.3828 | 107.5996 | 388.2791 | 913.9039
350.775 | 640.0534 | 438.7452 | 235.5571 | 1139.988 | 443.9823 | 108.5527 | 389.5376 | 910.9565
350.7833 | 640.0534 | 438.7452 | 235.9275 | 1139.988 | 445.5913 | 109.2389 | 390.9294 | 909.9778
350.7917 | 640.0534 | 437.9984 | 236.6708 | 1139.988 | 447.2097 | 109.9296 | 392.9681 | 909.0011
350.8 | 640.0534 | 437.9984 | 237.0437 | 1137.704 | 447.8598 | 110.6528 | 394.2509 | 908.0262
350.8083 | 637.6991 | 437.9984 | 237.792 | 1139.988 | 449.4918 | 111.5779 | 395.6697 | 907.0532
350.8167 | 640.0534 | 437.2537 | 238.5436 | 1139.988 | 450.3115 | 112.3125 | 396.9666 | 906.0821
350.825 | 640.0534 | 437.2537 | 238.9207 | 1139.988 | 451.9581 | 113.2523 | 398.401 | 904.1454
350.8333 | 640.0534 | 436.6347 | 239.6482 | 1137.704 | 453.6147 | 113.9698 | 399.7123 | 903.1799
350.8417 | 637.6991 | 436.6347 | 240.0277 | 1137.704 | 454.2801 | 114.6921 | 401.0305 | 903.1799
350.85 | 640.0534 | 436.6347 | 240.7893 | 1139.988 | 455.1141 | 115.6531 | 402.4885 | 902.2162
350.8583 | 640.0534 | 436.6347 | 241.1714 | 1139.988 | 456.7896 | 116.3869 | 403.8214 | 901.2544
350.8667 | 637.6991 | 436.6347 | 241.9086 | 1139.988 | 457.6312 | 117.3631 | 405.2958 | 901.2544
350.875 | 637.6991 | 436.6347 | 242.2932 | 1139.988 | 458.4753 | 118.0787 | 406.6436 | 900.2944
350.8833 | 637.6991 | 436.6347 | 243.0352 | 1142.28 | 460.0012 | 118.8291 | 407.3202 | 900.2944
350.8917 | 637.6991 | 435.8938 | 243.4224 | 1142.28 | 460.8525 | 119.5544 | 408.6789 | 899.3363
350.9 | 637.6991 | 435.8938 | 243.8104 | 1142.28 | 461.7065 | 120.315 | 410.1819 | 898.38
350.9083 | 637.6991 | 435.278 | 244.559 | 1144.581 | 462.563 | 121.0501 | 410.868 | 898.38
350.9167 | 637.6991 | 435.8938 | 244.9196 | 1144.581 | 463.4221 | 121.7902 | 412.2458 | 896.4729
350.925 | 637.6991 | 435.278 | 245.311 | 1146.89 | 464.9752 | 122.5664 | 413.7699 | 895.522
350.9333 | 637.6991 | 435.278 | 245.7033 | 1146.89 | 465.8417 | 123.3167 | 415.1634 | 895.522
350.9417 | 637.6991 | 435.278 | 246.0662 | 1149.207 | 465.8417 | 124.0721 | 416.5645 | 894.573
350.95 | 637.6991 | 434.541 | 246.4602 | 1149.207 | 467.5828 | 124.8326 | 417.2679 | 893.6258
350.9583 | 635.3596 | 434.541 | 246.8247 | 1151.534 | 468.4573 | 125.5982 | 418.6804 | 892.6804
350.9667 | 637.6991 | 434.541 | 247.5865 | 1151.534 | 469.1589 | 126.3369 | 419.3896 | 892.6804
350.975 | 637.6991 | 434.541 | 247.984 | 1153.868 | 470.0383 | 127.1129 | 420.9567 | 891.7368
350.9833 | 635.3596 | 434.541 | 248.3517 | 1153.868 | 470.9205 | 127.6332 | 422.3895 | 891.7368
350.9917 | 635.3596 | 433.9283 | 249.1203 | 1153.868 | 471.8053 | 128.4181 | 423.1088 | 891.7368
351 | 637.6991 | 433.9283 | 249.5213 | 1153.868 | 472.693 | 129.1754 | 423.8302 | 890.795
351.0083 | 635.3596 | 433.9283 | 249.8923 | 1156.212 | 474.2976 | 129.7052 | 425.2788 | 890.795
351.0167 | 637.6991 | 433.1951 | 249.8923 | 1156.212 | 474.2976 | 130.471 | 426.0062 | 890.795
351.025 | 635.3596 | 433.1951 | 250.6677 | 1156.212 | 475.193 | 131.2757 | 426.7356 | 888.9167
351.0333 | 635.3596 | 433.1951 | 251.0723 | 1156.212 | 476.0912 | 132.052 | 428.3473 | 888.9167
351.0417 | 635.3596 | 432.4638 | 251.4465 | 1158.565 | 476.9922 | 132.5952 | 429.0832 | 887.9802
351.05 | 635.3596 | 433.1951 | 251.8216 | 1158.565 | 478.6211 | 133.3805 | 430.5611 | 887.9802
351.0583 | 635.3596 | 432.4638 | 252.2289 | 1158.565 | 478.6211 | 134.1711 | 431.3032 | 887.9802
351.0667 | 635.3596 | 433.1951 | 252.6056 | 1160.926 | 479.53 | 134.9671 | 431.3032 | 887.9802
351.075 | 635.3596 | 432.4638 | 252.9832 | 1158.565 | 480.4418 | 135.5241 | 432.7936 | 887.0455
351.0833 | 635.3596 | 432.4638 | 253.3931 | 1160.926 | 481.1733 | 136.3293 | 433.5419 | 887.0455
351.0917 | 635.3596 | 432.4638 | 253.7723 | 1160.926 | 482.0903 | 137.14 | 434.2923 | 886.1126
351.1 | 635.3596 | 431.856 | 254.1524 | 1163.296 | 483.0101 | 137.6718 | 435.0449 | 886.1126
351.1083 | 635.3596 | 431.856 | 254.5333 | 1163.296 | 483.9329 | 138.4918 | 435.7995 | 885.1814
351.1167 | 635.3596 | 431.856 | 254.5333 | 1165.675 | 483.9329 | 139.0297 | 436.5563 | 885.1814
351.125 | 635.3596 | 431.856 | 254.9468 | 1165.675 | 485.6013 | 139.8591 | 437.3153 | 885.1814
351.1333 | 635.3596 | 431.856 | 255.3294 | 1168.063 | 485.6013 | 140.4031 | 438.0764 | 884.252
351.1417 | 632.2634 | 431.856 | 255.7128 | 1168.063 | 486.5323 | 141.2421 | 438.8396 | 884.252
351.15 | 632.2634 | 431.1285 | 256.0971 | 1168.063 | 487.4663 | 141.7924 | 440.3726 | 884.252
351.1583 | 632.2634 | 431.1285 | 256.5143 | 1170.46 | 488.2156 | 142.6041 | 441.1424 | 884.252
351.1667 | 632.2634 | 431.856 | 256.9002 | 1170.46 | 489.1549 | 143.1607 | 441.9144 | 882.3984
351.175 | 632.2634 | 431.1285 | 257.2871 | 1172.866 | 489.1549 | 143.7199 | 442.6886 | 882.3984
351.1833 | 632.2634 | 431.1285 | 257.6747 | 1170.46 | 490.8533 | 144.2816 | 443.465 | 882.3984
351.1917 | 632.2634 | 431.1285 | 258.0632 | 1172.866 | 490.8533 | 145.1101 | 444.2436 | 882.3984
351.2 | 632.2634 | 431.1285 | 258.0632 | 1172.866 | 491.8011 | 145.6783 | 445.0245 | 882.3984
351.2083 | 632.2634 | 431.1285 | 258.4526 | 1175.282 | 491.8011 | 146.5546 | 445.8076 | 881.4742
351.2167 | 632.2634 | 431.1285 | 258.8427 | 1172.866 | 492.7519 | 146.8225 | 446.593 | 881.4742
351.225 | 632.2634 | 431.1285 | 259.2664 | 1172.866 | 493.7058 | 147.6684 | 447.3806 | 881.4742
351.2333 | 632.2634 | 430.5238 | 259.2664 | 1172.866 | 494.4712 | 148.2485 | 448.1705 | 881.4742
351.2417 | 632.2634 | 430.5238 | 259.6584 | 1172.866 | 494.4712 | 148.8313 | 448.9627 | 881.4742
351.25 | 632.2634 | 430.5238 | 260.0512 | 1172.866 | 495.4306 | 149.3778 | 449.7571 | 881.4742
351.2583 | 629.9583 | 429.8001 | 260.4449 | 1172.866 | 495.4306 | 150.2413 | 450.5539 | 881.4742
351.2667 | 629.9583 | 430.5238 | 260.8394 | 1175.282 | 496.3932 | 150.5568 | 450.5539 | 880.5518
351.275 | 632.2634 | 429.8001 | 260.8394 | 1175.282 | 496.3932 | 151.4285 | 451.353 | 880.5518
351.2833 | 632.2634 | 429.8001 | 261.2348 | 1175.282 | 497.1654 | 151.9865 | 452.1544 | 880.5518
351.2917 | 629.9583 | 429.8001 | 261.6311 | 1172.866 | 497.1654 | 152.587 | 452.9582 | 880.5518
351.3 | 629.9583 | 429.8001 | 261.6311 | 1175.282 | 498.1336 | 153.1501 | 453.7643 | 880.5518
351.3083 | 629.9583 | 429.8001 | 262.0282 | 1175.282 | 499.1049 | 153.7561 | 454.4108 | 880.5518
351.3167 | 629.9583 | 429.8001 | 262.4262 | 1175.282 | 499.1049 | 154.3245 | 454.4109 | 879.6311
351.325 | 629.9583 | 429.8001 | 262.4262 | 1175.282 | 499.8842 | 154.9362 | 456.0339 | 880.5518
351.3333 | 629.9583 | 429.8001 | 262.8251 | 1175.282 | 500.8612 | 155.5098 | 456.0339 | 880.5518
351.3417 | 629.9583 | 429.8001 | 263.2249 | 1177.706 | 500.8612 | 156.1272 | 456.849 | 880.5518
351.35 | 629.9583 | 429.8001 | 263.2249 | 1177.706 | 501.8414 | 156.7062 | 457.6665 | 879.6311
351.3583 | 629.9583 | 429.8001 | 263.6255 | 1177.706 | 501.8414 | 157.2878 | 458.4863 | 880.5518
351.3667 | 629.9583 | 429.8001 | 264.0271 | 1180.14 | 502.6279 | 157.9139 | 458.4864 | 879.6311
351.375 | 629.9583 | 429.8001 | 264.0271 | 1180.14 | 502.6279 | 158.501 | 459.3087 | 879.6311
351.3833 | 632.2634 | 429.8001 | 264.4295 | 1180.14 | 503.6139 | 159.0908 | 460.1334 | 879.6311
351.3917 | 629.9583 | 429.8001 | 264.4295 | 1182.583 | 503.6139 | 159.6833 | 460.9605 | 879.6311
351.4 | 629.9583 | 429.8001 | 264.7992 | 1182.583 | 503.6139 | 160.3211 | 460.9606 | 880.5518
351.4083 | 629.9583 | 429.8001 | 265.2033 | 1182.583 | 504.6031 | 160.9192 | 462.6222 | 879.6311
351.4167 | 629.9583 | 429.8001 | 265.2033 | 1182.583 | 505.3968 | 161.2193 | 462.6222 | 879.6311
351.425 | 629.9583 | 429.8001 | 265.6084 | 1185.035 | 505.3968 | 161.8216 | 463.4568 | 879.6311
351.4333 | 629.9583 | 429.8001 | 266.0143 | 1185.035 | 506.3919 | 162.7302 | 464.1262 | 879.6311
351.4417 | 629.9583 | 429.0783 | 266.0143 | 1185.035 | 506.3919 | 162.7303 | 464.9652 | 879.6311
351.45 | 629.9583 | 429.8001 | 266.0143 | 1185.035 | 507.3902 | 163.6452 | 464.9652 | 879.6311
351.4583 | 629.9583 | 429.8001 | 266.4211 | 1187.497 | 507.3902 | 163.9516 | 465.8067 | 879.6311
351.4667 | 629.9583 | 429.8001 | 266.8289 | 1187.497 | 507.3902 | 164.5665 | 466.6507 | 879.6311
351.475 | 629.9583 | 429.8001 | 266.8289 | 1187.497 | 508.1912 | 165.2286 | 466.6507 | 880.5518
351.4833 | 629.9583 | 429.0783 | 267.2375 | 1187.497 | 508.1912 | 165.5387 | 467.4973 | 879.6311
351.4917 | 629.9583 | 429.8001 | 267.2375 | 1187.497 | 509.1955 | 166.1611 | 468.3463 | 879.6311
351.5 | 629.9583 | 429.8001 | 267.6129 | 1187.497 | 509.1955 | 166.4287 | 468.3464 | 879.6311
351.5083 | 629.9583 | 429.8001 | 268.0233 | 1187.497 | 509.1955 | 167.0553 | 469.198 | 879.6311
351.5167 | 629.9583 | 429.8001 | 268.0233 | 1187.497 | 510.2031 | 167.6848 | 470.0521 | 880.5518
351.525 | 629.9583 | 429.8001 | 268.4346 | 1187.497 | 511.0116 | 168.3173 | 470.0522 | 880.5518
351.5333 | 629.9583 | 429.8001 | 268.4346 | 1189.968 | 511.0116 | 168.6347 | 470.7374 | 880.5518
351.5417 | 629.9583 | 429.8001 | 268.4346 | 1189.968 | 512.0252 | 169.2716 | 470.7374 | 880.5518
351.55 | 629.9583 | 429.8001 | 268.8468 | 1189.968 | 511.0116 | 169.5913 | 471.5962 | 880.5518
351.5583 | 629.9583 | 429.8001 | 268.8468 | 1192.449 | 512.0252 | 170.2328 | 472.4576 | 880.5518
351.5667 | 629.9583 | 429.8001 | 269.2255 | 1192.449 | 513.0422 | 170.5548 | 472.4576 | 880.5518
351.575 | 629.9583 | 429.8001 | 269.2255 | 1192.449 | 513.0422 | 171.2009 | 473.3216 | 880.5518
351.5833 | 629.9583 | 429.8001 | 269.6395 | 1192.449 | 513.8582 | 171.8037 | 474.1882 | 880.5518
351.5917 | 629.9583 | 430.5238 | 269.6395 | 1194.939 | 513.8582 | 172.1294 | 474.1882 | 880.5518
351.6 | 629.9583 | 429.8001 | 269.6395 | 1194.939 | 514.8813 | 172.783 | 475.0574 | 880.5518
351.6083 | 629.9583 | 429.8001 | 270.0545 | 1197.439 | 514.8813 | 173.1111 | 475.0574 | 880.5518
351.6167 | 629.9583 | 430.5238 | 270.0545 | 1197.439 | 515.7023 | 173.7224 | 475.9293 | 880.5518
351.625 | 627.6676 | 429.8001 | 270.4703 | 1197.439 | 514.8813 | 174.3837 | 475.9293 | 880.5518
351.6333 | 629.9583 | 429.8001 | 270.4703 | 1199.949 | 515.7023 | 174.7157 | 476.6287 | 880.5518
351.6417 | 627.6676 | 429.8001 | 270.8524 | 1199.949 | 516.7315 | 175.0484 | 476.6287 | 880.5518
351.65 | 627.6676 | 430.5238 | 270.8524 | 1199.949 | 515.7023 | 175.6684 | 477.5054 | 881.4742
351.6583 | 627.6676 | 429.8001 | 271.27 | 1199.949 | 516.7315 | 176.0034 | 477.5054 | 881.4742
351.6667 | 627.6676 | 430.5238 | 271.27 | 1202.468 | 517.7642 | 176.3393 | 478.3847 | 880.5518
351.675 | 627.6676 | 430.5238 | 271.27 | 1202.468 | 517.7642 | 176.6759 | 479.2667 | 880.5518
351.6833 | 627.6676 | 430.5238 | 271.6887 | 1202.468 | 517.7642 | 177.3033 | 479.2667 | 881.4742
351.6917 | 629.9583 | 430.5238 | 271.6887 | 1202.468 | 518.5929 | 177.9821 | 480.1514 | 881.4742
351.7 | 627.6676 | 431.1285 | 272.0732 | 1202.468 | 518.5929 | 178.3228 | 480.1514 | 881.4742
351.7083 | 629.9583 | 430.5238 | 272.0732 | 1204.997 | 519.6319 | 178.6155 | 481.0388 | 881.4742
351.7167 | 629.9583 | 431.1285 | 272.4936 | 1202.468 | 519.6319 | 179.3007 | 481.0388 | 881.4742
351.725 | 627.6676 | 430.5238 | 272.4936 | 1204.997 | 519.6319 | 179.6446 | 481.0388 | 881.4742
351.7333 | 629.9583 | 430.5238 | 272.4936 | 1202.468 | 520.6743 | 179.9401 | 481.7507 | 881.4742
351.7417 | 627.6676 | 431.1285 | 272.915 | 1204.997 | 521.5108 | 180.6319 | 481.7507 | 881.4742
351.75 | 627.6676 | 431.1285 | 272.915 | 1204.997 | 521.5108 | 180.9791 | 482.643 | 881.4742
351.7583 | 629.9583 | 431.1285 | 272.915 | 1204.997 | 521.5108 | 181.2774 | 482.643 | 882.3984
351.7667 | 627.6676 | 431.1285 | 273.3021 | 1207.536 | 521.5108 | 181.9758 | 483.5381 | 881.4742
351.775 | 629.9583 | 431.1285 | 273.3021 | 1207.536 | 521.5108 | 182.2763 | 484.4358 | 882.3984
351.7833 | 627.6676 | 431.1285 | 273.7253 | 1207.536 | 522.5596 | 182.9796 | 484.4359 | 882.3984
351.7917 | 627.6676 | 431.1285 | 273.7253 | 1207.536 | 523.4012 | 183.2822 | 484.4359 | 882.3984
351.8 | 627.6676 | 431.1285 | 274.1495 | 1210.085 | 523.4012 | 183.636 | 485.3364 | 882.3984
351.8083 | 627.6676 | 431.1285 | 274.1495 | 1210.085 | 523.4012 | 183.9907 | 485.3365 | 882.3984
351.8167 | 627.6676 | 431.856 | 274.1495 | 1210.085 | 524.4563 | 184.2955 | 486.0589 | 882.3984
351.825 | 627.6676 | 431.856 | 274.5391 | 1212.644 | 524.4563 | 185.009 | 486.0589 | 882.3984
351.8333 | 627.6676 | 431.856 | 274.5391 | 1212.644 | 524.4563 | 185.3159 | 486.9645 | 882.3984
351.8417 | 627.6676 | 431.856 | 274.9652 | 1212.644 | 524.4563 | 185.6748 | 486.9645 | 882.3984
351.85 | 629.9583 | 431.856 | 274.9652 | 1212.644 | 525.5151 | 186.0346 | 486.9645 | 884.252
351.8583 | 629.9583 | 432.4638 | 274.9652 | 1215.212 | 526.3647 | 186.7052 | 486.9646 | 884.252
351.8667 | 629.9583 | 432.4638 | 275.3565 | 1212.644 | 526.3647 | 187.0676 | 487.8729 | 882.3984
351.875 | 629.9583 | 431.856 | 275.3565 | 1215.212 | 526.3647 | 187.0677 | 487.873 | 884.252
351.8833 | 629.9583 | 431.856 | 275.3565 | 1215.212 | 526.3647 | 187.7431 | 488.7841 | 884.252
351.8917 | 627.6676 | 432.4638 | 275.7844 | 1215.212 | 526.3647 | 188.0559 | 488.7842 | 884.252
351.9 | 629.9583 | 432.4638 | 275.7844 | 1215.212 | 527.4299 | 188.4218 | 488.7842 | 884.252
351.9083 | 627.6676 | 432.4638 | 275.7844 | 1215.212 | 527.4299 | 188.7885 | 489.6982 | 884.252
351.9167 | 629.9583 | 432.4638 | 276.1775 | 1215.212 | 528.2848 | 189.4721 | 490.4315 | 885.1814
351.925 | 629.9583 | 432.4638 | 276.1775 | 1215.212 | 528.2848 | 189.7887 | 490.4315 | 885.1814
351.9333 | 629.9583 | 432.4638 | 276.6072 | 1217.791 | 528.2848 | 190.159 | 490.4315 | 885.1814
351.9417 | 629.9583 | 432.4638 | 276.1775 | 1217.791 | 528.2848 | 190.4771 | 490.4315 | 885.1814
351.95 | 629.9583 | 432.4638 | 276.6072 | 1217.791 | 529.3565 | 190.8491 | 491.3507 | 885.1814
351.9583 | 629.9583 | 433.1951 | 276.6072 | 1217.791 | 529.3565 | 191.2221 | 491.3507 | 885.1814
351.9667 | 627.6676 | 433.1951 | 277.002 | 1217.791 | 529.3565 | 191.5425 | 491.3507 | 885.1814
351.975 | 629.9583 | 433.1951 | 277.002 | 1217.791 | 530.2166 | 191.9173 | 492.2727 | 885.1814
351.9833 | 629.9583 | 433.1951 | 277.002 | 1220.38 | 531.295 | 192.6157 | 492.2727 | 886.1126
351.9917 | 627.6676 | 433.9283 | 277.002 | 1220.38 | 530.2166 | 192.6158 | 492.2728 | 886.1126
352 | 627.6676 | 433.9283 | 277.4337 | 1220.38 | 531.295 | 192.9394 | 493.1977 | 886.1126
352.0083 | 629.9583 | 433.9283 | 277.4337 | 1220.38 | 531.295 | 193.3177 | 493.1977 | 886.1126
352.0167 | 629.9583 | 433.9283 | 277.4337 | 1222.979 | 531.295 | 193.6428 | 493.1977 | 886.1126
352.025 | 629.9583 | 433.9283 | 277.8302 | 1222.979 | 532.3771 | 194.023 | 494.1255 | 886.1126
352.0333 | 629.9583 | 433.9283 | 277.8302 | 1222.979 | 532.3771 | 194.7315 | 494.1255 | 886.1126
352.0417 | 629.9583 | 434.541 | 277.8302 | 1225.589 | 532.3771 | 195.0598 | 494.1255 | 886.1126
352.05 | 629.9583 | 434.541 | 278.2638 | 1225.589 | 533.2455 | 195.4436 | 494.8698 | 886.1126
352.0583 | 627.6676 | 434.541 | 278.2638 | 1225.589 | 532.3771 | 195.7734 | 494.8699 | 887.0455
352.0667 | 629.9583 | 434.541 | 278.2638 | 1225.589 | 533.2455 | 196.1592 | 494.8699 | 887.0455
352.075 | 629.9583 | 435.278 | 278.2638 | 1225.589 | 533.2455 | 196.4906 | 494.8699 | 887.0455
352.0833 | 629.9583 | 435.278 | 278.662 | 1225.589 | 534.3343 | 196.8782 | 495.8029 | 887.0455
352.0917 | 627.6676 | 435.278 | 278.662 | 1228.208 | 534.3343 | 197.2112 | 495.803 | 887.0455
352.1 | 629.9583 | 435.278 | 278.662 | 1228.208 | 534.3343 | 197.2113 | 496.7389 | 887.0455
352.1083 | 627.6676 | 435.278 | 279.0975 | 1228.208 | 534.3343 | 197.9353 | 496.7389 | 887.9802
352.1167 | 629.9583 | 435.8938 | 279.0975 | 1228.208 | 535.208 | 197.9354 | 496.739 | 887.9802
352.125 | 629.9583 | 435.8938 | 279.0975 | 1228.208 | 535.208 | 198.2708 | 497.6779 | 887.9802
352.1333 | 629.9583 | 435.8938 | 279.0975 | 1228.208 | 535.208 | 198.6631 | 497.6779 | 887.9802
352.1417 | 629.9583 | 435.8938 | 279.4975 | 1228.208 | 536.3036 | 199.0001 | 497.6779 | 887.9802
352.15 | 629.9583 | 436.6347 | 279.4975 | 1228.208 | 536.3036 | 199.3943 | 497.6779 | 887.9802
352.1583 | 629.9583 | 436.6347 | 279.4975 | 1230.839 | 537.1827 | 199.733 | 497.678 | 887.9802
352.1667 | 629.9583 | 436.6347 | 279.9349 | 1230.839 | 537.1827 | 200.0725 | 498.4312 | 888.9167
352.175 | 629.9583 | 436.6347 | 279.9349 | 1230.839 | 537.1827 | 200.4695 | 498.4312 | 888.9167
352.1833 | 629.9583 | 436.6347 | 279.9349 | 1230.839 | 536.3036 | 200.8106 | 498.4313 | 888.9167
352.1917 | 629.9583 | 436.6347 | 279.9349 | 1233.479 | 537.1827 | 200.8107 | 499.3755 | 888.9167
352.2 | 629.9583 | 436.6347 | 279.9349 | 1233.479 | 537.1827 | 201.5524 | 499.3755 | 888.9167
352.2083 | 629.9583 | 437.2537 | 280.3367 | 1233.479 | 538.2851 | 201.896 | 499.3755 | 890.795
352.2167 | 629.9583 | 437.2537 | 280.3367 | 1233.479 | 538.2851 | 201.8961 | 500.3228 | 890.795
352.225 | 629.9583 | 437.2537 | 280.7394 | 1236.13 | 539.3913 | 202.298 | 500.3228 | 890.795
352.2333 | 629.9583 | 437.2537 | 280.7394 | 1236.13 | 538.2851 | 202.6433 | 500.3228 | 890.795
352.2417 | 629.9583 | 437.2537 | 280.7394 | 1236.13 | 539.3913 | 203.0471 | 501.273 | 890.795
352.25 | 629.9583 | 437.9984 | 280.7394 | 1236.13 | 539.3913 | 203.3942 | 501.273 | 890.795
352.2583 | 629.9583 | 437.9984 | 281.1796 | 1238.792 | 540.2791 | 203.742 | 501.2731 | 891.7368
352.2667 | 629.9583 | 437.9984 | 281.1796 | 1236.13 | 540.2791 | 203.7421 | 501.2731 | 891.7368
352.275 | 632.2634 | 437.9984 | 281.1796 | 1236.13 | 540.2791 | 204.4983 | 501.2731 | 891.7368
352.2833 | 629.9583 | 437.9984 | 281.1796 | 1238.792 | 541.3922 | 204.4984 | 502.0355 | 891.7368
352.2917 | 629.9583 | 438.7452 | 281.5841 | 1238.792 | 540.2791 | 204.8488 | 502.0355 | 891.7368
352.3 | 629.9583 | 438.7452 | 281.5841 | 1238.792 | 541.3922 | 205.2585 | 502.0355 | 891.7368
352.3083 | 629.9583 | 438.7452 | 281.5841 | 1238.792 | 541.3922 | 205.6106 | 502.0356 | 892.6804
352.3167 | 629.9583 | 438.7452 | 281.5841 | 1241.464 | 541.3922 | 205.9635 | 502.0356 | 891.7368
352.325 | 629.9583 | 438.7452 | 281.9894 | 1241.464 | 542.2855 | 206.3763 | 502.9912 | 892.6804
352.3333 | 629.9583 | 438.7452 | 281.9894 | 1241.464 | 542.2855 | 206.3764 | 502.9912 | 892.6804
352.3417 | 632.2634 | 439.3692 | 281.9894 | 1241.464 | 542.2855 | 206.7311 | 503.9499 | 892.6804
352.35 | 629.9583 | 439.3692 | 281.9894 | 1244.147 | 543.4057 | 207.0866 | 503.95 | 892.6804
352.3583 | 629.9583 | 439.3692 | 282.4326 | 1244.147 | 542.2855 | 207.5024 | 503.95 | 892.6804
352.3667 | 632.2634 | 439.3692 | 282.4326 | 1244.147 | 543.4057 | 207.8597 | 504.9117 | 893.6258
352.375 | 629.9583 | 439.3692 | 282.4326 | 1244.147 | 543.4057 | 207.8598 | 503.95 | 893.6258
352.3833 | 632.2634 | 440.1199 | 282.4326 | 1244.147 | 543.4057 | 208.2179 | 504.9118 | 893.6258
352.3917 | 632.2634 | 440.1199 | 282.8397 | 1244.147 | 544.3046 | 208.5769 | 504.9118 | 893.6258
352.4 | 632.2634 | 440.1199 | 282.8397 | 1244.147 | 544.3046 | 208.9967 | 504.9118 | 893.6258
352.4083 | 632.2634 | 440.1199 | 282.8397 | 1244.147 | 544.3046 | 208.9968 | 504.9119 | 894.573
352.4167 | 632.2634 | 440.1199 | 282.8397 | 1246.841 | 545.4318 | 209.3576 | 505.6835 | 894.573
352.425 | 632.2634 | 440.7471 | 283.2477 | 1246.841 | 544.3046 | 209.7192 | 505.6835 | 894.573
352.4333 | 632.2634 | 440.1199 | 283.2477 | 1246.841 | 545.4318 | 210.1422 | 505.6835 | 894.573
352.4417 | 629.9583 | 440.7471 | 283.2477 | 1246.841 | 546.3364 | 210.1423 | 506.6508 | 894.573
352.45 | 632.2634 | 440.7471 | 283.2477 | 1246.841 | 545.4318 | 210.5058 | 506.6508 | 894.573
352.4583 | 632.2634 | 441.5017 | 283.2477 | 1246.841 | 545.4318 | 210.8701 | 506.6508 | 894.573
352.4667 | 632.2634 | 440.7471 | 283.2477 | 1248.868 | 546.3364 | 211.2353 | 506.6509 | 895.522
352.475 | 632.2634 | 441.5017 | 283.6937 | 1248.868 | 546.3364 | 211.2354 | 506.6509 | 895.522
352.4833 | 632.2634 | 441.5017 | 283.6937 | 1248.868 | 546.3364 | 211.6625 | 507.6212 | 895.522
352.4917 | 632.2634 | 441.5017 | 283.6937 | 1248.868 | 546.3364 | 212.0295 | 507.6213 | 895.522
352.5 | 632.2634 | 441.5017 | 284.1035 | 1248.868 | 547.4707 | 212.0296 | 507.6213 | 895.522
352.5083 | 632.2634 | 441.5017 | 284.1035 | 1248.868 | 547.4707 | 212.7662 | 507.6213 | 895.522
352.5167 | 632.2634 | 442.1322 | 284.1035 | 1251.581 | 547.4707 | 212.7663 | 508.3999 | 896.4729
352.525 | 632.2634 | 442.1322 | 284.1035 | 1251.581 | 547.4707 | 212.7664 | 507.6214 | 895.522
352.5333 | 632.2634 | 442.1322 | 284.1035 | 1251.581 | 548.381 | 213.1977 | 508.3999 | 896.4729
352.5417 | 632.2634 | 442.8908 | 284.5142 | 1251.581 | 548.381 | 213.5684 | 508.4 | 896.4729
352.55 | 632.2634 | 442.8908 | 284.5142 | 1251.581 | 548.381 | 213.9399 | 508.4 | 896.4729
352.5583 | 632.2634 | 442.8908 | 284.5142 | 1254.304 | 549.5225 | 213.94 | 509.3759 | 896.4729
352.5667 | 632.2634 | 442.8908 | 284.5142 | 1254.304 | 549.5225 | 214.3124 | 509.376 | 896.4729
352.575 | 632.2634 | 442.8908 | 284.9632 | 1254.304 | 549.5225 | 214.6857 | 508.4001 | 898.38
352.5833 | 632.2634 | 442.8908 | 284.9632 | 1254.304 | 549.5225 | 214.6858 | 509.376 | 898.38
352.5917 | 632.2634 | 443.5246 | 284.9632 | 1257.039 | 549.5225 | 215.1225 | 509.3761 | 898.38
352.6 | 632.2634 | 443.5246 | 284.9632 | 1257.039 | 549.5225 | 215.4977 | 510.3552 | 898.38
352.6083 | 632.2634 | 443.5246 | 284.9632 | 1257.039 | 550.4387 | 215.4978 | 510.3552 | 898.38
352.6167 | 632.2634 | 443.5246 | 285.3758 | 1257.039 | 550.4387 | 215.8739 | 510.3552 | 899.3363
352.625 | 632.2634 | 443.5246 | 284.9632 | 1257.039 | 550.4387 | 215.874 | 510.3552 | 899.3363
352.6333 | 632.2634 | 444.2871 | 285.3758 | 1257.039 | 551.5874 | 216.2511 | 510.3553 | 899.3363
352.6417 | 632.2634 | 444.2871 | 285.7892 | 1257.039 | 551.5874 | 216.2511 | 510.3553 | 899.3363
352.65 | 632.2634 | 444.2871 | 285.3758 | 1259.785 | 551.5874 | 216.6291 | 510.3553 | 899.3363
352.6583 | 632.2634 | 444.2871 | 285.3758 | 1259.785 | 551.5874 | 217.0711 | 511.3376 | 899.3363
352.6667 | 635.3596 | 444.2871 | 285.7892 | 1259.785 | 552.5094 | 217.451 | 511.3376 | 899.3363
352.675 | 635.3596 | 444.2871 | 285.7892 | 1259.785 | 551.5874 | 217.4511 | 511.3376 | 900.2944
352.6833 | 632.2634 | 444.9242 | 285.7892 | 1259.785 | 552.5094 | 217.8319 | 510.3554 | 900.2944
352.6917 | 632.2634 | 444.9242 | 285.7892 | 1259.785 | 552.5094 | 217.832 | 511.3377 | 900.2944
352.7 | 635.3596 | 445.6908 | 285.7892 | 1259.785 | 552.5094 | 218.2137 | 512.1258 | 900.2944
352.7083 | 632.2634 | 445.6908 | 286.2035 | 1262.541 | 553.6655 | 218.5964 | 512.1258 | 900.2944
352.7167 | 632.2634 | 444.9242 | 286.2035 | 1262.541 | 553.6655 | 218.5965 | 512.1258 | 901.2544
352.725 | 635.3596 | 445.6908 | 286.2035 | 1262.541 | 553.6655 | 218.98 | 512.1259 | 901.2544
352.7333 | 632.2634 | 445.6908 | 286.2035 | 1262.541 | 553.6655 | 218.9801 | 512.1259 | 901.2544
352.7417 | 632.2634 | 445.6908 | 286.6187 | 1262.541 | 553.6655 | 219.3646 | 512.1259 | 901.2544
352.75 | 632.2634 | 446.3312 | 286.6187 | 1262.541 | 553.6655 | 219.3647 | 513.1139 | 901.2544
352.7583 | 635.3596 | 445.6908 | 287.0726 | 1262.541 | 554.5933 | 219.8144 | 513.1139 | 901.2544
352.7667 | 635.3596 | 446.3312 | 286.6187 | 1265.309 | 554.5933 | 220.2009 | 513.114 | 902.2162
352.775 | 635.3596 | 446.3312 | 287.0726 | 1265.309 | 554.5933 | 220.201 | 513.114 | 902.2162
352.7833 | 635.3596 | 446.3312 | 287.0726 | 1265.309 | 554.5933 | 220.5885 | 513.114 | 902.2162
352.7917 | 635.3596 | 446.3312 | 287.0726 | 1265.309 | 555.7569 | 220.5885 | 514.1052 | 902.2162
352.8 | 635.3596 | 446.3312 | 287.0726 | 1265.309 | 555.7569 | 220.9769 | 514.1052 | 902.2162
352.8083 | 635.3596 | 447.1018 | 287.4897 | 1265.309 | 555.7569 | 221.3662 | 514.1052 | 902.2162
352.8167 | 635.3596 | 447.1018 | 287.4897 | 1268.089 | 555.7569 | 221.3663 | 514.1053 | 902.2162
352.825 | 632.2634 | 447.7457 | 287.4897 | 1268.089 | 555.7569 | 221.7566 | 514.1053 | 903.1799
352.8333 | 635.3596 | 447.1018 | 287.4897 | 1268.089 | 556.6906 | 221.7567 | 514.1053 | 903.1799
352.8417 | 635.3596 | 447.7457 | 287.4897 | 1268.089 | 556.6906 | 222.1479 | 514.9006 | 903.1799
352.85 | 635.3596 | 447.7457 | 287.9077 | 1268.089 | 556.6906 | 222.148 | 514.1054 | 903.1799
352.8583 | 635.3596 | 447.7457 | 287.9077 | 1268.089 | 556.6906 | 222.5401 | 514.9006 | 904.1454
352.8667 | 635.3596 | 447.7457 | 287.9077 | 1270.879 | 557.8616 | 222.9989 | 514.9007 | 904.1454
352.875 | 635.3596 | 447.7457 | 287.9077 | 1270.879 | 556.6906 | 222.999 | 514.9007 | 904.1454
352.8833 | 635.3596 | 447.7457 | 287.9077 | 1270.879 | 557.8616 | 223.3932 | 514.9007 | 904.1454
352.8917 | 635.3596 | 448.5203 | 288.3265 | 1270.879 | 557.8616 | 223.3933 | 514.9007 | 904.1454
352.9 | 635.3596 | 448.5203 | 287.9077 | 1270.879 | 557.8616 | 223.7885 | 514.9008 | 906.0821
352.9083 | 635.3596 | 449.1676 | 288.3265 | 1270.879 | 557.8616 | 223.7886 | 514.9008 | 904.1454
352.9167 | 635.3596 | 448.5203 | 288.3265 | 1270.879 | 558.8014 | 224.1848 | 515.8977 | 906.0821
352.925 | 635.3596 | 449.1676 | 288.3265 | 1270.879 | 558.8014 | 224.1848 | 515.8978 | 906.0821
352.9333 | 635.3596 | 449.1676 | 288.3265 | 1270.879 | 558.8014 | 224.1849 | 515.8978 | 906.0821
352.9417 | 635.3596 | 449.1676 | 288.3265 | 1273.681 | 559.98 | 224.5821 | 515.8978 | 906.0821
352.95 | 635.3596 | 449.9464 | 288.7463 | 1273.681 | 559.98 | 224.9802 | 515.8979 | 906.0821
352.9583 | 635.3596 | 449.9464 | 288.7463 | 1273.681 | 559.98 | 224.9803 | 515.8979 | 907.0532
352.9667 | 635.3596 | 449.9464 | 288.7463 | 1273.681 | 559.98 | 225.3794 | 516.8981 | 907.0532
352.975 | 637.6991 | 449.9464 | 288.7463 | 1276.495 | 559.98 | 225.3795 | 516.8981 | 907.0532
352.9833 | 635.3596 | 449.9464 | 288.7463 | 1276.495 | 559.98 | 225.3796 | 516.8981 | 907.0532
352.9917 | 635.3596 | 450.5971 | 289.167 | 1276.495 | 559.98 | 225.7796 | 516.8982 | 907.0532
353 | 637.6991 | 450.5971 | 289.167 | 1276.495 | 560.9258 | 225.7797 | 516.8982 | 908.0262
353.0083 | 635.3596 | 450.5971 | 289.167 | 1276.495 | 560.9258 | 226.1808 | 516.8982 | 908.0262
353.0167 | 635.3596 | 450.5971 | 289.167 | 1276.495 | 560.9258 | 226.5828 | 516.8982 | 908.0262
353.025 | 635.3596 | 451.38 | 289.6269 | 1276.495 | 560.9258 | 226.5829 | 517.7007 | 908.0262
353.0333 | 635.3596 | 450.5971 | 289.6269 | 1279.32 | 562.112 | 226.583 | 517.7008 | 908.0262
353.0417 | 635.3596 | 450.5971 | 289.6269 | 1279.32 | 560.9258 | 226.9861 | 517.7008 | 908.0262
353.05 | 635.3596 | 451.38 | 289.6269 | 1279.32 | 560.9258 | 227.3901 | 517.7008 | 908.0262
353.0583 | 635.3596 | 451.38 | 289.6269 | 1279.32 | 562.112 | 227.3902 | 517.7009 | 908.0262
353.0667 | 635.3596 | 451.38 | 289.6269 | 1279.32 | 562.112 | 227.7952 | 518.7069 | 908.0262
353.075 | 635.3596 | 451.38 | 290.0495 | 1279.32 | 562.112 | 227.7953 | 517.7009 | 908.0262
353.0833 | 637.6991 | 451.38 | 289.6269 | 1279.32 | 562.112 | 227.7954 | 518.707 | 909.0011
353.0917 | 635.3596 | 452.0341 | 290.0495 | 1282.156 | 562.112 | 228.2014 | 517.701 | 909.0011
353.1 | 635.3596 | 452.0341 | 290.0495 | 1279.32 | 563.064 | 228.2015 | 518.707 | 909.0011
353.1083 | 637.6991 | 452.0341 | 290.0495 | 1282.156 | 563.064 | 228.6086 | 518.7071 | 909.0011
353.1167 | 637.6991 | 452.8212 | 290.0495 | 1282.156 | 563.064 | 228.6087 | 518.7071 | 909.0011
353.125 | 635.3596 | 452.8212 | 290.473 | 1282.156 | 563.064 | 229.0848 | 518.7071 | 909.0011
353.1333 | 637.6991 | 452.8212 | 290.473 | 1282.156 | 563.064 | 229.0849 | 518.7071 | 909.9778
353.1417 | 637.6991 | 452.8212 | 290.473 | 1282.156 | 563.064 | 229.085 | 518.7072 | 909.9778
353.15 | 635.3596 | 452.8212 | 290.473 | 1282.156 | 564.2578 | 229.4943 | 518.7072 | 909.9778
353.1583 | 637.6991 | 453.4789 | 290.473 | 1282.156 | 564.2578 | 229.4944 | 519.7165 | 909.9778
353.1667 | 637.6991 | 453.4789 | 290.473 | 1282.156 | 564.2578 | 229.9046 | 519.7166 | 909.9778
353.175 | 637.6991 | 453.4789 | 290.8975 | 1284.291 | 564.2578 | 229.9047 | 519.7166 | 909.9778
353.1833 | 637.6991 | 453.4789 | 290.8975 | 1284.291 | 564.2578 | 230.316 | 519.7166 | 910.9565
353.1917 | 637.6991 | 454.2701 | 290.8975 | 1284.291 | 565.216 | 230.3161 | 519.7167 | 910.9565
353.2 | 637.6991 | 453.4789 | 290.8975 | 1284.291 | 565.216 | 230.7284 | 520.5265 | 910.9565
353.2083 | 637.6991 | 454.2701 | 290.8975 | 1284.291 | 565.216 | 230.7285 | 520.5265 | 910.9565
353.2167 | 637.6991 | 454.2701 | 291.3228 | 1287.149 | 565.216 | 231.1418 | 520.5266 | 910.9565
353.225 | 637.6991 | 454.2701 | 290.8975 | 1287.149 | 565.216 | 231.1419 | 520.5266 | 910.9565
353.2333 | 637.6991 | 454.2701 | 291.3228 | 1290.018 | 566.4176 | 231.142 | 520.5266 | 911.937
353.2417 | 637.6991 | 454.9313 | 291.3228 | 1287.149 | 566.4176 | 231.1421 | 520.5267 | 911.937
353.25 | 637.6991 | 454.9313 | 291.3228 | 1290.018 | 566.4176 | 231.5565 | 521.5419 | 911.937
353.2583 | 637.6991 | 454.9313 | 291.7491 | 1290.018 | 566.4176 | 231.5566 | 520.5267 | 911.937
353.2667 | 637.6991 | 454.9313 | 291.7491 | 1290.018 | 567.3821 | 231.5567 | 521.542 | 913.9039
353.275 | 637.6991 | 454.9313 | 291.7491 | 1287.149 | 566.4176 | 231.5568 | 521.542 | 913.9039
353.2833 | 637.6991 | 454.9313 | 291.7491 | 1287.149 | 567.3821 | 231.9722 | 521.5421 | 913.9039
353.2917 | 640.0534 | 455.7268 | 291.7491 | 1287.149 | 567.3821 | 231.9723 | 521.5421 | 913.9039
353.3 | 637.6991 | 455.7268 | 292.1763 | 1287.149 | 567.3821 | 232.3887 | 521.5421 | 914.8902
353.3083 | 637.6991 | 455.7268 | 292.1763 | 1287.149 | 567.3821 | 232.8062 | 521.5422 | 914.8902
353.3167 | 637.6991 | 455.7268 | 292.1763 | 1287.149 | 567.3821 | 232.8063 | 521.5422 | 914.8902
353.325 | 637.6991 | 455.7268 | 291.7491 | 1287.149 | 567.3821 | 232.8064 | 521.5422 | 914.8902
353.3333 | 637.6991 | 455.7268 | 292.1763 | 1287.149 | 568.5915 | 233.225 | 521.5422 | 914.8902
353.3417 | 637.6991 | 455.7268 | 292.1763 | 1287.149 | 568.5915 | 233.2251 | 521.5423 | 915.8784
353.35 | 637.6991 | 456.3915 | 292.1763 | 1287.149 | 568.5915 | 233.5747 | 521.5423 | 915.8784
353.3583 | 637.6991 | 456.3915 | 292.6044 | 1287.149 | 568.5915 | 233.9952 | 521.5423 | 915.8784
353.3667 | 640.0534 | 456.3915 | 292.6044 | 1290.018 | 569.5623 | 233.9953 | 521.5424 | 915.8784
353.375 | 637.6991 | 456.3915 | 292.6044 | 1290.018 | 569.5623 | 233.9954 | 522.561 | 915.8784
353.3833 | 637.6991 | 456.3915 | 292.6044 | 1292.898 | 569.5623 | 234.4169 | 522.561 | 916.8685
353.3917 | 637.6991 | 457.1913 | 293.0335 | 1292.898 | 569.5623 | 234.417 | 522.561 | 916.8685
353.4 | 640.0534 | 457.1913 | 293.0335 | 1292.898 | 569.5623 | 234.8396 | 522.5611 | 916.8685
353.4083 | 640.0534 | 457.1913 | 293.0335 | 1295.791 | 569.5623 | 234.8397 | 522.5611 | 916.8685
353.4167 | 640.0534 | 457.1913 | 293.4635 | 1295.791 | 569.5623 | 234.8398 | 523.3784 | 916.8685
353.425 | 640.0534 | 457.1913 | 293.0335 | 1295.791 | 569.5623 | 235.2635 | 522.5611 | 916.8685
353.4333 | 637.6991 | 457.1913 | 293.4635 | 1295.791 | 570.7796 | 235.2636 | 523.3785 | 916.8685
353.4417 | 640.0534 | 457.8596 | 293.4635 | 1295.791 | 570.7796 | 235.2637 | 523.3785 | 916.8685
353.45 | 640.0534 | 457.8596 | 293.4635 | 1295.791 | 570.7796 | 235.2638 | 523.3785 | 916.8685
353.4583 | 640.0534 | 457.8596 | 293.4635 | 1295.791 | 570.7796 | 235.6885 | 523.3785 | 916.8685
353.4667 | 640.0534 | 457.8596 | 293.4635 | 1292.898 | 570.7796 | 235.6886 | 523.3786 | 916.8685
353.475 | 640.0534 | 458.5295 | 293.4635 | 1295.791 | 570.7796 | 235.6887 | 523.3786 | 917.8606
353.4833 | 640.0534 | 458.5295 | 293.8945 | 1292.898 | 570.7796 | 235.6888 | 523.3786 | 917.8606
353.4917 | 640.0534 | 458.5295 | 293.8945 | 1292.898 | 571.7567 | 236.1147 | 523.3787 | 917.8606
353.5 | 640.0534 | 458.5295 | 293.8945 | 1292.898 | 571.7567 | 236.1148 | 523.3787 | 917.8606
353.5083 | 640.0534 | 459.3356 | 293.8945 | 1292.898 | 571.7567 | 236.1149 | 523.3787 | 918.8546
353.5167 | 640.0534 | 459.3356 | 293.8945 | 1295.791 | 571.7567 | 236.5418 | 523.3787 | 919.8505
353.525 | 640.0534 | 459.3356 | 293.8945 | 1292.898 | 572.7367 | 236.5419 | 523.3788 | 919.8505
353.5333 | 640.0534 | 459.3356 | 293.8945 | 1295.791 | 572.7367 | 236.9699 | 523.3788 | 918.8546
353.5417 | 640.0534 | 459.3356 | 293.8945 | 1295.791 | 572.7367 | 236.97 | 524.4035 | 919.8505
353.55 | 640.0534 | 460.0091 | 294.3264 | 1295.791 | 572.7367 | 237.399 | 524.4035 | 919.8505
353.5583 | 640.0534 | 460.0091 | 294.3264 | 1298.696 | 572.7367 | 237.3991 | 524.4035 | 919.8505
353.5667 | 640.0534 | 460.0091 | 293.8945 | 1298.696 | 572.7367 | 237.3992 | 524.4035 | 919.8505
353.575 | 640.0534 | 460.0091 | 294.3264 | 1298.696 | 573.9657 | 237.8294 | 524.4036 | 919.8505
353.5833 | 640.0534 | 460.0091 | 294.3264 | 1298.696 | 572.7367 | 237.8295 | 524.4036 | 920.8484
353.5917 | 640.0534 | 460.0091 | 294.3264 | 1298.696 | 572.7367 | 238.2608 | 524.4036 | 919.8505
353.6 | 640.0534 | 460.8196 | 294.7592 | 1301.613 | 573.9657 | 238.2609 | 524.4037 | 920.8484
353.6083 | 640.0534 | 460.8196 | 294.3264 | 1301.613 | 573.9657 | 238.261 | 525.4317 | 920.8484
353.6167 | 640.0534 | 460.8196 | 294.7592 | 1301.613 | 573.9657 | 238.2611 | 525.4317 | 920.8484
353.625 | 640.0534 | 460.8196 | 294.3264 | 1304.542 | 573.9657 | 238.6935 | 525.4317 | 920.8484
353.6333 | 640.0534 | 460.8196 | 295.193 | 1304.542 | 574.9521 | 238.6936 | 525.4318 | 920.8484
353.6417 | 640.0534 | 461.4967 | 295.193 | 1304.542 | 574.9521 | 239.1271 | 525.4318 | 920.8484
353.65 | 640.0534 | 461.4967 | 295.193 | 1304.542 | 574.9521 | 239.1272 | 525.4318 | 920.8484
353.6583 | 640.0534 | 461.4967 | 295.6278 | 1307.484 | 574.9521 | 239.5618 | 525.4319 | 922.8501
353.6667 | 642.4229 | 460.8196 | 295.193 | 1307.484 | 574.9521 | 239.5619 | 525.4319 | 920.8484
353.675 | 640.0534 | 461.4967 | 295.6278 | 1304.542 | 574.9521 | 239.562 | 525.4319 | 922.8501
353.6833 | 640.0534 | 461.4967 | 295.6278 | 1304.542 | 576.1892 | 239.5621 | 525.4319 | 922.8501
353.6917 | 640.0534 | 462.3116 | 295.6278 | 1304.542 | 576.1892 | 239.5622 | 525.432 | 922.8501
353.7 | 640.0534 | 462.3116 | 295.6278 | 1304.542 | 576.1892 | 239.9979 | 525.432 | 922.8501
353.7083 | 642.4229 | 462.3116 | 295.6278 | 1304.542 | 576.1892 | 239.998 | 525.432 | 922.8501
353.7167 | 640.0534 | 462.9924 | 295.6278 | 1304.542 | 576.1892 | 239.9981 | 524.4041 | 923.8539
353.725 | 640.0534 | 462.3116 | 295.6278 | 1301.613 | 576.1892 | 240.3621 | 524.4041 | 923.8539
353.7333 | 642.4229 | 462.9924 | 295.6278 | 1304.542 | 576.1892 | 240.3622 | 524.4041 | 923.8539
353.7417 | 640.0534 | 462.3116 | 295.6278 | 1304.542 | 577.1821 | 240.3623 | 524.4042 | 924.8596
353.75 | 642.4229 | 462.9924 | 296.0635 | 1304.542 | 576.1892 | 240.8 | 524.4042 | 924.8596
353.7583 | 642.4229 | 462.9924 | 296.0635 | 1304.542 | 577.1821 | 240.8001 | 525.4322 | 924.8596
353.7667 | 640.0534 | 462.9924 | 296.0635 | 1304.542 | 577.1821 | 240.8002 | 525.4322 | 924.8596
353.775 | 642.4229 | 463.6749 | 296.0635 | 1307.484 | 577.1821 | 241.2391 | 525.4323 | 924.8596
353.7833 | 642.4229 | 463.6749 | 296.0635 | 1307.484 | 577.1821 | 241.2392 | 525.4323 | 924.8596
353.7917 | 642.4229 | 463.6749 | 296.0635 | 1307.484 | 578.4274 | 241.2393 | 525.4323 | 924.8596
353.8 | 642.4229 | 463.6749 | 296.0635 | 1307.484 | 578.4274 | 241.6794 | 525.4324 | 924.8596
353.8083 | 642.4229 | 463.6749 | 296.5002 | 1309.698 | 578.4274 | 241.6795 | 525.4324 | 924.8596
353.8167 | 642.4229 | 463.6749 | 296.5002 | 1309.698 | 578.4274 | 241.6796 | 525.4324 | 924.8596
353.825 | 642.4229 | 463.6749 | 296.5002 | 1309.698 | 578.4274 | 241.6797 | 526.2573 | 925.8673
353.8333 | 642.4229 | 464.4962 | 296.5002 | 1312.661 | 578.4274 | 242.1208 | 526.2573 | 924.8596
353.8417 | 642.4229 | 464.4962 | 296.5002 | 1312.661 | 579.4269 | 242.1209 | 526.2573 | 925.8673
353.85 | 642.4229 | 464.4962 | 296.5002 | 1312.661 | 579.4269 | 242.121 | 526.2574 | 925.8673
353.8583 | 642.4229 | 465.1825 | 296.5002 | 1312.661 | 579.4269 | 242.1211 | 526.2574 | 925.8673
353.8667 | 642.4229 | 464.4962 | 296.5002 | 1312.661 | 579.4269 | 242.5634 | 526.2574 | 925.8673
353.875 | 642.4229 | 465.1825 | 296.5002 | 1312.661 | 579.4269 | 242.5635 | 527.2916 | 926.8771
353.8833 | 642.4229 | 464.4962 | 296.5002 | 1315.637 | 579.4269 | 242.5636 | 527.2916 | 926.8771
353.8917 | 642.4229 | 465.1825 | 296.9378 | 1312.661 | 580.4294 | 242.5637 | 527.2916 | 926.8771
353.9 | 642.4229 | 465.1825 | 296.9378 | 1315.637 | 579.4269 | 243.0072 | 527.2916 | 926.8771
353.9083 | 642.4229 | 466.0082 | 296.9378 | 1315.637 | 579.4269 | 243.0073 | 527.2917 | 926.8771
353.9167 | 642.4229 | 466.0082 | 296.9378 | 1312.661 | 580.4294 | 243.4519 | 527.2917 | 926.8771
353.925 | 642.4229 | 466.0082 | 296.9378 | 1312.661 | 580.4294 | 243.452 | 527.2917 | 926.8771
353.9333 | 642.4229 | 466.0082 | 297.3764 | 1312.661 | 580.4294 | 243.4521 | 527.2918 | 927.8888
353.9417 | 642.4229 | 466.0082 | 296.9378 | 1312.661 | 580.4294 | 243.8235 | 527.2918 | 927.8888
353.95 | 642.4229 | 466.0082 | 297.3764 | 1312.661 | 581.6866 | 243.8236 | 528.3294 | 927.8888
353.9583 | 642.4229 | 466.0082 | 297.3764 | 1315.637 | 581.6866 | 243.8237 | 527.2919 | 927.8888
353.9667 | 642.4229 | 466.0082 | 297.3764 | 1315.637 | 581.6866 | 244.2704 | 528.3294 | 927.8888
353.975 | 642.4229 | 466.6982 | 297.3764 | 1315.637 | 581.6866 | 243.8239 | 528.3294 | 927.8888
353.9833 | 642.4229 | 466.6982 | 297.3764 | 1315.637 | 581.6866 | 244.2706 | 528.3295 | 927.8888
353.9917 | 642.4229 | 466.6982 | 297.816 | 1318.625 | 581.6866 | 244.7185 | 528.3295 | 927.8888
354 | 642.4229 | 466.6982 | 297.3764 | 1318.625 | 581.6866 | 244.7186 | 528.3295 | 928.9025
354.0083 | 642.4229 | 467.39 | 297.3764 | 1318.625 | 581.6866 | 244.7187 | 528.3296 | 928.9025
354.0167 | 642.4229 | 467.39 | 297.816 | 1318.625 | 581.6866 | 244.7188 | 528.3296 | 928.9025
354.025 | 642.4229 | 467.39 | 297.816 | 1321.626 | 582.6958 | 244.7189 | 529.1621 | 928.9025
354.0333 | 642.4229 | 467.39 | 297.816 | 1321.626 | 582.6958 | 245.168 | 529.1622 | 928.9025
354.0417 | 642.4229 | 467.39 | 297.816 | 1324.639 | 582.6958 | 245.1681 | 529.1622 | 928.9025
354.05 | 642.4229 | 468.2223 | 297.816 | 1324.639 | 582.6958 | 245.1682 | 529.1622 | 928.9025
354.0583 | 645.6058 | 468.2223 | 298.2566 | 1324.639 | 582.6958 | 245.1683 | 529.1622 | 929.9182
354.0667 | 642.4229 | 468.2223 | 298.2566 | 1324.639 | 582.6958 | 245.1684 | 529.1623 | 929.9182
354.075 | 645.6058 | 468.9178 | 298.2566 | 1324.639 | 582.6958 | 245.1685 | 529.1623 | 929.9182
354.0833 | 642.4229 | 468.2223 | 298.2566 | 1324.639 | 582.6958 | 245.6187 | 529.1623 | 929.9182
354.0917 | 642.4229 | 468.2223 | 298.2566 | 1324.639 | 582.6958 | 245.6188 | 530.2061 | 929.9182
354.1 | 642.4229 | 468.9178 | 298.2566 | 1324.639 | 583.9615 | 245.6189 | 529.1624 | 929.9182
354.1083 | 642.4229 | 468.9178 | 298.2566 | 1324.639 | 583.9615 | 245.619 | 529.1624 | 929.9182
354.1167 | 642.4229 | 468.9178 | 298.6981 | 1324.639 | 583.9615 | 246.0704 | 530.2062 | 929.9182
354.125 | 645.6058 | 468.9178 | 298.6981 | 1324.639 | 583.9615 | 246.0705 | 530.2062 | 929.9182
354.1333 | 645.6058 | 468.9178 | 298.6981 | 1324.639 | 583.9615 | 246.0706 | 530.2062 | 930.9359
354.1417 | 642.4229 | 469.7547 | 298.6981 | 1321.626 | 583.9615 | 246.0707 | 529.1625 | 930.9359
354.15 | 645.6058 | 468.9178 | 298.6981 | 1324.639 | 584.9774 | 246.4478 | 530.2063 | 930.9359
354.1583 | 645.6058 | 468.9178 | 298.6981 | 1324.639 | 583.9615 | 246.4479 | 530.2063 | 930.9359
354.1667 | 645.6058 | 469.7547 | 298.6981 | 1324.639 | 584.9774 | 246.448 | 530.2064 | 930.9359
354.175 | 645.6058 | 469.7547 | 299.1003 | 1324.639 | 584.9774 | 246.9016 | 530.2064 | 932.9773
354.1833 | 645.6058 | 469.7547 | 299.1003 | 1324.639 | 584.9774 | 246.9017 | 530.2064 | 930.9359
354.1917 | 645.6058 | 469.7547 | 299.1003 | 1327.665 | 584.9774 | 246.9018 | 529.1627 | 930.9359
354.2 | 645.6058 | 470.4541 | 299.1003 | 1327.665 | 584.9774 | 247.3565 | 530.2065 | 932.9773
354.2083 | 645.6058 | 470.4541 | 299.1003 | 1327.665 | 586.2515 | 247.3566 | 530.2065 | 932.9773
354.2167 | 645.6058 | 470.4541 | 299.1003 | 1327.665 | 586.2515 | 247.3567 | 530.2065 | 932.9773
354.225 | 645.6058 | 470.4541 | 299.1003 | 1327.665 | 586.2515 | 247.3568 | 530.2066 | 932.9773
354.2333 | 645.6058 | 470.4541 | 299.5437 | 1330.705 | 586.2515 | 247.3569 | 530.2066 | 934.0011
354.2417 | 645.6058 | 471.1552 | 299.5437 | 1330.705 | 586.2515 | 247.357 | 530.2066 | 934.0011
354.25 | 645.6058 | 471.1552 | 299.5437 | 1330.705 | 586.2515 | 247.813 | 530.2066 | 934.0011
354.2583 | 645.6058 | 471.1552 | 299.5437 | 1330.705 | 586.2515 | 247.8131 | 531.2539 | 934.0011
354.2667 | 645.6058 | 471.1552 | 299.5437 | 1330.705 | 586.2515 | 247.8132 | 531.2539 | 934.0011
354.275 | 645.6058 | 471.1552 | 299.5437 | 1330.705 | 586.2515 | 247.8133 | 531.2539 | 934.0011
354.2833 | 645.6058 | 471.1552 | 299.5437 | 1330.705 | 586.2515 | 248.2704 | 531.254 | 935.0269
354.2917 | 645.6058 | 471.9988 | 299.9881 | 1330.705 | 587.2742 | 248.2705 | 531.254 | 935.0269
354.3 | 648.011 | 471.9988 | 299.9881 | 1330.705 | 587.2742 | 248.2706 | 531.254 | 935.0269
354.3083 | 645.6058 | 471.9988 | 299.9881 | 1330.705 | 587.2742 | 248.2708 | 531.2541 | 935.0269
354.3167 | 645.6058 | 471.9988 | 299.9881 | 1330.705 | 587.2742 | 248.2709 | 531.2541 | 935.0269
354.325 | 645.6058 | 471.9988 | 299.9881 | 1330.705 | 587.2742 | 248.7292 | 531.2541 | 936.0547
354.3333 | 648.011 | 471.9988 | 299.9881 | 1330.705 | 587.2742 | 248.7293 | 531.2541 | 936.0547
354.3417 | 645.6058 | 471.9988 | 299.9881 | 1330.705 | 587.2742 | 248.7294 | 532.0944 | 935.0269
354.35 | 645.6058 | 472.7038 | 299.9881 | 1330.705 | 588.3 | 248.7295 | 532.0945 | 936.0547
354.3583 | 645.6058 | 472.7038 | 300.4335 | 1330.705 | 588.3 | 249.1124 | 532.0945 | 936.0547
354.3667 | 645.6058 | 472.7038 | 300.4335 | 1330.705 | 588.3 | 249.1125 | 532.0945 | 936.0547
354.375 | 648.011 | 472.7038 | 300.4335 | 1330.705 | 588.3 | 249.1126 | 532.0946 | 936.0547
354.3833 | 648.011 | 473.4105 | 300.4335 | 1330.705 | 588.3 | 249.1127 | 532.0946 | 936.0547
354.3917 | 645.6058 | 473.4105 | 300.4335 | 1332.993 | 588.3 | 249.5733 | 532.0946 | 937.0846
354.4 | 645.6058 | 473.4105 | 300.4335 | 1332.993 | 588.3 | 249.5734 | 532.0947 | 936.0547
354.4083 | 648.011 | 473.4105 | 300.4335 | 1332.993 | 588.3 | 249.5735 | 532.0947 | 937.0846
354.4167 | 648.011 | 473.4105 | 300.4335 | 1332.993 | 588.3 | 249.5736 | 533.1482 | 937.0846
354.425 | 645.6058 | 474.2609 | 300.8798 | 1332.993 | 589.5866 | 249.5737 | 532.0947 | 937.0846
354.4333 | 648.011 | 473.4105 | 300.8798 | 1332.993 | 588.3 | 249.5738 | 533.1483 | 937.0846
354.4417 | 648.011 | 474.2609 | 300.8798 | 1336.054 | 588.3 | 249.5739 | 533.1483 | 937.0846
354.45 | 648.011 | 474.2609 | 300.8798 | 1336.054 | 588.3 | 249.574 | 533.1483 | 938.1165
354.4583 | 648.011 | 474.2609 | 300.8798 | 1336.054 | 589.5866 | 250.0358 | 533.1484 | 937.0846
354.4667 | 648.011 | 474.2609 | 300.8798 | 1336.054 | 589.5866 | 250.0359 | 533.1484 | 938.1165
354.475 | 645.6058 | 474.2609 | 300.8798 | 1336.054 | 589.5866 | 250.036 | 533.1484 | 938.1165
354.4833 | 648.011 | 474.9716 | 300.8798 | 1336.054 | 589.5866 | 250.0361 | 533.1484 | 938.1165
354.4917 | 648.011 | 474.9716 | 301.3272 | 1336.054 | 590.6193 | 250.4991 | 533.1485 | 938.1165
354.5 | 648.011 | 474.9716 | 301.3272 | 1336.054 | 589.5866 | 250.0363 | 533.1485 | 938.1165
354.5083 | 648.011 | 474.9716 | 301.3272 | 1336.054 | 590.6193 | 250.4993 | 533.9939 | 938.1165
354.5167 | 648.011 | 474.9716 | 301.3272 | 1336.054 | 590.6193 | 250.4994 | 533.9939 | 938.1165
354.525 | 648.011 | 474.9716 | 301.3272 | 1336.054 | 590.6193 | 250.4995 | 533.9939 | 939.1505