## Sheet1
Unnamed: 0 | 1 | 2 | 3 | 4 | 5 | 6 | 7 | 8
41.11667 | 0.03659907 | 0.2428436 | -0.01651008 | -0.05185479 | 0.3121223 | -0.1261296 | 0.1370726 | -0.05593676
41.125 | 0.03970374 | 0.234335 | -0.01177875 | -0.06224357 | 0.3099841 | -0.1444708 | 0.1237735 | 0.07385779
41.13333 | 0.0428084 | 0.2258264 | -0.007276115 | 0.01287625 | 0.07053574 | 0.07130964 | -0.1143168 | 0.06386507
41.14167 | 0.04591307 | 0.2173179 | -0.002773223 | 0.00445169 | 0.3057077 | -0.1811533 | -0.1275808 | -0.08586567
41.15 | 0.04901774 | 0.2088093 | 0.001729929 | -0.003370374 | 0.0662712 | 0.03452591 | -0.1408447 | -0.09584197
41.15833 | 0.05212241 | 0.3102576 | -0.1098745 | -0.01119244 | 0.06413894 | 0.01613405 | -0.1541086 | -0.1058183
41.16667 | 0.05522707 | 0.301738 | 0.01073701 | -0.0190145 | 0.06200667 | -0.002257816 | -0.1673726 | 0.02389419
41.175 | 0.05833174 | 0.1832835 | 0.01524094 | -0.02683657 | 0.05987441 | -0.02064968 | -0.1806365 | 0.01390147
41.18333 | 0.06143641 | 0.1747749 | 0.01974513 | -0.03465863 | 0.05774214 | -0.03904154 | -0.1939005 | 0.003908747
41.19167 | 0.06454108 | 0.1662663 | 0.02424958 | 0.05172375 | 0.05560987 | -0.05743341 | -0.2071644 | -0.006083973
41.2 | 0.06710201 | 0.1577577 | -0.08740101 | -0.05030276 | 0.05347761 | -0.07582527 | -0.2204283 | -0.01607669
41.20833 | 0.06856026 | 0.1492492 | -0.08290554 | 0.03606137 | 0.05134534 | -0.09421713 | -0.2336923 | 0.1139975
41.21667 | 0.07001852 | 0.1407406 | -0.07840981 | 0.02823017 | 0.04921308 | -0.112609 | -0.2469562 | -0.03606213
41.225 | -0.06760845 | 0.242101 | -0.07391382 | 0.02039898 | 0.04708081 | -0.1310009 | -0.2602201 | 0.09397912
41.23333 | 0.07293502 | 0.1237234 | -0.06941757 | 0.01256778 | 0.04494854 | 0.08541399 | -0.2734841 | 0.08396993
41.24167 | 0.07439328 | 0.2250619 | -0.06492107 | 0.004985884 | 0.04281628 | 0.06697123 | -0.286748 | 0.07396074
41.25 | 0.07585153 | 0.2165423 | -0.0604243 | -0.003257478 | 0.04068401 | 0.04852847 | -0.300012 | 0.06395155
41.25833 | 0.07730978 | 0.2080228 | -0.05592728 | -0.01150084 | 0.03855175 | 0.03008571 | -0.08901149 | 0.05394236
41.26667 | 0.07876803 | 0.1995032 | -0.05142999 | 0.07052588 | 0.03641948 | 0.01164295 | 0.1231095 | 0.04393317
41.275 | 0.08022629 | 0.08118047 | -0.04693245 | 0.06227376 | 0.03428721 | 0.2290542 | 0.1097751 | 0.03392398
41.28333 | 0.08168454 | 0.07267188 | 0.07381566 | 0.05402164 | 0.03215495 | -0.02524257 | -0.1289087 | 0.02391479
41.29167 | 0.08314279 | 0.06416329 | -0.03793659 | 0.04576952 | 0.03002268 | 0.1920663 | 0.08310635 | 0.1542698
41.3 | 0.08460105 | 0.05565471 | -0.03343827 | 0.03751741 | 0.02789041 | 0.1735724 | 0.06977197 | 0.1442441
41.30833 | -0.05304977 | 0.04714612 | 0.08733913 | 0.02926529 | 0.02575815 | 0.1550784 | 0.0564376 | 0.1342183
41.31667 | -0.0515939 | 0.03863753 | 0.09184748 | 0.02101317 | 0.02362588 | 0.1365845 | -0.1821049 | -0.01612198
41.325 | 0.0889758 | 0.1398662 | 0.09635608 | 0.01276105 | 0.02149362 | 0.1180905 | -0.195404 | 0.1141669
41.33333 | 0.09043406 | 0.1313467 | 0.1008649 | 0.00450893 | 0.01936135 | 0.3256105 | -0.2087031 | 0.1041412
41.34167 | 0.09189231 | 0.1228271 | 0.1053741 | 0.0866399 | 0.01722908 | 0.08110267 | -0.2220021 | 0.09411547
41.35 | -0.04577042 | 0.1143075 | 0.1098835 | 0.07837901 | -0.2309671 | 0.06260874 | -0.2353012 | 0.08408975
41.35833 | 0.09480882 | 0.1057879 | -0.001942786 | 0.07011811 | 0.01296455 | 0.0441148 | -0.02356865 | 0.07406404
41.36667 | -0.04285868 | 0.09726838 | 0.118903 | 0.06185722 | 0.01083229 | 0.02562086 | -0.03690302 | 0.06403832
41.375 | 0.09772532 | 0.08874881 | 0.007058256 | 0.05359633 | 0.00870002 | 0.007126922 | -0.0502374 | 0.0540126
41.38333 | 0.09918357 | 0.186096 | 0.01155917 | 0.04533543 | 0.006567754 | -0.01136702 | -0.06357177 | 0.04398689
41.39167 | 0.1006418 | 0.07170968 | 0.01606033 | 0.03707454 | 0.004435488 | -0.02986095 | -0.07690615 | 0.03396117
41.4 | 0.1021001 | 0.06319011 | 0.02056176 | 0.02881364 | 0.002303222 | -0.04835489 | 0.1346785 | 0.1645484
41.40833 | -0.03557934 | 0.05467054 | 0.02506345 | 0.02055275 | 0.0001709563 | -0.06438725 | 0.1213088 | 0.01390973
41.41667 | 0.1050166 | 0.1519753 | 0.02956539 | 0.01229186 | -0.00196131 | -0.06783879 | 0.1079391 | 0.003884017
41.425 | -0.0326676 | 0.1434452 | 0.0340676 | 0.1035779 | -0.004093576 | -0.07129033 | 0.09456942 | 0.1344215
41.43333 | -0.03121173 | 0.134915 | 0.03857006 | -0.004229931 | -0.006225842 | -0.07474187 | -0.143578 | -0.01616742
41.44167 | -0.02975587 | 0.1263848 | -0.07304034 | 0.08703676 | -0.008358108 | 0.1473483 | 0.06783003 | 0.1143369
41.45 | -0.0283 | 0.1178547 | 0.04757577 | 0.07876619 | -0.01049037 | -0.08164495 | 0.05446033 | -0.03621885
41.45833 | 0.1123079 | 0.1093245 | 0.05207901 | 0.07049562 | -0.01262264 | 0.1404268 | 0.04109064 | 0.09425227
41.46667 | 0.1137661 | 0.1007943 | -0.05955907 | 0.06222506 | -0.01475491 | 0.1369661 | 0.02772094 | 0.08420997
41.475 | -0.02393239 | 0.09226415 | -0.0550648 | 0.05395449 | -0.01688717 | 0.1335054 | 0.01435124 | 0.07416768
41.48333 | -0.02247652 | 0.08373398 | 0.0655903 | 0.04568392 | 0.2180409 | 0.1300447 | 0.0009815476 | 0.06412538
41.49167 | -0.02102065 | 0.07520381 | -0.04607548 | 0.03741335 | -0.0211517 | 0.126584 | -0.2369186 | 0.05408308
41.5 | -0.01956478 | 0.06667364 | -0.04158044 | 0.02914278 | -0.02328397 | 0.1231233 | -0.250253 | 0.04404078
41.50833 | -0.01810892 | 0.05814347 | -0.03708513 | 0.02087222 | -0.02541624 | 0.1196626 | -0.03912754 | 0.03399848
41.51667 | 0.1225156 | 0.0496133 | 0.08360898 | 0.01260165 | -0.0275485 | 0.1162019 | -0.05249724 | 0.02395619
41.525 | -0.01519718 | 0.04108314 | 0.08811429 | 0.004331079 | -0.02968077 | 0.1127412 | -0.2902561 | 0.01391389
41.53333 | -0.01374131 | 0.03255297 | 0.09261987 | 0.08664568 | -0.03181303 | 0.1092805 | -0.07923663 | 0.1446842
41.54167 | -0.01228544 | 0.0240228 | -0.01910132 | 0.07836629 | -0.0339453 | 0.1058198 | -0.09260633 | -0.006170707
41.55 | -0.01082957 | 0.01549263 | -0.01460472 | 0.07008691 | -0.03607757 | 0.1023591 | -0.105976 | 0.1245663
41.55833 | -0.009373702 | 0.1128698 | -0.01010787 | 0.06180753 | -0.03820983 | 0.09889835 | -0.1193457 | -0.0262553
41.56667 | -0.007917834 | 0.104329 | -0.005610749 | 0.05352815 | -0.0403421 | 0.09543765 | -0.1327154 | 0.1044485
41.575 | -0.006461965 | 0.09578824 | -0.001113374 | 0.04524876 | -0.04247436 | 0.09197694 | -0.1460851 | 0.09438952
41.58333 | -0.005006096 | 0.08724745 | 0.003384259 | 0.03696938 | -0.04460663 | 0.08851623 | 0.06474245 | 0.08830624
41.59167 | 0.1356399 | 0.07870665 | 0.007882152 | 0.02869 | -0.0467389 | 0.08505553 | -0.1728245 | 0.08260805
41.6 | -0.002094359 | 0.07016585 | 0.0123803 | 0.02041062 | -0.04887116 | 0.08159482 | 0.0379324 | 0.07690987
41.60833 | 0.1385564 | 0.06162506 | 0.01687871 | 0.01213123 | -0.05100343 | 0.07813411 | 0.02452737 | 0.07121168
41.61667 | 0.000817379 | 0.05308426 | 0.02137738 | 0.003851852 | -0.05313569 | 0.0746734 | 0.01112235 | 0.06551349
41.625 | 0.002674409 | 0.05240408 | 0.03044272 | 0.101475 | -0.06502113 | 0.08377964 | -0.002685508 | 0.07037095
41.63333 | 0.004387196 | 0.04235608 | 0.03573588 | -0.01494931 | -0.06752968 | 0.07970822 | -0.01845613 | 0.229702
41.64167 | 0.1698699 | 0.03230809 | -0.095469 | 0.08197333 | -0.07003823 | 0.0756368 | -0.03422675 | 0.05696345
41.65 | 0.1715855 | 0.14703 | 0.04632312 | 0.07222249 | -0.07254678 | 0.07156538 | -0.04999737 | 0.2162723
41.65833 | 0.009525556 | 0.01221209 | 0.05161719 | 0.06247164 | -0.07505532 | 0.06749396 | -0.06576799 | 0.2095574
41.66667 | 0.01123834 | 0.1269089 | 0.05691157 | 0.0527208 | -0.07756387 | 0.3426103 | 0.1818621 | 0.2028426
41.675 | 0.01295113 | 0.1168484 | 0.06220625 | 0.04296996 | -0.08007242 | 0.3385275 | -0.09730922 | 0.1961277
41.68333 | 0.01466392 | 0.1067879 | 0.06750124 | 0.140058 | -0.08258097 | 0.3344447 | -0.1130798 | 0.1894128
41.69167 | 0.0163767 | 0.09672733 | 0.07279654 | 0.1302967 | -0.08508952 | 0.05120828 | -0.1288505 | 0.1826979
41.7 | 0.01808949 | 0.0866668 | 0.07809214 | 0.01371743 | -0.08759806 | 0.04713686 | -0.1446211 | 0.1759831
41.70833 | 0.01980228 | 0.07660627 | 0.08338804 | 0.003966592 | -0.09010661 | 0.04306544 | -0.1603917 | 0.1692682
41.71667 | 0.02151506 | 0.06654574 | 0.08868425 | -0.00578425 | -0.09261516 | 0.03899402 | -0.1761623 | 0.1625533
41.725 | 0.02322785 | 0.05648521 | 0.09398076 | -0.01553509 | -0.09512371 | 0.0349226 | -0.1919329 | 0.1558384
41.73333 | 0.02494064 | 0.04642468 | 0.09927758 | 0.08149043 | -0.09763226 | 0.03085118 | -0.2077036 | 0.1491236
41.74167 | 0.02665342 | 0.03636415 | -0.03205746 | -0.03503678 | -0.1001408 | 0.02677976 | -0.2234742 | 0.1424087
41.75 | 0.02836621 | 0.02630362 | -0.02677119 | 0.06196792 | -0.1026494 | 0.02270834 | 0.0237402 | 0.1356938
41.75833 | 0.030079 | 0.01624309 | -0.02148461 | 0.05220667 | -0.1051579 | 0.01863692 | -0.2550154 | 0.128979
41.76667 | 0.03179178 | 0.1310882 | -0.01619774 | 0.04244541 | -0.1076665 | 0.0145655 | -0.00788419 | 0.1222641
41.775 | 0.03350457 | 0.1210151 | -0.1472147 | 0.03268415 | 0.1684746 | 0.01049408 | -0.02369638 | 0.1155492
41.78333 | 0.03521736 | 0.110942 | -0.00562307 | 0.0229229 | 0.1659591 | 0.006422664 | -0.03950858 | 0.1088343
41.79167 | 0.03693015 | 0.1008689 | -0.0003352798 | 0.130799 | 0.1634435 | 0.002351244 | -0.05532077 | 0.1021195
41.8 | 0.03864293 | 0.09079582 | -0.1313847 | 0.003400385 | -0.1177006 | 0.2772858 | -0.07113296 | 0.2617681
41.80833 | 0.04035572 | 0.08072273 | 0.01024121 | -0.006360871 | 0.1489077 | 0.2568108 | -0.08694516 | 0.08868972
41.81667 | -0.1212255 | 0.07064963 | 0.01552991 | -0.01612213 | 0.1465431 | 0.252973 | -0.1027574 | 0.08197484
41.825 | -0.1195155 | 0.06057654 | -0.115552 | 0.09170807 | -0.1177127 | 0.2491352 | -0.1185695 | 0.24159
41.83333 | 0.04549408 | 0.05050344 | -0.1102738 | 0.08193533 | -0.1200707 | 0.2452974 | -0.1343817 | 0.234864
41.84167 | 0.04720687 | 0.04043035 | -0.1049953 | 0.0721626 | -0.1224288 | 0.2414596 | -0.1501939 | 0.228138
41.85 | -0.1143855 | 0.03035725 | -0.09971654 | 0.06238986 | -0.1247868 | 0.2376218 | -0.1660061 | 0.2214119
41.85833 | -0.1126755 | 0.02028416 | -0.09443745 | 0.05261712 | -0.1271449 | 0.233784 | 0.0806708 | 0.2146859
41.86667 | -0.1109655 | 0.01021106 | -0.08915805 | 0.04284438 | -0.1295029 | 0.2299462 | 0.06481702 | 0.2079599
41.875 | 0.05405801 | 0.0001379682 | -0.08387835 | 0.1401505 | -0.1318609 | -0.03606118 | 0.04896325 | 0.2012338
41.88333 | 0.0557708 | -0.009935127 | -0.07859835 | 0.1303673 | 0.1276262 | -0.03988831 | 0.03310947 | 0.1945078
41.89167 | 0.05748359 | -0.02000822 | -0.07331804 | 0.1205841 | 0.1252615 | -0.04371545 | 0.0172557 | 0.1877818
41.9 | -0.1041256 | -0.03008132 | -0.06803744 | 0.1108009 | 0.1228969 | -0.04754258 | 0.001401926 | 0.1810557
41.90833 | 0.06090916 | -0.04015441 | -0.06275652 | 0.1010177 | 0.1205323 | -0.05136972 | 0.2478221 | 0.2980017
41.91667 | 0.06262195 | -0.05022751 | -0.05747531 | 0.09123451 | -0.1436511 | 0.2069193 | 0.2319267 | 0.1676037
41.925 | -0.09899561 | -0.0603006 | -0.05219379 | 0.08145131 | 0.1158031 | -0.05902399 | 0.2160314 | 0.1608776
41.93333 | -0.09728562 | -0.0703737 | -0.04691197 | 0.07166812 | 0.1134385 | 0.1693792 | 0.200136 | 0.1541516
41.94167 | -0.09557563 | -0.08044679 | -0.04162984 | 0.06188492 | 0.1110739 | 0.1677304 | 0.1842406 | 0.1474256
41.95 | 0.06947309 | -0.09051989 | -0.03634741 | 0.05210172 | 0.1087092 | -0.06449583 | -0.09372072 | 0.1406995
41.95833 | -0.09215564 | 0.02433533 | -0.03106468 | 0.04231852 | 0.1063446 | -0.06449583 | 0.1524499 | 0.1339735
41.96667 | -0.09044565 | 0.01424964 | -0.02578164 | 0.03253532 | -0.1577993 | 0.1677304 | 0.1365546 | 0.1272475
41.975 | 0.07461146 | -0.1207392 | -0.02049831 | 0.02275212 | -0.1601573 | 0.1677304 | 0.1206592 | 0.244127
41.98333 | 0.07632424 | -0.005921744 | 0.1213679 | 0.01296892 | -0.1625154 | 0.1677304 | 0.1047638 | 0.1137954
41.99167 | 0.07803703 | -0.01600744 | 0.126663 | 0.1103473 | -0.1648734 | 0.1677304 | 0.3580179 | 0.1070694
42 | -0.08360569 | -0.02609313 | 0.1319584 | 0.1005536 | -0.1672315 | 0.1677304 | 0.09476697 | 0.1003433
42.00833 | 0.0814626 | -0.03617882 | 0.1372541 | 0.09075994 | -0.1695895 | 0.1677304 | 0.09476697 | 0.09361731
42.01667 | -0.08018571 | -0.04626451 | 0.1425501 | 0.08096626 | -0.1719475 | 0.1677304 | 0.09476697 | 0.2104553
42.025 | -0.07847572 | -0.0563502 | 0.1478464 | 0.07117258 | -0.1733122 | 0.1677304 | -0.1671065 | 0.08016524
42.03333 | -0.07676572 | -0.1912508 | 0.153143 | 0.06137889 | -0.1733122 | 0.4011077 | 0.09476697 | 0.07343921
42.04167 | 0.08831375 | -0.2013239 | 0.01737974 | 0.05158521 | -0.1733122 | 0.4011077 | 0.09476697 | 0.1902523
42.05 | -0.07334574 | -0.08660728 | 0.01758906 | 0.04179153 | -0.1733122 | 0.4011077 | 0.09476697 | 0.05998714
42.05833 | 0.09173932 | -0.09669297 | 0.01779837 | 0.03199785 | -0.1733122 | 0.4011077 | 0.09476697 | 0.05326111
42.06667 | -0.06992576 | -0.1067787 | 0.01800767 | 0.1295011 | 0.08842391 | 0.4011077 | -0.1671065 | 0.05016686
42.075 | -0.06839613 | -0.1157754 | 0.01821696 | 0.1196969 | 0.08842391 | 0.4011077 | -0.1671065 | 0.1736856
42.08333 | -0.06839613 | -0.1157754 | 0.01842624 | 0.1103139 | 0.08842391 | 0.6249585 | 0.09476697 | 0.1736856
42.09167 | 0.09498424 | -0.1157754 | 0.01863551 | 0.1103139 | 0.08842391 | 0.6249585 | 0.09476697 | 0.1736856
42.1 | -0.06839613 | -0.1157754 | 0.01884478 | 0.1103139 | 0.08842391 | 0.6249585 | 0.09476697 | 0.1736856
42.10833 | 0.09498424 | -0.1157754 | 0.01905403 | 0.1103139 | 0.08842391 | 0.6249585 | 0.09476697 | 0.1736856
42.11667 | -0.06839613 | -0.1157754 | 0.01926327 | 0.1103139 | 0.08842391 | 0.6249585 | 0.3165628 | 0.1736856
42.125 | -0.06839613 | -0.1157754 | 0.01947251 | 0.1103139 | 0.08842391 | 0.8606105 | 0.5370539 | 0.1736856
42.13333 | -0.06839613 | -0.1157754 | -0.1198041 | 0.1103139 | 0.08842391 | 1.086648 | 0.5370539 | 0.3223112
42.14167 | -0.06839613 | -0.1157754 | 0.01270181 | 0.1103139 | 0.08842391 | 1.086648 | 0.7585163 | 0.4713786
42.15 | 0.05072606 | -0.0148352 | 0.01363362 | 0.2285841 | 0.3186331 | 1.541972 | 1.19974 | 0.7458224
42.15833 | 0.05072606 | -0.0148352 | 0.0145654 | 0.2285841 | 0.3186331 | 1.771272 | 1.641335 | 1.324532
42.16667 | 0.05072606 | 0.08630924 | 0.01549715 | 0.2285841 | 0.3186331 | 2.001676 | 2.52428 | 1.909929
42.175 | 0.1701326 | 0.2853035 | 0.01642888 | 0.2285841 | 0.3186331 | 2.454723 | 3.405739 | 2.63178
42.18333 | 0.2878273 | 0.5911829 | 0.01736058 | 0.3363452 | 0.3186331 | 2.912066 | 4.728135 | 3.36393
42.19167 | 0.5260549 | 0.9940057 | 0.01829225 | 0.4443382 | 0.3186331 | 3.600586 | 6.047836 | 4.079894
42.2 | 0.7634008 | 1.600313 | 0.0192239 | 0.8190282 | 0.3186331 | 4.287431 | 7.805177 | 4.941393
42.20833 | 1.119498 | 2.413342 | 0.02015552 | 1.279768 | 0.3186331 | 5.206657 | 9.559162 | 5.817274
42.21667 | 1.474032 | 3.222917 | 0.0210871 | 2.035169 | 0.5403099 | 6.119311 | 12.18638 | 6.848414
42.225 | 1.948565 | 4.345042 | 0.02201867 | 2.973882 | 0.5403099 | 7.256481 | 16.11435 | 8.014757
42.23333 | 2.421307 | 5.574092 | 0.02283801 | 4.311582 | 0.7630311 | 8.170036 | 20.02798 | 9.030752
42.24167 | 2.894249 | 6.810261 | 0.1130751 | 6.825599 | 0.9868041 | 9.087542 | 23.71158 | 10.21555
42.25 | 3.248657 | 8.253096 | 0.2034752 | 11.42302 | 1.437536 | 10.00877 | 27.16697 | 11.24306
42.25833 | 3.720743 | 9.707366 | 0.2019912 | 17.24706 | 2.101742 | 11.38212 | 29.96582 | 12.2899
42.26667 | 4.192855 | 11.26858 | 0.292552 | 23.35544 | 2.998477 | 13.20208 | 32.11503 | 13.16693
42.275 | 4.545428 | 12.84021 | 0.2910653 | 29.66323 | 4.109382 | 15.49936 | 34.04483 | 14.21831
42.28333 | 5.018523 | 14.31446 | 0.4741656 | 36.03019 | 5.448723 | 17.31757 | 35.54311 | 15.09317
42.29167 | 5.370101 | 15.6871 | 0.5652193 | 42.44786 | 7.001252 | 19.15131 | 36.82669 | 15.84907
42.3 | 5.724041 | 17.17844 | 0.7471094 | 50.00703 | 8.773992 | 20.98335 | 38.10889 | 16.58144
42.30833 | 6.194451 | 18.34828 | 0.8386587 | 57.69204 | 10.53915 | 22.81051 | 39.17577 | 17.32314
42.31667 | 6.430104 | 19.41963 | 1.112871 | 65.66033 | 12.74645 | 24.64627 | 40.24144 | 17.93704
42.325 | 6.664547 | 20.17277 | 1.294511 | 71.69227 | 14.51178 | 26.00553 | 41.51838 | 18.38443
42.33333 | 7.015879 | 21.46654 | 1.753777 | 82.79478 | 18.45551 | 28.9819 | 43.21963 | 19.28945
42.34167 | 7.250628 | 22.22256 | 2.117067 | 90.6248 | 21.93627 | 31.48647 | 44.27996 | 20.0306
42.35 | 7.486409 | 23.08811 | 2.57466 | 99.01256 | 26.48072 | 34.46829 | 45.34175 | 20.78101
42.35833 | 7.838567 | 23.84663 | 3.029427 | 106.6583 | 31.44698 | 37.43015 | 46.61139 | 21.3954
42.36667 | 7.956466 | 24.3916 | 3.483574 | 113.466 | 36.56329 | 40.63988 | 47.8811 | 22.01607
42.375 | 8.190716 | 25.04464 | 3.939385 | 119.9051 | 41.67553 | 44.05579 | 48.93895 | 22.60605
42.38333 | 8.540493 | 25.5941 | 4.482487 | 126.328 | 46.51815 | 47.48213 | 49.78296 | 23.20177
42.39167 | 8.774937 | 26.24746 | 5.026484 | 132.1118 | 50.71633 | 50.90725 | 49.99419 | 23.84109
42.4 | 9.010396 | 26.68891 | 5.479033 | 136.7233 | 54.66969 | 53.66496 | 50.41588 | 24.29639
42.40833 | 9.244506 | 27.01419 | 5.928157 | 140.9441 | 58.39194 | 55.72282 | 51.04899 | 24.87025
42.41667 | 9.360751 | 27.45471 | 6.470044 | 144.7762 | 61.70035 | 57.53682 | 51.68224 | 25.17847
42.425 | 9.593986 | 27.67611 | 6.917694 | 148.4533 | 64.77321 | 59.59212 | 51.89364 | 25.64368
42.43333 | 9.828217 | 27.89829 | 7.457186 | 151.8986 | 67.82814 | 61.18493 | 52.103 | 25.95574
42.44167 | 10.06345 | 28.11486 | 7.905574 | 154.6775 | 70.47493 | 61.87772 | 52.31557 | 26.42675
42.45 | 10.17904 | 28.33857 | 8.442284 | 156.7428 | 73.11912 | 61.64611 | 52.5261 | 26.70313
42.45833 | 10.41336 | 28.44751 | 8.888605 | 158.0582 | 75.53848 | 60.72648 | 52.5261 | 27.02048
42.46667 | 10.64625 | 28.66595 | 9.422105 | 158.8418 | 77.55043 | 59.81766 | 52.73457 | 27.49951
42.475 | 10.76306 | 28.78189 | 9.868647 | 159.3265 | 79.77376 | 59.36725 | 52.73457 | 28.10339
42.48333 | 10.99743 | 28.89159 | 10.40119 | 158.8418 | 82.18958 | 58.91946 | 52.73457 | 28.54988
42.49167 | 11.23033 | 29.11154 | 10.84505 | 157.5185 | 84.57006 | 59.14302 | 52.94626 | 29.16378
42.5 | 11.46422 | 29.11154 | 11.2871 | 155.4407 | 87.15752 | 59.36725 | 52.94626 | 29.78357
42.50833 | 11.58029 | 29.2218 | 11.6402 | 153.4542 | 89.12975 | 59.14302 | 52.94626 | 30.40933
42.51667 | 11.81317 | 29.44288 | 12.0804 | 151.1564 | 91.10834 | 58.66873 | 52.94626 | 31.04116
42.525 | 12.04702 | 29.5537 | 12.43305 | 148.8998 | 92.86558 | 58.225 | 52.94626 | 31.80748
42.53333 | 12.39462 | 29.66472 | 12.78514 | 146.7384 | 94.27258 | 57.75636 | 52.5261 | 32.40973
42.54167 | 12.51264 | 29.88732 | 13.13666 | 144.7762 | 95.42905 | 57.53682 | 52.73457 | 33.1922
42.55 | 12.86061 | 30.11068 | 13.48476 | 143.0581 | 96.59981 | 57.31792 | 52.73457 | 33.98396
42.55833 | 13.09379 | 30.32822 | 13.74747 | 141.4165 | 97.58655 | 57.31792 | 53.36608 | 34.74043
42.56667 | 13.32538 | 30.66584 | 14.09934 | 140.0048 | 98.38334 | 57.07241 | 53.78821 | 35.68676
42.575 | 13.67584 | 30.99854 | 14.3592 | 138.3528 | 98.94504 | 56.85484 | 53.99746 | 36.64649
42.58333 | 13.90725 | 31.33294 | 14.70914 | 136.9258 | 99.55052 | 56.85484 | 54.41767 | 37.57322
42.59167 | 14.25613 | 31.66232 | 14.9689 | 135.3158 | 100.1191 | 57.07241 | 55.04958 | 38.51261
42.6 | 14.60455 | 32.10858 | 15.14305 | 133.9248 | 100.5272 | 57.07241 | 55.89013 | 39.2734
42.60833 | 14.95248 | 32.66727 | 15.49198 | 132.5991 | 100.896 | 57.53682 | 56.72871 | 40.23623
42.61667 | 15.29989 | 33.1135 | 15.75239 | 131.4332 | 101.3075 | 58.00411 | 57.56793 | 41.01614
42.625 | 15.64675 | 33.56274 | 15.92599 | 130.5664 | 101.4725 | 59.14302 | 58.82373 | 42.0033
42.63333 | 15.87826 | 34.01502 | 16.09717 | 129.6584 | 101.6792 | 60.27074 | 60.07939 | 42.75279
42.64167 | 16.1107 | 34.46335 | 16.26885 | 128.7576 | 101.8864 | 61.64611 | 61.75122 | 43.56101
42.65 | 16.45707 | 34.91469 | 16.52981 | 127.8639 | 102.2604 | 62.34303 | 63.41901 | 44.53275
42.65833 | 16.80552 | 35.36194 | 16.70278 | 127.2097 | 102.4688 | 62.78178 | 64.46018 | 45.15328
42.66667 | 17.03626 | 35.81217 | 16.95973 | 126.328 | 102.4688 | 63.25251 | 65.08758 | 45.77917
42.675 | 17.26791 | 36.15001 | 17.13099 | 125.6827 | 102.6358 | 63.93416 | 65.5023 | 46.62213
42.68333 | 17.613 | 36.60551 | 17.30575 | 125.041 | 102.6358 | 64.62174 | 66.12518 | 47.26077
42.69167 | 17.84418 | 37.05676 | 17.47501 | 124.5849 | 102.6358 | 65.52763 | 66.74962 | 47.905
42.7 | 18.1899 | 37.28351 | 17.64778 | 124.403 | 102.845 | 66.22918 | 67.16641 | 48.50052
42.70833 | 18.42057 | 37.73925 | 17.90588 | 123.9495 | 102.845 | 66.90604 | 67.37242 | 49.15567
42.71667 | 18.65215 | 37.96827 | 17.99181 | 123.7234 | 102.845 | 67.80703 | 67.99669 | 49.81663
42.725 | 18.88183 | 38.3095 | 18.24837 | 123.4978 | 102.845 | 68.49731 | 68.6192 | 50.48347
42.73333 | 19.1124 | 38.53295 | 18.42037 | 123.3176 | 102.6358 | 68.93965 | 69.44775 | 51.09997
42.74167 | 19.45994 | 38.76461 | 18.58979 | 123.0928 | 102.845 | 69.86364 | 70.06797 | 51.77831
42.75 | 19.68992 | 38.98954 | 18.75971 | 122.8685 | 102.6358 | 71.22055 | 70.68945 | 52.40549
42.75833 | 19.91792 | 39.21519 | 18.84688 | 122.8685 | 102.6358 | 72.3686 | 70.89762 | 53.03788
42.76667 | 20.14967 | 39.44914 | 19.01753 | 122.6446 | 102.6358 | 73.73391 | 71.31216 | 53.73377
42.775 | 20.37943 | 39.67629 | 19.0989 | 122.6446 | 102.4688 | 74.88324 | 70.89762 | 54.37726
42.78333 | 20.72284 | 39.90419 | 19.27028 | 122.6446 | 102.2604 | 76.25572 | 70.68945 | 55.02615
42.79167 | 20.83871 | 40.24743 | 19.44215 | 122.4211 | 102.2604 | 77.40492 | 69.86181 | 55.68052
42.8 | 21.18474 | 40.47719 | 19.5241 | 122.2427 | 102.0524 | 78.5342 | 69.23985 | 56.1599
42.80833 | 21.41263 | 40.70771 | 19.60928 | 122.02 | 102.0524 | 79.21179 | 68.6192 | 56.8239
42.81667 | 21.64138 | 41.04717 | 19.779 | 121.7978 | 101.8864 | 79.46277 | 67.99669 | 57.31036
42.825 | 21.87099 | 41.27957 | 19.86455 | 121.5761 | 101.6792 | 79.21179 | 67.58211 | 57.9842
42.83333 | 22.21704 | 41.6218 | 19.94708 | 121.178 | 101.6792 | 78.78322 | 67.16641 | 58.4779
42.84167 | 22.44586 | 41.85609 | 20.20277 | 120.9575 | 101.3075 | 78.32133 | 66.95775 | 59.09938
42.85 | 22.67553 | 42.08331 | 20.28577 | 120.5178 | 101.3075 | 77.8619 | 66.74962 | 59.60009
42.85833 | 22.90307 | 42.31126 | 20.37204 | 120.0798 | 101.1015 | 77.61553 | 66.74962 | 60.29373
42.86667 | 23.13145 | 42.65851 | 20.54077 | 119.6871 | 100.896 | 77.40492 | 66.74962 | 60.92956
42.875 | 23.36069 | 42.88831 | 20.62423 | 119.0358 | 100.5272 | 77.15985 | 66.95775 | 61.44187
42.88333 | 23.59077 | 43.11886 | 20.79367 | 118.6037 | 100.3229 | 76.95035 | 66.95775 | 61.89283
42.89167 | 23.81868 | 43.47007 | 20.87748 | 118.2162 | 100.1191 | 76.95035 | 66.95775 | 62.4113
42.9 | 24.04742 | 43.70249 | 20.96141 | 117.5735 | 99.91563 | 76.95035 | 66.74962 | 63.06408
42.90833 | 24.27702 | 43.92762 | 21.1286 | 117.1472 | 99.75319 | 76.95035 | 66.542 | 63.59009
42.91667 | 24.50438 | 44.16153 | 21.12643 | 116.553 | 99.34827 | 76.70659 | 66.33489 | 64.05314
42.925 | 24.73258 | 44.3962 | 21.21071 | 115.9201 | 99.14645 | 76.70659 | 66.12518 | 64.71922
42.93333 | 24.96162 | 44.62351 | 21.2951 | 115.0819 | 98.94504 | 76.4982 | 65.91911 | 65.25598
42.94167 | 25.18839 | 44.97398 | 21.3764 | 114.4575 | 98.74406 | 76.4982 | 65.91911 | 65.72852
42.95 | 25.4191 | 45.08846 | 21.46103 | 113.878 | 98.58357 | 76.4982 | 65.91911 | 66.06771
42.95833 | 25.64754 | 45.32616 | 21.54577 | 113.2606 | 98.18352 | 76.70659 | 65.71044 | 66.61332
42.96667 | 25.87366 | 45.5564 | 21.54359 | 112.6467 | 97.98412 | 76.95035 | 65.91911 | 67.09367
42.975 | 26.10059 | 45.78738 | 21.62522 | 112.0363 | 97.58655 | 76.95035 | 66.542 | 67.5768
42.98333 | 26.21753 | 46.01909 | 21.7102 | 111.4295 | 97.19063 | 76.95035 | 67.16641 | 67.9236
42.99167 | 26.44253 | 46.25154 | 21.79205 | 111.0268 | 96.99328 | 77.15985 | 67.99669 | 68.41155
43 | 26.67153 | 46.48473 | 21.87402 | 110.4257 | 96.79634 | 77.61553 | 68.6192 | 68.76182
43.00833 | 27.01337 | 46.83591 | 21.95934 | 110.0269 | 96.40368 | 78.07364 | 69.23985 | 69.11356
43.01667 | 27.12559 | 46.95335 | 21.95714 | 109.6296 | 96.01263 | 78.78322 | 69.86181 | 69.60846
43.025 | 27.35385 | 47.18878 | 22.03933 | 109.2337 | 95.8177 | 79.21179 | 70.48508 | 69.96373
43.03333 | 27.58293 | 47.42497 | 22.03713 | 108.8394 | 95.42905 | 79.89472 | 70.48508 | 70.3205
43.04167 | 27.69615 | 47.65345 | 22.11943 | 108.4466 | 95.23532 | 80.36509 | 70.06797 | 70.8225
43.05 | 27.92322 | 47.89113 | 22.11723 | 108.0552 | 94.84905 | 80.83802 | 69.86181 | 71.11068
43.05833 | 28.15109 | 48.01026 | 22.20289 | 107.6653 | 94.6565 | 81.05716 | 69.44775 | 71.47229
43.06667 | 28.3765 | 48.24055 | 22.20068 | 107.2381 | 94.46435 | 81.05716 | 69.23985 | 71.83542
43.075 | 28.6027 | 48.47156 | 22.2832 | 106.8512 | 94.04298 | 80.83802 | 69.23985 | 72.12704
43.08333 | 28.82971 | 48.71189 | 22.28099 | 106.4658 | 93.66156 | 80.58305 | 68.82558 | 72.49295
43.09167 | 28.94516 | 48.82374 | 22.36362 | 106.2736 | 93.47142 | 80.14768 | 68.82558 | 72.86043
43.1 | 29.17006 | 48.94438 | 22.36141 | 106.0818 | 93.28167 | 79.89472 | 68.6192 | 73.00786
43.10833 | 29.39908 | 49.17759 | 22.44414 | 105.8904 | 93.09231 | 79.67847 | 68.6192 | 73.30347
43.11667 | 29.62557 | 49.41153 | 22.44193 | 105.6993 | 92.67705 | 79.46277 | 68.6192 | 73.67441
43.125 | 29.73911 | 49.65491 | 22.52477 | 105.5085 | 92.48891 | 79.21179 | 68.6192 | 73.82323
43.13333 | 29.96344 | 49.76818 | 22.52255 | 105.2801 | 92.30114 | 78.99724 | 68.41011 | 74.34612
43.14167 | 30.19191 | 50.00398 | 22.52033 | 105.0901 | 91.88939 | 78.99724 | 68.41011 | 74.4961
43.15 | 30.30308 | 50.24053 | 22.68857 | 104.7112 | 91.88939 | 79.21179 | 68.41011 | 74.87217
43.15833 | 30.52936 | 50.35469 | 22.68635 | 104.7112 | 91.70282 | 79.46277 | 68.41011 | 75.24986
43.16667 | 30.75643 | 50.47782 | 22.68423 | 104.5223 | 91.29371 | 79.67847 | 68.41011 | 75.40139
43.175 | 30.86856 | 50.71586 | 22.76774 | 104.1455 | 91.29371 | 79.67847 | 68.41011 | 75.70525
43.18333 | 31.09682 | 50.83074 | 22.76584 | 104.1455 | 91.10834 | 79.67847 | 68.41011 | 75.93384
43.19167 | 31.32245 | 51.0699 | 22.84946 | 103.7701 | 90.70183 | 79.67847 | 68.41011 | 76.08656
43.2 | 31.43555 | 51.18533 | 22.84756 | 103.5455 | 90.51765 | 79.21179 | 68.41011 | 76.23954
43.20833 | 31.66235 | 51.30092 | 22.84567 | 103.5455 | 90.33383 | 79.21179 | 68.20475 | 76.54631
43.21667 | 31.77259 | 51.54158 | 22.84377 | 103.1723 | 90.33383 | 78.99724 | 68.20475 | 76.77709
43.225 | 32.00056 | 51.65772 | 22.84187 | 102.9863 | 89.93071 | 78.78322 | 68.20475 | 76.93128
43.23333 | 32.22584 | 51.77405 | 22.92229 | 102.9863 | 89.71157 | 78.5342 | 68.20475 | 77.24047
43.24167 | 32.33703 | 51.89952 | 22.92039 | 102.8005 | 89.52935 | 78.32133 | 68.20475 | 77.47307
43.25 | 32.56346 | 52.01621 | 23.00422 | 102.6151 | 89.3475 | 78.32133 | 68.6192 | 77.62847
43.25833 | 32.79067 | 52.13308 | 23.00232 | 102.393 | 89.12975 | 78.07364 | 68.82558 | 77.78415
43.26667 | 32.90281 | 52.25014 | 23.00042 | 102.2084 | 89.12975 | 78.32133 | 68.82558 | 78.09632
43.275 | 33.12766 | 52.49382 | 23.08435 | 102.2084 | 88.73187 | 78.32133 | 69.03246 | 78.33118
43.28333 | 33.24038 | 52.61143 | 23.08245 | 101.8401 | 88.55159 | 78.5342 | 69.23985 | 78.48809
43.29167 | 33.46637 | 52.8472 | 23.08054 | 101.8401 | 88.55159 | 78.78322 | 69.03246 | 78.64528
43.3 | 33.68959 | 52.8472 | 23.07864 | 101.6564 | 88.33573 | 78.99724 | 68.82558 | 78.96049
43.30833 | 33.80326 | 53.08369 | 23.16268 | 101.4731 | 88.15623 | 78.99724 | 69.03246 | 79.19763
43.31667 | 33.91712 | 53.20221 | 23.16077 | 101.2535 | 87.94129 | 79.21179 | 69.03246 | 79.19763
43.325 | 34.25271 | 53.32092 | 23.24162 | 101.0709 | 87.94129 | 79.21179 | 69.03246 | 79.51479
43.33333 | 34.36375 | 53.4398 | 23.23971 | 100.8887 | 87.76257 | 79.46277 | 69.03246 | 79.67379
43.34167 | 34.47856 | 53.67813609 | 23.2378 | 100.8887 | 87.54856 | 79.89472 | 69.23985 | 79.83308
43.35 | 34.70158 | 53.67813609 | 23.32206 | 100.7067 | 87.33506 | 79.89472 | 69.23985 | 79.99265
43.35833 | 34.92895 | 53.91721 | 23.40311 | 100.5251 | 87.15752 | 80.14768 | 69.23985 | 80.39281
43.36667 | 35.04111 | 54.03703 | 23.4012 | 100.3077 | 87.15752 | 80.36509 | 69.23985 | 80.39281
43.375 | 35.15346 | 54.15703 | 23.39928 | 100.3077 | 86.94494 | 80.36509 | 69.23985 | 80.55337
43.38333 | 35.37509 | 54.39759 | 23.39737 | 100.1268 | 86.76817 | 80.14768 | 69.23985 | 80.71422
43.39167 | 35.48799 | 54.51816 | 23.39545 | 99.94622 | 86.55649 | 79.89472 | 69.23985 | 80.87536
43.4 | 35.71437 | 54.63891 | 23.47993 | 99.94622 | 86.55649 | 79.89472 | 69.44775 | 81.03678
43.40833 | 35.82418 | 54.75055 | 23.47801 | 99.76599 | 86.34532 | 79.67847 | 69.44775 | 81.19849
43.41667 | 36.04801 | 54.99297 | 23.4761 | 99.58608 | 86.34532 | 79.46277 | 69.44775 | 81.4416
43.425 | 36.16205 | 54.99297 | 23.47418 | 99.37063 | 86.34532 | 79.67847 | 69.44775 | 81.60404
43.43333 | 36.27258 | 55.11447 | 23.47226 | 99.37063 | 86.16971 | 79.89472 | 69.65616 | 81.76677
43.44167 | 36.38699 | 55.35803 | 23.47034 | 99.19143 | 86.16971 | 80.14768 | 69.44775 | 81.92979
43.45 | 36.60897 | 55.47071 | 23.5516 | 99.01256 | 86.16971 | 80.36509 | 69.44775 | 82.0931
43.45833 | 36.8354 | 55.59295 | 23.54968 | 99.01256 | 86.16971 | 80.58305 | 69.23985 | 82.0931
43.46667 | 36.94703 | 55.71539 | 23.54776 | 98.83401 | 85.95944 | 80.58305 | 69.23985 | 82.25671
43.475 | 37.05885 | 55.9514 | 23.54584 | 98.83401 | 85.95944 | 80.58305 | 69.23985 | 82.5848
43.48333 | 37.28303 | 56.0744 | 23.54392 | 98.62017 | 85.95944 | 80.36509 | 69.44775 | 82.83165
43.49167 | 37.39539 | 56.0744 | 23.542 | 98.62017 | 85.74965 | 80.14768 | 69.65616 | 82.83165
43.5 | 37.61691 | 56.3115 | 23.54008 | 98.44232 | 85.74965 | 80.14768 | 69.86181 | 82.99658
43.50833 | 37.72982 | 56.43507 | 23.62475 | 98.44232 | 85.57521 | 80.14768 | 69.86181 | 82.99658
43.51667 | 37.84292 | 56.43507 | 23.62283 | 98.2648 | 85.57521 | 79.89472 | 69.86181 | 83.16182
43.525 | 38.06589 | 56.67326 | 23.62091 | 98.2648 | 85.36632 | 79.89472 | 70.06797 | 83.16182
43.53333 | 38.17575 | 56.79741 | 23.61899 | 98.2648 | 85.15791 | 79.67847 | 70.06797 | 83.32735
43.54167 | 38.28958 | 56.79741 | 23.61707 | 98.2648 | 84.94999 | 79.67847 | 70.06797 | 83.32735
43.55 | 38.51399 | 56.91218 | 23.69851 | 98.08758 | 84.94999 | 79.46277 | 70.06797 | 83.49318
43.55833 | 38.62457 | 57.15183 | 23.69659 | 98.08758 | 84.7771 | 79.21179 | 70.27791 | 83.65931
43.56667 | 38.73532 | 57.27674 | 23.69466 | 98.08758 | 84.7771 | 78.99724 | 70.27791 | 83.65931
43.575 | 38.95735 | 57.39221 | 23.69274 | 97.87535 | 84.57006 | 78.99724 | 70.27791 | 83.82575
43.58333 | 39.06863 | 57.5175 | 23.69081 | 97.87535 | 84.57006 | 78.99724 | 70.48508 | 83.99248
43.59167 | 39.18394 | 57.63333 | 23.68889 | 97.87535 | 84.57006 | 78.99724 | 70.27791 | 83.99248
43.6 | 39.29558 | 57.63333 | 23.68696 | 97.69883 | 84.3635 | 79.21179 | 70.27791 | 84.15952
43.60833 | 39.40355 | 57.759 | 23.7685 | 97.69883 | 84.15742 | 79.46277 | 70.27791 | 84.15952
43.61667 | 39.51555 | 57.87519 | 23.76657 | 97.69883 | 84.15742 | 79.67847 | 70.48508 | 84.32686
43.625 | 39.74009 | 58.00125 | 23.76465 | 97.52263 | 84.15742 | 79.67847 | 70.48508 | 84.49451
43.63333 | 39.74009 | 58.11779 | 23.76272 | 97.52263 | 83.98605 | 79.67847 | 70.48508 | 84.74655
43.64167 | 39.96146 | 58.11779 | 23.76079 | 97.52263 | 83.78084 | 79.67847 | 70.68945 | 84.91496
43.65 | 40.07436 | 58.24424 | 23.75887 | 97.52263 | 83.78084 | 79.67847 | 70.68945 | 85.08368
43.65833 | 40.18744 | 58.36114 | 23.75694 | 97.52263 | 83.78084 | 79.67847 | 70.68945 | 85.08368
43.66667 | 40.29679 | 58.36114 | 23.84192 | 97.52263 | 83.5761 | 79.67847 | 70.68945 | 85.25271
43.675 | 40.41023 | 58.48797 | 23.83999 | 97.52263 | 83.5761 | 79.46277 | 70.89762 | 85.25271
43.68333 | 40.51993 | 58.60524 | 23.83806 | 97.52263 | 83.37183 | 79.46277 | 70.89762 | 85.42204
43.69167 | 40.6298 | 58.72267 | 23.83613 | 97.34674 | 83.37183 | 79.46277 | 71.10298 | 85.42204
43.7 | 40.74378 | 58.60524 | 23.8342 | 97.34674 | 83.37183 | 79.46277 | 71.10298 | 85.59169
43.70833 | 40.9644 | 58.85009 | 23.91593 | 97.34674 | 83.16803 | 79.67847 | 71.10298 | 85.59169
43.71667 | 41.07497 | 58.85009 | 23.914 | 97.13609 | 83.16803 | 79.67847 | 70.89762 | 85.76164
43.725 | 41.18571 | 58.96789 | 23.91207 | 97.34674 | 83.16803 | 79.89472 | 71.10298 | 85.76164
43.73333 | 41.3006 | 58.96789 | 23.91014 | 97.13609 | 83.16803 | 80.14768 | 70.89762 | 85.93191
43.74167 | 41.41169 | 59.08586 | 23.90821 | 97.13609 | 82.9647 | 80.14768 | 70.89762 | 85.93191
43.75 | 41.52297 | 59.21386 | 23.99004 | 97.13609 | 83.16803 | 80.14768 | 70.89762 | 86.10249
43.75833 | 41.74205 | 59.3322 | 23.9881 | 97.13609 | 82.9647 | 80.36509 | 71.10298 | 86.10249
43.76667 | 41.74205 | 59.45071 | 23.98617 | 97.13609 | 82.9647 | 80.58305 | 71.10298 | 86.10249
43.775 | 41.85384 | 59.5694 | 23.90048 | 97.13609 | 82.9647 | 80.58305 | 71.31216 | 86.27338
43.78333 | 41.96581 | 59.5694 | 23.9823 | 97.13609 | 82.9647 | 80.83802 | 71.31216 | 86.27338
43.79167 | 42.07796 | 59.69818 | 23.98037 | 97.13609 | 82.76184 | 80.83802 | 71.31216 | 86.27338
43.8 | 42.29876 | 59.69818 | 23.97844 | 96.96089 | 82.9647 | 80.83802 | 71.10298 | 86.27338
43.80833 | 42.29876 | 59.93648 | 23.9765 | 96.96089 | 82.76184 | 80.83802 | 71.31216 | 86.44459
43.81667 | 42.41144 | 59.93648 | 23.97457 | 96.96089 | 82.76184 | 80.83802 | 71.10298 | 86.44459
43.825 | 42.52026 | 59.93648 | 23.97264 | 96.96089 | 82.76184 | 80.83802 | 71.10298 | 86.61611
43.83333 | 42.63328 | 60.05589 | 23.9707 | 96.96089 | 82.76184 | 80.83802 | 71.10298 | 86.44459
43.84167 | 42.74244 | 60.18546 | 24.05261 | 96.96089 | 82.76184 | 80.58305 | 71.10298 | 86.61611
43.85 | 42.96532 | 60.18546 | 24.05068 | 96.96089 | 82.55944 | 80.58305 | 71.31216 | 86.61611
43.85833 | 42.96532 | 60.30525 | 24.04874 | 96.96089 | 82.55944 | 80.83802 | 71.31216 | 86.61611
43.86667 | 43.18482 | 60.30525 | 24.04681 | 96.96089 | 82.55944 | 80.83802 | 71.31216 | 86.78795
43.875 | 43.18482 | 60.42521 | 24.04487 | 96.96089 | 82.55944 | 80.83802 | 71.31216 | 86.78795
43.88333 | 43.40908 | 60.42521 | 24.04294 | 96.96089 | 82.55944 | 80.58305 | 71.10298 | 86.78795
43.89167 | 43.40908 | 60.54536 | 24.041 | 96.96089 | 82.55944 | 80.58305 | 71.10298 | 86.9601
43.9 | 43.51943 | 60.54536 | 24.03907 | 96.96089 | 82.55944 | 80.36509 | 71.31216 | 86.9601
43.90833 | 43.51943 | 60.54536 | 24.03713 | 96.96089 | 82.55944 | 80.14768 | 71.31216 | 86.9601
43.91667 | 43.62995 | 60.66569 | 24.0352 | 96.96089 | 82.35751 | 79.89472 | 71.51852 | 86.9601
43.925 | 43.8515 | 60.66569 | 24.03326 | 96.96089 | 82.35751 | 79.89472 | 71.51852 | 86.9601
43.93333 | 43.96253 | 60.78619 | 24.11862 | 96.96089 | 82.35751 | 79.89472 | 71.51852 | 87.13258
43.94167 | 44.07373 | 60.78619 | 24.02939 | 96.96089 | 82.35751 | 79.89472 | 71.51852 | 87.13258
43.95 | 44.18511 | 60.90688 | 24.02746 | 96.96089 | 82.35751 | 79.67847 | 71.72538 | 87.30537
43.95833 | 44.29252 | 60.90688 | 24.02553 | 96.786 | 82.35751 | 79.46277 | 71.51852 | 87.30537
43.96667 | 44.29252 | 61.03783 | 24.11087 | 96.96089 | 82.35751 | 79.46277 | 71.72538 | 87.30537
43.975 | 44.40423 | 61.03783 | 24.10893 | 96.96089 | 82.35751 | 79.21179 | 71.72538 | 87.30537
43.98333 | 44.51612 | 61.1589 | 24.01972 | 96.96089 | 82.35751 | 78.99724 | 71.72538 | 87.47848
43.99167 | 44.62403 | 61.1589 | 24.10506 | 96.96089 | 82.35751 | 78.99724 | 71.93273 | 87.47848
44 | 44.62403 | 61.28015 | 24.10312 | 96.786 | 82.35751 | 78.99724 | 71.93273 | 87.47848
44.00833 | 44.84866 | 61.28015 | 24.01392 | 96.96089 | 82.35751 | 78.99724 | 72.13724 | 87.47848
44.01667 | 44.84866 | 61.28015 | 24.01199 | 96.96089 | 82.35751 | 78.99724 | 72.13724 | 87.65191
44.025 | 44.95706 | 61.40158 | 24.09731 | 96.96089 | 82.35751 | 78.99724 | 72.34559 | 87.65191
44.03333 | 45.06981 | 61.52319 | 24.09537 | 96.96089 | 82.35751 | 78.99724 | 72.34559 | 87.65191
44.04167 | 45.17854 | 61.52319 | 24.09344 | 96.96089 | 82.35751 | 79.21179 | 72.34559 | 87.65191
44.05 | 45.28744 | 61.64499 | 24.0915 | 96.96089 | 82.35751 | 79.46277 | 72.34559 | 87.82566
44.05833 | 45.4007 | 61.76697 | 24.08956 | 96.96089 | 82.35751 | 79.46277 | 72.34559 | 87.82566
44.06667 | 45.4007 | 61.76697 | 24.17163 | 96.96089 | 82.18958 | 79.67847 | 72.55108 | 87.99973
44.075 | 45.50993 | 61.76697 | 24.08569 | 96.96089 | 82.18958 | 79.89472 | 72.55108 | 87.99973
44.08333 | 45.50993 | 61.88913 | 24.16775 | 96.96089 | 82.18958 | 80.14768 | 72.55108 | 87.99973
44.09167 | 45.61933 | 61.88913 | 24.16581 | 96.96089 | 82.18958 | 80.14768 | 72.76043 | 88.17413
44.1 | 45.73311 | 62.01148 | 24.16387 | 96.96089 | 82.18958 | 80.14768 | 72.76043 | 88.17413
44.10833 | 45.84284 | 62.01148 | 24.16194 | 97.13609 | 82.18958 | 80.14768 | 72.76043 | 88.17413
44.11667 | 45.95274 | 62.01148 | 24.16 | 97.13609 | 82.18958 | 80.14768 | 72.76043 | 88.17413
44.125 | 45.95274 | 62.01148 | 24.24216 | 96.96089 | 81.98849 | 80.36509 | 72.76043 | 88.34885
44.13333 | 46.0628 | 62.13402 | 24.15612 | 96.96089 | 81.98849 | 80.36509 | 72.96691 | 88.34885
44.14167 | 46.17303 | 62.25674 | 24.23828 | 97.13609 | 81.98849 | 80.36509 | 72.96691 | 88.34885
44.15 | 46.28343 | 62.25674 | 24.23633 | 96.96089 | 81.98849 | 80.36509 | 72.96691 | 88.34885
44.15833 | 46.28343 | 62.25674 | 24.3186 | 97.13609 | 81.98849 | 80.36509 | 73.17049 | 88.34885
44.16667 | 46.39399 | 62.25674 | 24.23245 | 97.13609 | 81.98849 | 80.36509 | 73.17049 | 88.34885
44.175 | 46.61562 | 62.25674 | 24.31471 | 97.13609 | 81.98849 | 80.36509 | 73.17049 | 88.34885
44.18333 | 46.61562 | 62.50274 | 24.22857 | 97.13609 | 81.98849 | 80.14768 | 73.37794 | 88.34885
44.19167 | 46.72241 | 62.50274 | 24.31082 | 97.13609 | 81.98849 | 80.14768 | 73.17049 | 88.34885
44.2 | 46.72241 | 62.50274 | 24.30888 | 97.13609 | 81.98849 | 80.14768 | 73.17049 | 88.34885
44.20833 | 46.83364 | 62.50274 | 24.30694 | 97.13609 | 81.98849 | 80.14768 | 73.17049 | 88.5239
44.21667 | 46.94503 | 62.62602 | 24.30499 | 97.13609 | 81.98849 | 79.89472 | 73.17049 | 88.34885
44.225 | 46.94503 | 62.73919 | 24.30305 | 97.13609 | 81.98849 | 79.89472 | 73.37794 | 88.5239
44.23333 | 46.94503 | 62.62602 | 24.30111 | 97.13609 | 81.98849 | 80.14768 | 73.37794 | 88.5239
44.24167 | 47.0566 | 62.62602 | 24.29916 | 97.13609 | 81.98849 | 80.14768 | 73.37794 | 88.5239
44.25 | 47.16403 | 62.73919 | 24.38151 | 97.13609 | 81.98849 | 80.14768 | 73.37794 | 88.5239
44.25833 | 47.16403 | 62.73919 | 24.37956 | 97.13609 | 81.98849 | 79.89472 | 73.37794 | 88.5239
44.26667 | 47.16403 | 62.86282 | 24.37762 | 97.13609 | 81.98849 | 79.89472 | 73.37794 | 88.5239
44.275 | 47.38369 | 62.86282 | 24.37567 | 97.13609 | 81.98849 | 79.67847 | 73.5859 | 88.5239
44.28333 | 47.38369 | 62.86282 | 24.37373 | 97.13609 | 81.98849 | 79.67847 | 73.37794 | 88.5239
44.29167 | 47.38369 | 62.86282 | 24.37178 | 97.13609 | 81.98849 | 79.46277 | 73.5859 | 88.5239
44.3 | 47.49592 | 62.98665 | 24.36984 | 97.13609 | 81.98849 | 79.67847 | 73.5859 | 88.5239
44.30833 | 47.604 | 62.98665 | 24.36789 | 97.13609 | 82.18958 | 79.67847 | 73.5859 | 88.5239
44.31667 | 47.604 | 62.98665 | 24.45033 | 97.13609 | 82.18958 | 79.67847 | 73.79094 | 88.69927
44.325 | 47.71657 | 62.98665 | 24.44838 | 97.13609 | 81.98849 | 79.89472 | 73.5859 | 88.5239
44.33333 | 47.71657 | 63.11067 | 24.44643 | 97.13609 | 82.18958 | 80.14768 | 73.79094 | 88.5239
44.34167 | 47.82497 | 63.11067 | 24.44448 | 97.13609 | 81.98849 | 79.89472 | 73.79094 | 88.69927
44.35 | 47.82497 | 63.23487 | 24.44254 | 97.34674 | 82.18958 | 79.89472 | 73.79094 | 88.69927
44.35833 | 47.93353 | 63.23487 | 24.44059 | 97.34674 | 82.18958 | 79.89472 | 73.79094 | 88.69927
44.36667 | 48.0466 | 63.23487 | 24.51974 | 97.34674 | 82.18958 | 79.89472 | 73.99646 | 88.69927
44.375 | 48.0466 | 63.23487 | 24.51779 | 97.34674 | 82.18958 | 79.89472 | 73.79094 | 88.69927
44.38333 | 48.15549 | 63.35926 | 24.51584 | 97.34674 | 82.18958 | 79.89472 | 73.79094 | 88.69927
44.39167 | 48.15549 | 63.35926 | 24.51389 | 97.34674 | 82.18958 | 79.89472 | 73.99646 | 88.69927
44.4 | 48.26454 | 63.35926 | 24.51194 | 97.34674 | 82.18958 | 79.89472 | 73.99646 | 88.69927
44.40833 | 48.26454 | 63.35926 | 24.50999 | 97.34674 | 82.18958 | 79.89472 | 73.99646 | 88.69927
44.41667 | 48.37374 | 63.35926 | 24.50804 | 97.34674 | 82.18958 | 80.14768 | 74.20246 | 88.87497
44.425 | 48.37374 | 63.35926 | 24.50609 | 97.34674 | 82.18958 | 80.36509 | 74.20246 | 88.87497
44.43333 | 48.48749 | 63.48385 | 24.50414 | 97.34674 | 82.18958 | 80.36509 | 74.20246 | 88.69927
44.44167 | 48.59703 | 63.48385 | 24.50219 | 97.34674 | 82.35751 | 80.36509 | 74.40896 | 88.87497
44.45 | 48.59703 | 63.48385 | 24.50024 | 97.52263 | 82.35751 | 80.36509 | 74.40896 | 88.87497
44.45833 | 48.70673 | 63.48385 | 24.49829 | 97.52263 | 82.35751 | 80.36509 | 74.40896 | 88.87497
44.46667 | 48.70673 | 63.48385 | 24.49634 | 97.52263 | 82.35751 | 80.36509 | 74.40896 | 88.87497
44.475 | 48.81659 | 63.59821 | 24.4944 | 97.52263 | 82.35751 | 80.36509 | 74.40896 | 88.69927
44.48333 | 48.81659 | 63.59821 | 24.49245 | 97.52263 | 82.35751 | 80.36509 | 74.40896 | 88.69927
44.49167 | 48.92661 | 63.72316 | 24.57508 | 97.52263 | 82.35751 | 80.36509 | 74.61594 | 88.69927
44.5 | 48.92661 | 63.72316 | 24.4894 | 97.52263 | 82.35751 | 80.14768 | 74.61594 | 88.87497
44.50833 | 49.03679 | 63.72316 | 24.48827 | 97.52263 | 82.55944 | 80.14768 | 74.61594 | 88.69927
44.51667 | 49.03679 | 63.8483 | 24.57169 | 97.69883 | 82.35751 | 79.89472 | 74.61594 | 88.69927
44.525 | 49.14272 | 63.8483 | 24.57056 | 97.69883 | 82.55944 | 79.89472 | 74.61594 | 88.69927
44.53333 | 49.14272 | 63.8483 | 24.56943 | 97.52263 | 82.55944 | 79.67847 | 74.61594 | 88.69927
44.54167 | 49.14272 | 63.97363 | 24.48376 | 97.52263 | 82.55944 | 79.67847 | 74.61594 | 88.69927
44.55 | 49.25323 | 63.97363 | 24.56717 | 97.69883 | 82.55944 | 79.67847 | 74.61594 | 88.87497
44.55833 | 49.25323 | 63.97363 | 24.56604 | 97.69883 | 82.55944 | 79.67847 | 74.61594 | 88.69927
44.56667 | 49.3639 | 63.97363 | 24.64956 | 97.69883 | 82.55944 | 79.67847 | 74.61594 | 88.69927
44.575 | 49.3639 | 63.97363 | 24.56378 | 97.69883 | 82.55944 | 79.67847 | 74.82342 | 88.69927
44.58333 | 49.47473 | 63.97363 | 24.56265 | 97.69883 | 82.55944 | 79.67847 | 74.61594 | 88.87497
44.59167 | 49.47473 | 64.08869 | 24.64617 | 97.69883 | 82.55944 | 79.67847 | 74.82342 | 88.87497
44.6 | 49.47473 | 63.97363 | 24.64504 | 97.69883 | 82.55944 | 79.67847 | 74.82342 | 88.87497
44.60833 | 49.58573 | 64.08869 | 24.64391 | 97.87535 | 82.55944 | 79.46277 | 75.02792 | 88.87497
44.61667 | 49.58573 | 64.08869 | 24.64278 | 97.87535 | 82.55944 | 79.67847 | 75.02792 | 88.87497
44.625 | 49.69245 | 64.08869 | 24.64165 | 97.87535 | 82.55944 | 79.89472 | 75.02792 | 88.87497
44.63333 | 49.69245 | 64.08869 | 24.72527 | 97.69883 | 82.55944 | 79.89472 | 75.02792 | 89.05099
44.64167 | 49.80377 | 64.21438 | 24.72414 | 97.69883 | 82.55944 | 80.14768 | 75.02792 | 89.05099
44.65 | 49.91079 | 64.21438 | 24.72301 | 97.69883 | 82.55944 | 80.36509 | 75.23638 | 89.05099
44.65833 | 49.91079 | 64.21438 | 24.72187 | 97.87535 | 82.55944 | 80.36509 | 75.23638 | 89.05099
44.66667 | 49.91079 | 64.21438 | 24.63599 | 97.87535 | 82.55944 | 80.58305 | 75.23638 | 89.22734
44.675 | 49.91079 | 64.34027 | 24.71961 | 97.87535 | 82.55944 | 80.58305 | 75.44184 | 89.05099
44.68333 | 50.02244 | 64.34027 | 24.71848 | 97.87535 | 82.55944 | 80.83802 | 75.23638 | 89.05099
44.69167 | 50.02244 | 64.34027 | 24.71734 | 97.87535 | 82.55944 | 80.83802 | 75.23638 | 89.05099
44.7 | 50.13425 | 64.34027 | 24.71621 | 97.87535 | 82.76184 | 81.05716 | 75.23638 | 89.05099
44.70833 | 50.13425 | 64.46636 | 24.71508 | 97.87535 | 82.76184 | 81.05716 | 75.23638 | 89.05099
44.71667 | 50.24175 | 64.46636 | 24.71395 | 97.87535 | 82.76184 | 81.27685 | 75.23638 | 89.05099
44.725 | 50.24175 | 64.34027 | 24.71282 | 98.08758 | 82.76184 | 81.27685 | 75.44184 | 89.05099
44.73333 | 50.3494 | 64.46636 | 24.71168 | 98.08758 | 82.55944 | 81.27685 | 75.44184 | 89.05099
44.74167 | 50.4617 | 64.46636 | 24.71055 | 98.08758 | 82.76184 | 81.27685 | 75.44184 | 89.05099
44.75 | 50.4617 | 64.46636 | 24.79427 | 98.08758 | 82.76184 | 81.27685 | 75.44184 | 89.05099
44.75833 | 50.4617 | 64.58211 | 24.79314 | 98.08758 | 82.76184 | 81.4971 | 75.44184 | 89.22734
44.76667 | 50.4617 | 64.58211 | 24.792 | 98.08758 | 82.76184 | 81.4971 | 75.44184 | 89.22734
44.775 | 50.4617 | 64.58211 | 24.87243 | 98.08758 | 82.76184 | 81.4971 | 75.44184 | 89.22734
44.78333 | 50.56967 | 64.58211 | 24.78973 | 98.08758 | 82.76184 | 81.71789 | 75.44184 | 89.22734
44.79167 | 50.4617 | 64.58211 | 24.87016 | 98.08758 | 82.76184 | 81.71789 | 75.44184 | 89.22734
44.8 | 50.56967 | 64.58211 | 24.78747 | 98.08758 | 82.76184 | 81.71789 | 75.44184 | 89.40403
44.80833 | 50.56967 | 64.58211 | 24.86789 | 98.08758 | 82.76184 | 81.71789 | 75.44184 | 89.40403
44.81667 | 50.6823 | 64.58211 | 24.86675 | 98.08758 | 82.76184 | 81.71789 | 75.64779 | 89.22734
44.825 | 50.6823 | 64.70856 | 24.86562 | 98.08758 | 82.9647 | 81.71789 | 75.64779 | 89.40403
44.83333 | 50.79059 | 64.58211 | 24.86448 | 98.08758 | 82.9647 | 81.71789 | 75.64779 | 89.40403
44.84167 | 50.79059 | 64.70856 | 24.86335 | 98.2648 | 82.9647 | 81.71789 | 75.64779 | 89.40403
44.85 | 50.89903 | 64.70856 | 24.86221 | 98.08758 | 82.9647 | 81.71789 | 75.64779 | 89.40403
44.85833 | 50.89903 | 64.83521 | 24.94613 | 98.2648 | 82.9647 | 81.4971 | 75.64779 | 89.22734
44.86667 | 50.89903 | 64.83521 | 24.85994 | 98.2648 | 82.9647 | 81.4971 | 75.64779 | 89.40403
44.875 | 50.89903 | 64.83521 | 24.94386 | 98.2648 | 82.9647 | 81.27685 | 75.64779 | 89.40403
44.88333 | 51.00762 | 64.95148 | 24.94272 | 98.2648 | 82.9647 | 81.27685 | 75.85423 | 89.40403
44.89167 | 51.00762 | 64.83521 | 24.85654 | 98.2648 | 82.9647 | 81.27685 | 75.64779 | 89.40403
44.9 | 51.11638 | 64.95148 | 24.94045 | 98.2648 | 82.9647 | 81.27685 | 75.64779 | 89.22734
44.90833 | 51.11638 | 64.95148 | 24.93931 | 98.2648 | 82.9647 | 81.27685 | 75.64779 | 89.22734
44.91667 | 51.11638 | 64.95148 | 24.93818 | 98.2648 | 82.9647 | 81.27685 | 75.64779 | 89.22734
44.925 | 51.22983 | 64.95148 | 24.93704 | 98.2648 | 82.9647 | 81.27685 | 75.64779 | 89.22734
44.93333 | 51.22983 | 65.0785 | 24.93591 | 98.44232 | 82.9647 | 81.27685 | 75.85423 | 89.22734
44.94167 | 51.22983 | 64.95148 | 24.93477 | 98.2648 | 82.9647 | 81.4971 | 75.85423 | 89.40403
44.95 | 51.3389 | 65.0785 | 24.93363 | 98.2648 | 82.9647 | 81.4971 | 75.85423 | 89.40403
44.95833 | 51.3389 | 65.0785 | 25.01424 | 98.44232 | 82.9647 | 81.71789 | 76.06115 | 89.22734
44.96667 | 51.44813 | 65.0785 | 24.93136 | 98.2648 | 82.9647 | 81.4971 | 75.85423 | 89.22734
44.975 | 51.3389 | 65.0785 | 25.01197 | 98.44232 | 83.16803 | 81.4971 | 75.85423 | 89.22734
44.98333 | 51.44813 | 65.0785 | 25.01083 | 98.44232 | 82.9647 | 81.4971 | 75.85423 | 89.22734
44.99167 | 51.44813 | 65.20572 | 25.00969 | 98.44232 | 83.16803 | 81.4971 | 76.06115 | 89.40403
45 | 51.55752 | 65.0785 | 25.00855 | 98.44232 | 83.16803 | 81.4971 | 75.85423 | 89.40403
45.00833 | 51.55752 | 65.20572 | 25.00742 | 98.44232 | 83.16803 | 81.4971 | 75.85423 | 89.40403
45.01667 | 51.55752 | 65.20572 | 25.00628 | 98.44232 | 83.16803 | 81.4971 | 75.85423 | 89.40403
45.025 | 51.55752 | 65.20572 | 25.00514 | 98.44232 | 83.16803 | 81.4971 | 75.85423 | 89.40403
45.03333 | 51.66707 | 65.32251 | 25.004 | 98.44232 | 83.16803 | 81.4971 | 75.85423 | 89.40403
45.04167 | 51.66707 | 65.32251 | 25.08812 | 98.44232 | 83.16803 | 81.71789 | 75.85423 | 89.40403
45.05 | 51.77677 | 65.32251 | 25.08698 | 98.44232 | 83.16803 | 81.71789 | 76.06115 | 89.40403
45.05833 | 51.77677 | 65.32251 | 25.00059 | 98.44232 | 83.16803 | 81.71789 | 76.06115 | 89.40403
45.06667 | 51.77677 | 65.32251 | 24.99945 | 98.44232 | 83.16803 | 81.97619 | 76.26504 | 89.40403
45.075 | 51.88205 | 65.32251 | 24.99832 | 98.44232 | 83.16803 | 81.97619 | 76.26504 | 89.58104
45.08333 | 51.88205 | 65.32251 | 25.08242 | 98.44232 | 83.16803 | 81.97619 | 76.26504 | 89.40403
45.09167 | 51.88205 | 65.32251 | 25.08128 | 98.44232 | 83.16803 | 81.97619 | 76.26504 | 89.58104
45.1 | 51.88205 | 65.32251 | 25.08014 | 98.44232 | 83.16803 | 81.97619 | 76.26504 | 89.40403
45.10833 | 51.99207 | 65.5779 | 25.079 | 98.44232 | 83.16803 | 81.97619 | 76.26504 | 89.40403
45.11667 | 51.99207 | 65.45011 | 25.07787 | 98.44232 | 83.37183 | 82.1982 | 76.26504 | 89.40403
45.125 | 51.99207 | 65.45011 | 25.07673 | 98.44232 | 83.37183 | 82.1982 | 76.47293 | 89.40403
45.13333 | 52.10225 | 65.45011 | 25.16094 | 98.44232 | 83.37183 | 82.42076 | 76.47293 | 89.40403
45.14167 | 52.10225 | 65.45011 | 25.07445 | 98.62017 | 83.37183 | 82.42076 | 76.67777 | 89.40403
45.15 | 52.10225 | 65.5779 | 25.15866 | 98.62017 | 83.37183 | 82.42076 | 76.67777 | 89.40403
45.15833 | 52.21258 | 65.45011 | 25.15752 | 98.62017 | 83.37183 | 82.64389 | 76.67777 | 89.40403
45.16667 | 52.21258 | 65.5779 | 25.07103 | 98.62017 | 83.37183 | 82.42076 | 76.67777 | 89.58104
45.175 | 52.21258 | 65.5779 | 25.06989 | 98.62017 | 83.37183 | 82.42076 | 76.47293 | 89.40403
45.18333 | 52.32308 | 65.5779 | 25.15409 | 98.62017 | 83.37183 | 82.42076 | 76.67777 | 89.58104
45.19167 | 52.32308 | 65.5779 | 25.06762 | 98.62017 | 83.37183 | 82.42076 | 76.47293 | 89.58104
45.2 | 52.32308 | 65.5779 | 25.06648 | 98.62017 | 83.5761 | 82.42076 | 76.67777 | 89.40403
45.20833 | 52.42912 | 65.69522 | 25.06534 | 98.62017 | 83.5761 | 82.1982 | 76.47293 | 89.58104
45.21667 | 52.42912 | 65.69522 | 25.14953 | 98.62017 | 83.5761 | 82.1982 | 76.47293 | 89.58104
45.225 | 52.42912 | 65.69522 | 25.14839 | 98.62017 | 83.37183 | 82.1982 | 76.67777 | 89.58104
45.23333 | 52.53993 | 65.69522 | 25.14725 | 98.83401 | 83.5761 | 81.97619 | 76.67777 | 89.58104
45.24167 | 52.53993 | 65.82339 | 25.14611 | 98.83401 | 83.37183 | 81.97619 | 76.67777 | 89.58104
45.25 | 52.53993 | 65.69522 | 25.14497 | 98.62017 | 83.37183 | 82.1982 | 76.67777 | 89.58104
45.25833 | 52.53993 | 65.69522 | 25.14383 | 98.83401 | 83.5761 | 82.1982 | 76.67777 | 89.58104
45.26667 | 52.6509 | 65.82339 | 25.14269 | 98.83401 | 83.37183 | 82.42076 | 76.67777 | 89.58104
45.275 | 52.6509 | 65.82339 | 25.22357 | 98.62017 | 83.5761 | 82.42076 | 76.88309 | 89.58104
45.28333 | 52.6509 | 65.82339 | 25.22243 | 98.83401 | 83.5761 | 82.42076 | 76.88309 | 89.58104
45.29167 | 52.6509 | 65.82339 | 25.13927 | 98.83401 | 83.5761 | 82.42076 | 76.67777 | 89.58104
45.3 | 52.7574 | 65.94106 | 25.22015 | 98.83401 | 83.5761 | 82.42076 | 76.88309 | 89.58104
45.30833 | 52.7574 | 65.82339 | 25.21901 | 98.83401 | 83.37183 | 82.42076 | 76.88309 | 89.58104
45.31667 | 52.86869 | 65.94106 | 25.21787 | 98.83401 | 83.5761 | 82.1982 | 76.88309 | 89.58104
45.325 | 52.86869 | 65.94106 | 25.21672 | 98.83401 | 83.5761 | 82.1982 | 76.88309 | 89.58104
45.33333 | 52.86869 | 65.82339 | 25.21558 | 98.83401 | 83.5761 | 82.1982 | 76.88309 | 89.58104
45.34167 | 52.97549 | 65.94106 | 25.21444 | 98.83401 | 83.5761 | 82.42076 | 76.88309 | 89.58104
45.35 | 52.86869 | 65.94106 | 25.2133 | 98.83401 | 83.5761 | 82.42076 | 76.88309 | 89.58104
45.35833 | 52.97549 | 65.94106 | 25.21216 | 98.83401 | 83.5761 | 82.42076 | 77.08889 | 89.75838
45.36667 | 52.97549 | 65.94106 | 25.21102 | 98.83401 | 83.5761 | 82.42076 | 77.08889 | 89.75838
45.375 | 53.0871 | 65.94106 | 25.20988 | 98.83401 | 83.5761 | 82.42076 | 76.88309 | 89.75838
45.38333 | 53.0871 | 66.06961 | 25.29084 | 98.83401 | 83.5761 | 82.42076 | 77.08889 | 89.75838
45.39167 | 53.0871 | 65.94106 | 25.20759 | 99.01256 | 83.5761 | 82.42076 | 77.08889 | 89.75838
45.4 | 53.0871 | 65.94106 | 25.20645 | 99.01256 | 83.5761 | 82.42076 | 76.88309 | 89.75838
45.40833 | 53.19421 | 66.06961 | 25.20531 | 98.83401 | 83.5761 | 82.1982 | 76.88309 | 89.75838
45.41667 | 53.19421 | 66.06961 | 25.20417 | 98.83401 | 83.5761 | 82.42076 | 76.88309 | 89.75838
45.425 | 53.19421 | 66.06961 | 25.20303 | 99.01256 | 83.5761 | 82.42076 | 77.08889 | 89.75838
45.43333 | 53.19421 | 66.06961 | 25.28399 | 99.01256 | 83.5761 | 82.42076 | 77.08889 | 89.75838
45.44167 | 53.30147 | 66.06961 | 25.28284 | 99.01256 | 83.5761 | 82.42076 | 76.88309 | 89.75838
45.45 | 53.30147 | 66.18763 | 25.2817 | 99.01256 | 83.5761 | 82.42076 | 77.08889 | 89.93606
45.45833 | 53.30147 | 66.06961 | 25.28056 | 99.01256 | 83.5761 | 82.64389 | 77.08889 | 89.75838
45.46667 | 53.41355 | 66.06961 | 25.27942 | 99.01256 | 83.5761 | 82.42076 | 77.29517 | 89.93606
45.475 | 53.30147 | 66.06961 | 25.27827 | 99.01256 | 83.5761 | 82.64389 | 77.29517 | 89.93606
45.48333 | 53.30147 | 66.18763 | 25.27713 | 99.01256 | 83.78084 | 82.64389 | 77.08889 | 89.75838
45.49167 | 53.41355 | 66.18763 | 25.27599 | 99.01256 | 83.5761 | 82.64389 | 77.29517 | 89.93606
45.5 | 53.41355 | 66.18763 | 25.27485 | 99.01256 | 83.5761 | 82.64389 | 77.29517 | 89.93606
45.50833 | 53.41355 | 66.18763 | 25.2737 | 99.01256 | 83.5761 | 82.42076 | 77.29517 | 89.93606
45.51667 | 53.52112 | 66.31657 | 25.27256 | 99.01256 | 83.78084 | 82.42076 | 77.29517 | 89.93606
45.525 | 53.52112 | 66.18763 | 25.27142 | 99.01256 | 83.78084 | 82.64389 | 77.29517 | 89.93606
45.53333 | 53.52112 | 66.31657 | 25.27028 | 99.01256 | 83.78084 | 82.42076 | 77.29517 | 89.93606
45.54167 | 53.62884 | 66.31657 | 25.26914 | 99.19143 | 83.78084 | 82.42076 | 77.29517 | 90.11407
45.55 | 53.52112 | 66.31657 | 25.26799 | 99.19143 | 83.78084 | 82.42076 | 77.29517 | 89.93606
45.55833 | 53.62884 | 66.31657 | 25.26685 | 99.19143 | 83.78084 | 82.1982 | 77.08889 | 89.93606
45.56667 | 53.62884 | 66.31657 | 25.26571 | 99.19143 | 83.78084 | 82.1982 | 77.29517 | 89.93606
45.575 | 53.62884 | 66.43493 | 25.26457 | 99.19143 | 83.78084 | 82.1982 | 77.29517 | 89.93606
45.58333 | 53.62884 | 66.43493 | 25.26342 | 99.19143 | 83.98605 | 82.1982 | 77.29517 | 89.93606
45.59167 | 53.7414 | 66.43493 | 25.34788 | 99.19143 | 83.78084 | 82.1982 | 77.29517 | 89.93606
45.6 | 53.7414 | 66.43493 | 25.34674 | 99.19143 | 83.78084 | 82.42076 | 77.50192 | 89.93606
45.60833 | 53.7414 | 66.43493 | 25.3456 | 99.19143 | 83.78084 | 82.64389 | 77.50192 | 89.93606
45.61667 | 53.7414 | 66.43493 | 25.34445 | 99.19143 | 83.78084 | 82.64389 | 77.50192 | 89.93606
45.625 | 53.7414 | 66.56425 | 25.34331 | 99.19143 | 83.78084 | 82.64389 | 77.50192 | 90.11407
45.63333 | 53.84943 | 66.56425 | 25.34217 | 99.19143 | 83.78084 | 82.86759 | 77.70559 | 90.11407
45.64167 | 53.84943 | 66.56425 | 25.4233 | 99.19143 | 83.78084 | 82.64389 | 77.50192 | 89.93606
45.65 | 53.9576 | 66.56425 | 25.42216 | 99.19143 | 83.78084 | 82.64389 | 77.50192 | 90.11407
45.65833 | 53.9576 | 66.56425 | 25.42101 | 99.37063 | 83.78084 | 82.42076 | 77.50192 | 89.93606
45.66667 | 53.9576 | 66.56425 | 25.33759 | 99.37063 | 83.78084 | 82.42076 | 77.50192 | 90.11407
45.675 | 53.9576 | 66.56425 | 25.41872 | 99.19143 | 83.78084 | 82.42076 | 77.50192 | 90.11407
45.68333 | 54.06594 | 66.68297 | 25.41758 | 99.37063 | 83.78084 | 82.1982 | 77.50192 | 90.11407
45.69167 | 53.9576 | 66.56425 | 25.41643 | 99.37063 | 83.78084 | 82.1982 | 77.50192 | 90.11407
45.7 | 54.06594 | 66.68297 | 25.41529 | 99.19143 | 83.78084 | 82.1982 | 77.50192 | 90.11407
45.70833 | 54.06594 | 66.56425 | 25.41414 | 99.37063 | 83.78084 | 82.42076 | 77.70559 | 90.11407
45.71667 | 54.17442 | 66.68297 | 25.413 | 99.37063 | 83.98605 | 82.64389 | 77.70559 | 90.11407
45.725 | 54.17442 | 66.81268 | 25.32959 | 99.37063 | 83.78084 | 82.64389 | 77.9133 | 90.11407
45.73333 | 54.17442 | 66.68297 | 25.41071 | 99.37063 | 83.78084 | 82.86759 | 77.70559 | 90.11407
45.74167 | 54.17442 | 66.68297 | 25.40956 | 99.37063 | 83.78084 | 82.86759 | 77.70559 | 90.11407
45.75 | 54.17442 | 66.68297 | 25.40842 | 99.37063 | 83.78084 | 82.86759 | 77.70559 | 90.11407
45.75833 | 54.17442 | 66.81268 | 25.49308 | 99.37063 | 83.98605 | 82.86759 | 77.70559 | 90.11407
45.76667 | 54.17442 | 66.81268 | 25.40613 | 99.37063 | 83.98605 | 82.86759 | 77.70559 | 89.93606
45.775 | 54.17442 | 66.81268 | 25.40498 | 99.37063 | 83.98605 | 82.86759 | 77.70559 | 90.11407
45.78333 | 54.28306 | 66.81268 | 25.40384 | 99.58608 | 83.98605 | 82.86759 | 77.70559 | 90.11407
45.79167 | 54.28306 | 66.68297 | 25.40269 | 99.37063 | 83.98605 | 82.86759 | 77.70559 | 90.11407
45.8 | 54.39185 | 66.93175 | 25.48734 | 99.58608 | 83.98605 | 82.86759 | 77.70559 | 90.11407
45.80833 | 54.39185 | 66.81268 | 25.4862 | 99.37063 | 83.98605 | 82.86759 | 77.9133 | 90.11407
45.81667 | 54.39185 | 66.81268 | 25.39926 | 99.37063 | 83.98605 | 82.86759 | 77.9133 | 90.11407
45.825 | 54.39185 | 66.81268 | 25.48391 | 99.58608 | 83.98605 | 82.86759 | 77.9133 | 90.11407
45.83333 | 54.39185 | 66.81268 | 25.48276 | 99.58608 | 83.98605 | 82.86759 | 77.9133 | 90.11407
45.84167 | 54.39185 | 66.93175 | 25.48161 | 99.58608 | 83.98605 | 82.86759 | 77.9133 | 89.93606
45.85 | 54.39185 | 66.93175 | 25.48047 | 99.58608 | 83.98605 | 82.86759 | 77.9133 | 90.11407
45.85833 | 54.39185 | 66.93175 | 25.47932 | 99.37063 | 83.98605 | 83.09185 | 78.11791 | 90.11407
45.86667 | 54.50079 | 66.93175 | 25.47817 | 99.58608 | 83.98605 | 82.86759 | 77.9133 | 89.93606
45.875 | 54.39185 | 66.93175 | 25.47703 | 99.58608 | 83.98605 | 82.86759 | 77.9133 | 89.93606
45.88333 | 54.50079 | 66.93175 | 25.47588 | 99.58608 | 83.98605 | 82.64389 | 78.11791 | 89.93606
45.89167 | 54.50079 | 66.93175 | 25.47474 | 99.58608 | 83.98605 | 82.64389 | 77.9133 | 90.11407
45.9 | 54.50079 | 67.06185 | 25.47359 | 99.58608 | 83.98605 | 82.64389 | 77.9133 | 89.93606
45.90833 | 54.50079 | 66.93175 | 25.5549 | 99.58608 | 83.98605 | 82.64389 | 77.9133 | 89.93606
45.91667 | 54.50079 | 67.06185 | 25.4713 | 99.58608 | 83.98605 | 82.86759 | 77.9133 | 89.93606
45.925 | 54.60989 | 67.06185 | 25.47015 | 99.58608 | 83.98605 | 82.86759 | 78.11791 | 90.11407
45.93333 | 54.60989 | 67.06185 | 25.46901 | 99.58608 | 83.98605 | 82.86759 | 78.11791 | 89.93606
45.94167 | 54.60989 | 66.93175 | 25.55031 | 99.58608 | 83.98605 | 82.86759 | 78.11791 | 89.93606
45.95 | 54.60989 | 67.06185 | 25.46671 | 99.58608 | 83.98605 | 82.86759 | 78.11791 | 89.93606
45.95833 | 54.60989 | 67.06185 | 25.54801 | 99.76599 | 83.98605 | 82.86759 | 78.11791 | 89.93606
45.96667 | 54.71914 | 67.06185 | 25.54687 | 99.76599 | 83.98605 | 82.86759 | 78.11791 | 90.11407
45.975 | 54.71914 | 67.06185 | 25.54572 | 99.58608 | 83.98605 | 83.09185 | 78.11791 | 90.11407
45.98333 | 54.71914 | 67.18128 | 25.54457 | 99.76599 | 83.98605 | 83.09185 | 78.11791 | 89.93606
45.99167 | 54.71914 | 67.18128 | 25.54342 | 99.76599 | 83.98605 | 83.31668 | 78.11791 | 90.11407
46 | 54.71914 | 67.18128 | 25.54228 | 99.76599 | 83.98605 | 83.31668 | 78.11791 | 89.93606
46.00833 | 54.82854 | 67.18128 | 25.45869 | 99.76599 | 84.15742 | 83.31668 | 78.11791 | 90.11407
46.01667 | 54.82854 | 67.18128 | 25.45755 | 99.76599 | 83.98605 | 83.09185 | 78.11791 | 90.11407
46.025 | 54.82854 | 67.18128 | 25.4564 | 99.76599 | 84.15742 | 83.09185 | 78.11791 | 89.93606
46.03333 | 54.82854 | 67.18128 | 25.53769 | 99.76599 | 83.98605 | 83.09185 | 78.11791 | 90.11407
46.04167 | 54.82854 | 67.18128 | 25.53654 | 99.76599 | 84.15742 | 83.09185 | 78.11791 | 90.11407
46.05 | 54.93811 | 67.31176 | 25.53539 | 99.76599 | 84.15742 | 82.86759 | 78.11791 | 90.11407
46.05833 | 54.93811 | 67.31176 | 25.53425 | 99.76599 | 84.15742 | 82.86759 | 77.9133 | 90.11407
46.06667 | 54.93811 | 67.31176 | 25.61563 | 99.76599 | 84.15742 | 83.09185 | 77.9133 | 90.11407
46.075 | 54.93811 | 67.31176 | 25.53195 | 99.76599 | 84.15742 | 83.09185 | 77.9133 | 90.11407
46.08333 | 54.93811 | 67.31176 | 25.5308 | 99.76599 | 84.3635 | 83.09185 | 77.9133 | 90.11407
46.09167 | 54.93811 | 67.31176 | 25.52966 | 99.76599 | 84.15742 | 83.09185 | 78.11791 | 90.11407
46.1 | 55.04782 | 67.31176 | 25.52851 | 99.76599 | 84.15742 | 83.09185 | 78.11791 | 90.11407
46.10833 | 55.04782 | 67.31176 | 25.60989 | 99.76599 | 84.15742 | 83.09185 | 78.11791 | 90.11407
46.11667 | 55.04782 | 67.43155 | 25.52622 | 99.94622 | 84.15742 | 83.09185 | 78.32299 | 90.11407
46.125 | 55.15291 | 67.43155 | 25.52507 | 99.76599 | 84.15742 | 83.09185 | 78.32299 | 90.11407
46.13333 | 55.04782 | 67.31176 | 25.52392 | 99.94622 | 84.15742 | 83.09185 | 78.32299 | 90.11407
46.14167 | 55.04782 | 67.43155 | 25.60529 | 99.76599 | 84.15742 | 82.86759 | 78.32299 | 90.11407
46.15 | 55.15291 | 67.43155 | 25.60415 | 99.94622 | 84.15742 | 83.09185 | 78.32299 | 90.11407
46.15833 | 55.15291 | 67.43155 | 25.603 | 99.94622 | 84.15742 | 82.86759 | 78.32299 | 90.11407
46.16667 | 55.15291 | 67.43155 | 25.60185 | 99.76599 | 84.15742 | 82.86759 | 78.32299 | 90.11407
46.175 | 55.15291 | 67.43155 | 25.6007 | 99.94622 | 84.15742 | 82.64389 | 78.32299 | 90.11407
46.18333 | 55.15291 | 67.43155 | 25.59955 | 99.94622 | 84.15742 | 82.64389 | 78.52855 | 90.11407
46.19167 | 55.15291 | 67.55151 | 25.5984 | 99.94622 | 84.3635 | 82.86759 | 78.52855 | 90.11407
46.2 | 55.15291 | 67.43155 | 25.59726 | 99.94622 | 84.15742 | 82.86759 | 78.52855 | 90.11407
46.20833 | 55.15291 | 67.43155 | 25.67872 | 99.94622 | 84.15742 | 82.86759 | 78.52855 | 90.11407
46.21667 | 55.26293 | 67.43155 | 25.59496 | 99.94622 | 84.3635 | 83.09185 | 78.52855 | 89.93606
46.225 | 55.26293 | 67.55151 | 25.67642 | 99.94622 | 84.3635 | 83.09185 | 78.52855 | 89.93606
46.23333 | 55.26293 | 67.55151 | 25.67527 | 99.94622 | 84.3635 | 83.09185 | 78.73458 | 90.11407
46.24167 | 55.26293 | 67.55151 | 25.67412 | 99.94622 | 84.3635 | 83.09185 | 78.73458 | 89.93606
46.25 | 55.26293 | 67.55151 | 25.59037 | 99.94622 | 84.3635 | 83.09185 | 78.73458 | 89.93606
46.25833 | 55.26293 | 67.68257 | 25.58922 | 99.94622 | 84.3635 | 83.09185 | 78.52855 | 89.93606
46.26667 | 55.37311 | 67.68257 | 25.67068 | 99.94622 | 84.3635 | 83.09185 | 78.73458 | 89.93606
46.275 | 55.37311 | 67.68257 | 25.58692 | 99.94622 | 84.3635 | 83.09185 | 78.52855 | 89.93606
46.28333 | 55.37311 | 67.68257 | 25.58577 | 100.1268 | 84.3635 | 82.86759 | 78.52855 | 90.11407
46.29167 | 55.37311 | 67.68257 | 25.58463 | 100.1268 | 84.3635 | 83.09185 | 78.52855 | 89.93606
46.3 | 55.37311 | 67.55151 | 25.66608 | 100.1268 | 84.3635 | 82.86759 | 78.73458 | 89.93606
46.30833 | 55.37311 | 67.68257 | 25.66493 | 100.1268 | 84.3635 | 83.09185 | 78.73458 | 89.93606
46.31667 | 55.37311 | 67.68257 | 25.66378 | 100.1268 | 84.3635 | 83.09185 | 78.73458 | 89.93606
46.325 | 55.48344 | 67.68257 | 25.74533 | 100.1268 | 84.3635 | 83.09185 | 78.73458 | 89.93606
46.33333 | 55.48344 | 67.68257 | 25.66148 | 100.1268 | 84.3635 | 83.09185 | 78.73458 | 89.93606
46.34167 | 55.48344 | 67.68257 | 25.66033 | 100.1268 | 84.3635 | 83.09185 | 78.94108 | 89.93606
46.35 | 55.48344 | 67.68257 | 25.65918 | 100.1268 | 84.3635 | 83.09185 | 78.73458 | 90.11407
46.35833 | 55.48344 | 67.80289 | 25.65803 | 100.1268 | 84.3635 | 83.09185 | 78.73458 | 89.93606
46.36667 | 55.48344 | 67.80289 | 25.73958 | 100.1268 | 84.3635 | 83.09185 | 78.73458 | 90.11407
46.375 | 55.48344 | 67.80289 | 25.65573 | 100.1268 | 84.3635 | 83.31668 | 78.94108 | 90.11407
46.38333 | 55.58913 | 67.80289 | 25.73728 | 100.1268 | 84.3635 | 83.31668 | 78.73458 | 89.93606
46.39167 | 55.48344 | 67.80289 | 25.73612 | 100.1268 | 84.3635 | 83.31668 | 78.94108 | 90.11407
46.4 | 55.48344 | 67.80289 | 25.73497 | 100.1268 | 84.3635 | 83.31668 | 78.94108 | 89.93606
46.40833 | 55.48344 | 67.80289 | 25.73382 | 100.1268 | 84.3635 | 83.31668 | 78.94108 | 89.93606
46.41667 | 55.58913 | 67.80289 | 25.73267 | 100.1268 | 84.3635 | 83.31668 | 78.73458 | 89.93606
46.425 | 55.58913 | 67.80289 | 25.73152 | 100.1268 | 84.3635 | 83.31668 | 78.94108 | 89.93606
46.43333 | 55.58913 | 67.92338 | 25.73037 | 100.1268 | 84.3635 | 83.31668 | 78.94108 | 89.93606
46.44167 | 55.58913 | 67.80289 | 25.72922 | 100.1268 | 84.3635 | 83.31668 | 78.94108 | 89.93606
46.45 | 55.58913 | 67.92338 | 25.72807 | 100.1268 | 84.3635 | 83.54208 | 78.94108 | 89.93606
46.45833 | 55.69977 | 67.92338 | 25.72692 | 100.1268 | 84.3635 | 83.54208 | 78.94108 | 89.93606
46.46667 | 55.69977 | 67.92338 | 25.72577 | 100.1268 | 84.3635 | 83.80578 | 78.94108 | 90.11407
46.475 | 55.69977 | 67.92338 | 25.72462 | 100.1268 | 84.57006 | 83.80578 | 79.14443 | 89.93606
46.48333 | 55.69977 | 67.92338 | 25.8097 | 100.3077 | 84.57006 | 84.03243 | 79.14443 | 89.93606
46.49167 | 55.69977 | 67.92338 | 25.80855 | 100.1268 | 84.57006 | 84.03243 | 79.14443 | 90.11407
46.5 | 55.69977 | 67.92338 | 25.72117 | 100.3077 | 84.3635 | 84.03243 | 79.14443 | 89.93606
46.50833 | 55.69977 | 67.92338 | 25.80625 | 100.1268 | 84.3635 | 84.03243 | 79.14443 | 90.11407
46.51667 | 55.69977 | 67.92338 | 25.71887 | 100.3077 | 84.3635 | 84.25965 | 79.14443 | 90.11407
46.525 | 55.69977 | 67.92338 | 25.71771 | 100.3077 | 84.3635 | 84.25965 | 79.14443 | 90.11407
46.53333 | 55.69977 | 67.92338 | 25.80279 | 100.1268 | 84.3635 | 84.25965 | 79.14443 | 90.11407
46.54167 | 55.69977 | 67.92338 | 25.80164 | 100.3077 | 84.3635 | 84.25965 | 79.14443 | 90.11407
46.55 | 55.80574 | 67.92338 | 25.71426 | 100.3077 | 84.3635 | 84.25965 | 79.14443 | 90.11407
46.55833 | 55.80574 | 67.92338 | 25.79933 | 100.3077 | 84.3635 | 84.25965 | 79.14443 | 90.11407
46.56667 | 55.80574 | 68.05503 | 25.79818 | 100.3077 | 84.3635 | 84.25965 | 79.14443 | 90.11407
46.575 | 55.80574 | 68.05503 | 25.79703 | 100.3077 | 84.57006 | 84.03243 | 79.14443 | 90.11407
46.58333 | 55.80574 | 68.05503 | 25.79588 | 100.3077 | 84.3635 | 84.03243 | 79.14443 | 90.11407
46.59167 | 55.80574 | 68.05503 | 25.79473 | 100.3077 | 84.3635 | 84.03243 | 79.35188 | 90.11407
46.6 | 55.80574 | 68.05503 | 25.79357 | 100.3077 | 84.3635 | 83.80578 | 79.35188 | 90.11407
46.60833 | 55.91669 | 68.05503 | 25.79242 | 100.3077 | 84.3635 | 83.80578 | 79.14443 | 90.11407
46.61667 | 55.91669 | 68.05503 | 25.79127 | 100.3077 | 84.3635 | 83.54208 | 79.35188 | 90.11407
46.625 | 55.91669 | 68.05503 | 25.87299 | 100.3077 | 84.57006 | 83.54208 | 79.14443 | 90.11407
46.63333 | 55.91669 | 68.05503 | 25.78897 | 100.3077 | 84.3635 | 83.31668 | 79.14443 | 90.11407
46.64167 | 55.91669 | 68.05503 | 25.78782 | 100.3077 | 84.57006 | 83.31668 | 79.14443 | 90.11407
46.65 | 55.91669 | 68.05503 | 25.78666 | 100.3077 | 84.57006 | 83.31668 | 79.14443 | 90.11407
46.65833 | 55.91669 | 68.17588 | 25.86838 | 100.3077 | 84.57006 | 83.31668 | 79.14443 | 90.11407
46.66667 | 56.02297 | 68.17588 | 25.86722 | 100.3077 | 84.57006 | 83.54208 | 79.14443 | 90.11407
46.675 | 56.02297 | 68.17588 | 25.78321 | 100.3077 | 84.3635 | 83.54208 | 79.14443 | 90.11407
46.68333 | 56.02297 | 68.17588 | 25.86492 | 100.3077 | 84.57006 | 83.31668 | 79.14443 | 90.11407
46.69167 | 56.02297 | 68.17588 | 25.86376 | 100.3077 | 84.3635 | 83.54208 | 79.35188 | 90.11407
46.7 | 56.02297 | 68.17588 | 25.77975 | 100.3077 | 84.3635 | 83.54208 | 79.35188 | 90.11407
46.70833 | 56.02297 | 68.17588 | 25.86146 | 100.5251 | 84.57006 | 83.54208 | 79.35188 | 90.11407
46.71667 | 56.02297 | 68.17588 | 25.77745 | 100.3077 | 84.57006 | 83.31668 | 79.35188 | 90.11407
46.725 | 56.13422 | 68.29691 | 25.85915 | 100.5251 | 84.57006 | 83.31668 | 79.35188 | 90.11407
46.73333 | 56.13422 | 68.29691 | 25.858 | 100.3077 | 84.57006 | 83.31668 | 79.55616 | 90.11407
46.74167 | 56.13422 | 68.29691 | 25.774 | 100.5251 | 84.57006 | 83.31668 | 79.35188 | 90.11407
46.75 | 56.13422 | 68.29691 | 25.85569 | 100.5251 | 84.57006 | 83.31668 | 79.35188 | 90.11407
46.75833 | 56.13422 | 68.29691 | 25.85454 | 100.5251 | 84.57006 | 83.31668 | 79.14443 | 90.11407
46.76667 | 56.13422 | 68.29691 | 25.85339 | 100.5251 | 84.57006 | 83.31668 | 79.14443 | 90.11407
46.775 | 56.13422 | 68.29691 | 25.85223 | 100.5251 | 84.57006 | 83.31668 | 79.14443 | 90.11407
46.78333 | 56.13422 | 68.29691 | 25.85108 | 100.5251 | 84.57006 | 83.31668 | 79.35188 | 90.11407
46.79167 | 56.24079 | 68.29691 | 25.84993 | 100.5251 | 84.57006 | 83.31668 | 79.35188 | 90.11407
46.8 | 56.24079 | 68.42914 | 25.84877 | 100.5251 | 84.57006 | 83.31668 | 79.35188 | 90.11407
46.80833 | 56.24079 | 68.29691 | 25.84762 | 100.5251 | 84.57006 | 83.31668 | 79.35188 | 89.93606
46.81667 | 56.24079 | 68.29691 | 25.84647 | 100.5251 | 84.57006 | 83.54208 | 79.35188 | 90.11407
46.825 | 56.24079 | 68.29691 | 25.84532 | 100.5251 | 84.57006 | 83.54208 | 79.35188 | 90.11407
46.83333 | 56.13422 | 68.29691 | 25.84416 | 100.5251 | 84.57006 | 83.54208 | 79.55616 | 89.93606
46.84167 | 56.24079 | 68.29691 | 25.84301 | 100.5251 | 84.57006 | 83.80578 | 79.55616 | 90.11407
46.85 | 56.24079 | 68.29691 | 25.84186 | 100.5251 | 84.57006 | 84.03243 | 79.55616 | 89.93606
46.85833 | 56.24079 | 68.29691 | 25.92364 | 100.5251 | 84.57006 | 84.03243 | 79.55616 | 89.93606
46.86667 | 56.24079 | 68.29691 | 25.92249 | 100.5251 | 84.57006 | 84.03243 | 79.55616 | 89.93606
46.875 | 56.35236 | 68.29691 | 25.92133 | 100.5251 | 84.57006 | 84.03243 | 79.76091 | 89.93606
46.88333 | 56.35236 | 68.29691 | 25.92018 | 100.5251 | 84.7771 | 84.03243 | 79.55616 | 89.93606
46.89167 | 56.35236 | 68.42914 | 25.91903 | 100.5251 | 84.7771 | 84.25965 | 79.55616 | 89.93606
46.9 | 56.35236 | 68.42914 | 25.91787 | 100.5251 | 84.7771 | 84.25965 | 79.55616 | 89.93606
46.90833 | 56.35236 | 68.42914 | 25.91672 | 100.5251 | 84.7771 | 84.48746 | 79.55616 | 89.93606
46.91667 | 56.35236 | 68.55054 | 25.83264 | 100.5251 | 84.7771 | 84.48746 | 79.76091 | 89.93606
46.925 | 56.35236 | 68.42914 | 25.91441 | 100.5251 | 84.7771 | 84.48746 | 79.76091 | 89.93606
46.93333 | 56.35236 | 68.55054 | 25.83033 | 100.5251 | 84.7771 | 84.48746 | 79.76091 | 89.93606
46.94167 | 56.35236 | 68.55054 | 25.9121 | 100.5251 | 84.7771 | 84.25965 | 79.76091 | 89.93606