## Sheet1
Unnamed: 0 | 1 | 2 | 3 | 4 | 5 | 6 | 7 | 8
57.225 | -0.005952465 | -0.004835152 | 0.2095279 | 0.07633359 | -0.1240047 | 0.07201167 | -0.03391586 | -0.02823905
57.23333 | -0.005054403 | -0.006126342 | 0.08488528 | 0.0720813 | -0.1247117 | 0.07201167 | -0.03450228 | 0.09269431
57.24167 | -0.00415634 | -0.007417532 | 0.08791685 | 0.067829 | -0.1254187 | -0.09501362 | -0.0350887 | -0.04127733
57.25 | -0.003258278 | -0.008708722 | 0.09094842 | 0.06357671 | -0.1261257 | 0.07201167 | -0.03567512 | 0.07963941
57.25833 | -0.002360216 | -0.121481 | -0.02849209 | 0.05932442 | 0.1029233 | 0.07201167 | -0.03626154 | -0.05431561
57.26667 | -0.001462153 | -0.1227708 | -0.02546423 | 0.05507212 | 0.1022147 | -0.09501362 | -0.03684796 | 0.0665845
57.275 | -0.000564091 | -0.01258229 | -0.02243636 | 0.05081983 | 0.101506 | -0.09501362 | -0.03743438 | 0.06005705
57.28333 | 0.0003339713 | -0.01387348 | 0.1030747 | 0.04656754 | 0.1007974 | -0.09501362 | 0.1080133 | 0.0535296
57.29167 | 0.001232034 | -0.01516467 | -0.01638064 | 0.04231524 | 0.1000888 | -0.09501362 | 0.1074261 | 0.04700215
57.3 | 0.1222358 | -0.01645586 | -0.01335278 | 0.03806295 | 0.09938013 | -0.09501362 | 0.1068388 | 0.04047469
57.30833 | 0.003028158 | -0.01774705 | -0.01032492 | 0.03381065 | 0.0986715 | -0.09501362 | -0.03978005 | 0.03395551
57.31667 | 0.003926221 | -0.01903824 | -0.1294957 | 0.02955836 | 0.09796286 | -0.09501362 | 0.2553817 | 0.02744957
57.325 | 0.004824283 | -0.02032943 | -0.1264715 | 0.02530607 | 0.09725423 | -0.09501362 | -0.04095289 | 0.02094362
57.33333 | 0.005722345 | -0.02162062 | -0.001241341 | 0.02105377 | 0.0965456 | -0.09501362 | 0.1044897 | 0.01443768
57.34167 | 0.006620408 | -0.02291181 | 0.00178652 | 0.01680148 | 0.09583696 | -0.09501362 | 0.1039024 | 0.007931743
57.35 | 0.00751847 | -0.024203 | -0.1173991 | 0.01254919 | 0.09512833 | -0.09501362 | -0.04271215 | 0.001425802
57.35833 | 0.008416533 | -0.02549419 | -0.1143749 | 0.008296893 | 0.0944197 | 0.07201167 | -0.04329857 | -0.005080138
57.36667 | 0.009314595 | 0.08492613 | -0.1113507 | 0.004044599 | 0.09371107 | 0.07201167 | -0.04388499 | -0.01158608
57.375 | 0.01021266 | 0.0836335 | -0.1083266 | -0.0002076944 | 0.09300243 | 0.07201167 | -0.1933014 | -0.01809202
57.38333 | 0.01111072 | 0.08234087 | -0.1053024 | -0.004459988 | 0.0922938 | 0.07201167 | -0.193887 | -0.02459796
57.39167 | 0.01200878 | 0.08104823 | -0.1022783 | -0.008712282 | 0.09158517 | 0.07201167 | -0.04564424 | 0.09651597
57.4 | 0.01290684 | 0.0797556 | -0.2260626 | -0.01296458 | 0.09087653 | 0.07201167 | -0.1950581 | -0.03760984
57.40833 | 0.01380491 | 0.07846297 | -0.09622994 | -0.01721687 | 0.3031635 | 0.07201167 | -0.1956436 | -0.04411578
57.41667 | 0.1348258 | -0.03453252 | -0.09320578 | -0.02146916 | 0.08945927 | 0.07201167 | -0.0474035 | 0.07697323
57.425 | 0.01560103 | 0.0758777 | -0.09018162 | -0.02572146 | 0.08875063 | 0.07201167 | -0.04798992 | 0.07045898
57.43333 | 0.01649909 | 0.07458507 | -0.08715746 | -0.02997375 | 0.088042 | 0.07201167 | -0.04857634 | 0.06394473
57.44167 | 0.01739716 | 0.07329244 | -0.0841333 | -0.03422604 | 0.08733337 | 0.2635829 | -0.04916276 | 0.05743049
57.45 | 0.01829522 | 0.0719998 | -0.08110914 | -0.03847834 | 0.08662474 | 0.2635829 | -0.04974918 | 0.05091624
57.45833 | 0.01919328 | 0.07070717 | 0.04417657 | -0.04273063 | -0.1438009 | 0.2607388 | -0.05033559 | 0.044402
57.46667 | 0.02009134 | -0.04227967 | -0.07506082 | -0.04698292 | 0.08520747 | 0.2564245 | -0.05092201 | 0.03788775
57.475 | 0.02098941 | 0.06812191 | 0.05023229 | -0.05123522 | 0.08449884 | 0.2521103 | -0.05150843 | 0.0313735
57.48333 | 0.02188747 | 0.06682927 | -0.0690125 | -0.05548751 | 0.0837902 | 0.247796 | -0.05209485 | 0.02485926
57.49167 | 0.02278553 | 0.06553664 | -0.06598833 | -0.05973981 | 0.08308157 | 0.2434818 | -0.05268127 | 0.01834501
57.5 | 0.02368359 | 0.06424401 | 0.05931587 | -0.0639921 | -0.1473359 | 0.2391675 | 0.2424423 | 0.1396686
57.50833 | 0.02458166 | 0.06295137 | 0.06234373 | -0.06824439 | 0.0816643 | 0.4030326 | 0.2418542 | 0.005316519
57.51667 | 0.02547972 | 0.06165874 | 0.06537159 | -0.07249669 | 0.08095567 | 0.230539 | 0.241266 | 0.1266235
57.525 | 0.02637778 | -0.051318 | 0.06839945 | 0.1231702 | 0.08024704 | 0.2262248 | 0.09098233 | 0.1201009
57.53333 | 0.02727584 | -0.05260919 | -0.05086753 | -0.08100127 | 0.07953841 | 0.3900681 | 0.09039506 | 0.1135783
57.54167 | 0.0281739 | -0.05390038 | -0.04784337 | -0.08525357 | 0.07882977 | 0.3857466 | 0.08980778 | 0.1070558
57.55 | 0.02907197 | 0.05648821 | -0.04481921 | 0.1103878 | 0.2863307 | 0.3814251 | 0.0892205 | 0.1005332
57.55833 | 0.02997003 | 0.05519558 | -0.04179505 | 0.106127 | 0.06665537 | 0.3771037 | 0.2383252 | 0.09401063
57.56667 | 0.03086809 | -0.05777395 | -0.03877089 | 0.1018662 | 0.2728711 | 0.3727822 | 0.2377371 | 0.08748806
57.575 | 0.03176615 | -0.05906514 | -0.03574673 | -0.1022627 | 0.2661414 | 0.2003393 | 0.08745868 | 0.08096548
57.58333 | 0.03266422 | 0.05131768 | -0.03272257 | 0.09334461 | 0.2594116 | 0.1960251 | 0.2365608 | 0.07444291
57.59167 | 0.03356228 | -0.06164752 | 0.09262234 | 0.08908381 | 0.2526818 | 0.1917108 | 0.2359726 | 0.06792034
57.6 | 0.03446034 | -0.06293871 | -0.02667425 | -0.1150196 | 0.245952 | 0.1873966 | 0.2353845 | 0.06139777
57.60833 | 0.0353584 | 0.04743978 | -0.02365009 | 0.08056221 | 0.2392222 | -0.008335061 | 0.2347963 | 0.05487519
57.61667 | 0.1564087 | 0.04614715 | 0.1017059 | 0.07630141 | 0.2324925 | -0.01264106 | 0.3810739 | 0.04835262
57.625 | 0.03715453 | 0.04485451 | -0.01760177 | 0.0720406 | 0.2257627 | -0.01694707 | 0.23362 | 0.04183005
57.63333 | 0.03805259 | -0.06810347 | -0.01457761 | 0.0677798 | 0.2190329 | -0.02125307 | 0.2330319 | 0.03530747
57.64167 | 0.03895065 | -0.06939466 | -0.01155345 | 0.063519 | 0.2123031 | -0.02555907 | 0.2324437 | 0.0287849
57.65 | 0.03984872 | -0.07068585 | -0.008529289 | 0.0592582 | 0.2055734 | -0.02986507 | 0.2318555 | 0.02226233
57.65833 | 0.04074678 | -0.07197704 | -0.005505129 | 0.0549974 | 0.1988436 | -0.03417107 | 0.2312674 | 0.01573975
57.66667 | 0.04164484 | 0.03839135 | -0.002480968 | 0.0507366 | 0.1921138 | -0.03847708 | 0.08099865 | 0.009217182
57.675 | 0.0425429 | 0.03709872 | -0.126392 | 0.0464758 | 0.185384 | -0.04278308 | 0.08041137 | 0.002694609
57.68333 | 0.04344096 | 0.03580608 | -0.1233717 | 0.04221499 | 0.1786542 | 0.1442541 | 0.07982409 | -0.003827964
57.69167 | 0.04433903 | 0.03451345 | -0.1203514 | 0.03795419 | 0.1719245 | -0.05139508 | 0.07923682 | -0.01035054
57.7 | 0.04523709 | 0.03322082 | 0.009615673 | 0.03369339 | 0.1651947 | -0.05570109 | 0.07864954 | -0.01687311
57.70833 | 0.04613515 | 0.03192818 | -0.1143107 | 0.02943259 | 0.1584649 | 0.1313114 | -0.06792816 | -0.02339568
57.71667 | 0.04703321 | 0.03063555 | -0.1112904 | 0.02517179 | 0.1517351 | -0.06431309 | 0.07747499 | -0.02991826
57.725 | 0.04793128 | 0.02934292 | -0.1082701 | 0.02091099 | 0.1450054 | 0.1226829 | -0.069101 | -0.03644083
57.73333 | 0.04882934 | 0.02805028 | -0.1052498 | 0.01665019 | 0.1382756 | 0.1183687 | -0.06968742 | -0.0429634
57.74167 | 0.0497274 | 0.02675765 | 0.02473647 | 0.01238939 | 0.1315458 | 0.1140544 | -0.07027384 | 0.07843704
57.75 | 0.05062546 | 0.02546502 | 0.02776063 | 0.008128584 | 0.124816 | 0.1097402 | 0.07512589 | 0.07190612
57.75833 | 0.05152353 | 0.02417239 | 0.0307848 | 0.003867783 | 0.1180863 | 0.273388 | 0.07453861 | 0.0653752
57.76667 | 0.05242159 | 0.02287975 | 0.03380896 | -0.0003930182 | 0.1113565 | 0.1011117 | 0.07395134 | 0.05884428
57.775 | 0.05331965 | 0.02158712 | 0.1592353 | -0.00465382 | -0.1079473 | 0.2647451 | -0.07261952 | 0.05231336
57.78333 | 0.05421771 | 0.02029449 | 0.1622631 | -0.008914621 | -0.1146628 | 0.2604236 | 0.07277679 | 0.04578243
57.79167 | 0.05511578 | 0.01900185 | 0.165291 | -0.01317542 | -0.1213782 | 0.2561021 | 0.07218951 | 0.03925151
57.8 | 0.05601384 | 0.01770922 | 0.0459056 | 0.2012642 | -0.1280937 | 0.2517806 | 0.07160223 | 0.03272059
57.80833 | 0.0569119 | 0.01641659 | 0.04892976 | 0.1969941 | -0.1348092 | 0.2474591 | 0.07101496 | -0.1016666
57.81667 | 0.05780996 | 0.01512396 | 0.05195392 | -0.02595783 | 0.07097781 | 0.2431377 | -0.07555161 | 0.01965875
57.825 | 0.05870802 | 0.01383132 | 0.05497808 | -0.03021863 | 0.06424804 | 0.2388162 | -0.07613803 | 0.01312783
57.83333 | 0.1582154 | 0.01103405 | -0.06072521 | 0.1620817 | 0.05061607 | 0.2063553 | 0.06094276 | 0.00580528
57.84167 | 0.05324365 | 0.00989653 | -0.05806732 | -0.0340914 | 0.04469386 | 0.2025524 | 0.06042595 | 0.0003701641
57.85 | 0.05403395 | 0.008759013 | -0.05540944 | -0.03784091 | 0.03877166 | 0.1987495 | 0.05990915 | -0.003268525
57.85833 | 0.05482424 | 0.007621496 | -0.05275156 | -0.04159041 | 0.03284946 | 0.1949466 | 0.05939235 | -0.006907215
57.86667 | 0.05561454 | 0.006483979 | -0.1573078 | -0.04533992 | 0.02692725 | 0.1911437 | 0.05887555 | -0.0105459
57.875 | 0.05640483 | 0.005346462 | -0.04743579 | -0.04908942 | 0.02100505 | 0.1873408 | -0.07009776 | -0.01418459
57.88333 | 0.05719513 | 0.004208945 | -0.04477791 | -0.05283893 | -0.1718188 | 0.1835379 | -0.07061381 | 0.0949262
57.89167 | 0.05798542 | 0.003071428 | -0.04212003 | -0.05658843 | -0.1777284 | 0.179735 | 0.05732514 | -0.02146197
57.9 | 0.05877572 | 0.001933911 | -0.03946214 | -0.06033794 | -0.183638 | 0.1759321 | -0.0716459 | -0.02510066
57.90833 | 0.05956601 | 0.0007963944 | 0.07499332 | -0.06408744 | -0.1895476 | 0.1721292 | -0.2030832 | -0.02873935
57.91667 | 0.06035631 | -0.0003411225 | -0.03414638 | 0.1245046 | -0.1954573 | 0.02064063 | -0.072678 | 0.08035279
57.925 | 0.0611466 | -0.001478639 | 0.08031584 | 0.1207469 | -0.2013669 | 0.1645234 | 0.05525793 | 0.07670943
57.93333 | 0.0619369 | -0.002616156 | 0.0829771 | -0.07533596 | -0.02045038 | 0.1607205 | 0.05474112 | 0.07306608
57.94167 | 0.06272719 | -0.003753673 | 0.08563836 | 0.1132315 | -0.02637258 | 0.1569175 | 0.1859177 | 0.06942273
57.95 | 0.06351748 | -0.00489119 | 0.08829962 | 0.1094738 | -0.03229479 | 0.1531146 | 0.05370752 | 0.06577938
57.95833 | 0.06430778 | -0.006028707 | 0.1987464 | 0.1057161 | -0.03821699 | 0.1493117 | 0.05319072 | 0.06213603
57.96667 | 0.06509807 | -0.007166224 | 0.09362215 | -0.09033398 | -0.0441392 | 0.1455088 | 0.05267391 | 0.05849267
57.975 | 0.06588837 | -0.008303741 | 0.09628341 | 0.09820069 | -0.0500614 | -0.005935124 | 0.05215711 | 0.05484932
57.98333 | 0.06667866 | -0.009441258 | 0.09894467 | -0.09783299 | -0.0559836 | -0.00973166 | 0.05164031 | 0.05120597
57.99167 | 0.06746896 | -0.01057878 | 0.1016059 | 0.09068528 | -0.06190581 | -0.0135282 | -0.07732244 | 0.04756262
58 | 0.06825925 | -0.01171629 | 0.1042672 | 0.08692757 | -0.06782801 | -0.01732473 | 0.0506067 | 0.04391926
58.00833 | 0.06904955 | -0.01285381 | -0.004909664 | 0.08316987 | -0.07375022 | -0.02112127 | -0.07835454 | 0.04027591
58.01667 | 0.06983984 | -0.01399133 | 0.1095897 | 0.07941216 | -0.07967242 | -0.0249178 | -0.07887059 | 0.03663256
58.025 | 0.07063014 | -0.01512884 | 0.0004061016 | 0.07565445 | 0.1018894 | 0.1188885 | -0.07938663 | 0.03298921
58.03333 | 0.07142043 | 0.08215792 | 0.003063985 | 0.07189675 | 0.09595461 | -0.03251088 | -0.07990268 | 0.02934585
58.04167 | 0.07221073 | -0.01740388 | 0.005721868 | 0.06813904 | -0.09743903 | 0.1112827 | -0.07986785 | 0.0257025
58.05 | 0.07300102 | -0.01854139 | 0.008379751 | 0.06438133 | -0.1033612 | -0.04010395 | 0.04868068 | 0.1350045
58.05833 | 0.07379132 | -0.01967891 | 0.01103763 | 0.06062362 | -0.1092834 | 0.1036769 | 0.04878698 | 0.0184158
58.06667 | 0.07458161 | -0.02081643 | 0.01369552 | 0.05686592 | -0.1152056 | 0.09987396 | -0.07954941 | 0.01477245
58.075 | 0.07537191 | -0.02195394 | 0.0163534 | 0.05310821 | -0.1211278 | 0.09607105 | -0.07944327 | 0.01112909
58.08333 | 0.0761622 | -0.02309146 | 0.01901128 | 0.0493505 | -0.1270501 | 0.09226815 | 0.04910588 | 0.007485741
58.09167 | 0.0769525 | -0.02373345 | -0.08563246 | 0.0455928 | -0.1329723 | 0.08846524 | -0.07923098 | 0.003842389
58.1 | -0.0253063 | -0.02373345 | -0.08297782 | -0.1503261 | -0.1388945 | 0.08466233 | -0.07912483 | 0.0001990362
58.10833 | -0.0259117 | -0.02373345 | 0.02698493 | 0.03807738 | -0.1448167 | 0.08085943 | 0.04942479 | -0.003444316
58.11667 | -0.02651711 | -0.02373345 | -0.07766853 | 0.03431968 | 0.03660628 | 0.07705652 | 0.1812175 | -0.007087668
58.125 | 0.07528369 | -0.02373345 | 0.0323007 | 0.03056197 | -0.1566611 | 0.07325362 | 0.04963739 | -0.01073102
58.13333 | 0.07467749 | -0.02373345 | -0.07321776 | 0.02680426 | 0.02473661 | 0.06945071 | 0.04974369 | -0.01437437
58.14167 | 0.07407128 | -0.02373345 | -0.0730431 | 0.02304656 | 0.01858178 | 0.0656478 | 0.1815369 | -0.01801773
58.15 | -0.02893871 | -0.02373345 | -0.07286844 | 0.01928885 | 0.00601057 | 0.0618449 | 0.1816433 | 0.09122815
58.15833 | -0.02954411 | -0.02373345 | -0.07269378 | 0.01553114 | -0.006560638 | 0.05804199 | 0.1817498 | -0.02530443
58.16667 | -0.03014952 | -0.02373345 | -0.07251912 | 0.01177344 | -0.01913185 | 0.05423909 | 0.05016889 | 0.0839321
58.175 | 0.07164647 | -0.02373345 | -0.07234446 | 0.00801573 | -0.03170305 | 0.05043618 | 0.0502752 | -0.03259113
58.18333 | 0.07104027 | -0.02373345 | -0.0721698 | 0.004258023 | -0.04427426 | 0.04663327 | 0.0503815 | -0.03430849
58.19167 | 0.07043407 | -0.02373345 | -0.07199514 | 0.0005003163 | -0.05684547 | 0.04493033 | 0.0504878 | -0.03453868
58.2 | 0.06982786 | -0.02373345 | -0.07182048 | -0.00325739 | -0.06941668 | -0.1025486 | 0.0505941 | 0.07810354
58.20833 | 0.06922166 | -0.02373345 | -0.07164582 | -0.007015097 | -0.08198789 | -0.1025486 | 0.0507004 | 0.07787305
58.21667 | 0.06861546 | -0.02373345 | -0.07147116 | -0.0107728 | -0.09455909 | -0.1025486 | 0.182495 | 0.07764256
58.225 | -0.03438733 | -0.02373345 | -0.0712965 | -0.01453051 | -0.1071303 | 0.04493033 | 0.1826015 | 0.07741208
58.23333 | 0.06740305 | 0.07468247 | -0.1824567 | -0.01828822 | -0.1197015 | -0.1025486 | 0.3119155 | 0.07718159
58.24167 | 0.06679685 | -0.02373345 | -0.07094719 | -0.02204592 | 0.05551227 | -0.1025486 | 0.1828144 | 0.07695111
58.25 | -0.03620353 | -0.02373345 | -0.07077253 | -0.02580363 | -0.1448439 | -0.1025486 | 0.1829208 | 0.07672062
58.25833 | 0.06558445 | -0.02373345 | -0.07059787 | -0.02956134 | -0.1574151 | 0.04493033 | 0.3122353 | 0.07649013
58.26667 | 0.06497824 | 0.07468247 | -0.181759 | 0.1595199 | 0.01771805 | -0.1025486 | 0.1831338 | 0.07625965
58.275 | 0.06437204 | -0.02373345 | -0.07024855 | -0.03707675 | 0.005119977 | 0.04493033 | 0.1832402 | 0.07602916
58.28333 | -0.03862514 | 0.07468247 | -0.07007389 | -0.04083446 | -0.007478097 | 0.04493033 | 0.1833467 | 0.1889582
58.29167 | 0.06315964 | 0.07468247 | -0.1812357 | -0.04237109 | 0.1683513 | 0.04493033 | 0.1834531 | 0.1887274
58.3 | 0.06255343 | 0.07468247 | -0.1810612 | -0.04237109 | 0.1557262 | 0.192905 | 0.3127684 | 0.4536682
58.30833 | 0.06194723 | 0.1733188 | -0.06954991 | -0.04237109 | -0.04527232 | 0.3413779 | 0.5753247 | 0.5675702
58.31667 | 0.06134103 | 0.2721764 | -0.1807124 | 0.150448 | 0.1304761 | 0.3413779 | 0.7057919 | 0.6817665
58.325 | 0.1665081 | 0.3636264 | -0.1805379 | -0.04237109 | 0.1178511 | 0.3413779 | 0.9677743 | 1.026599
58.33333 | 0.1659011 | 0.6544725 | -0.1803635 | -0.04237109 | 0.1103216 | 0.5116745 | 1.231308 | 1.374125
58.34167 | 0.1652941 | 0.95497 | -0.1801891 | 0.150448 | 0.1090514 | 0.5116745 | 1.493454 | 1.724377
58.35 | 0.2676235 | 1.343216 | -0.1800146 | 0.3279429 | 0.1077813 | 0.8112788 | 1.888029 | 2.038
58.35833 | 0.3702246 | 1.837258 | -0.1798402 | 0.8811111 | 0.1065111 | 0.9618429 | 2.415516 | 2.393489
58.36667 | 0.369616 | 2.328822 | -0.1796657 | 1.991711 | 0.105241 | 1.286205 | 3.209199 | 2.751798
58.375 | 0.4756294 | 2.833856 | -0.1794913 | 4.051803 | 0.1039708 | 1.438386 | 3.873559 | 3.234067
58.38333 | 0.4750199 | 3.43433 | -0.1793169 | 6.300479 | 0.1027007 | 1.744307 | 4.541352 | 3.680655
58.39167 | 0.5781748 | 4.034519 | -0.06780332 | 8.778089 | 0.2905232 | 2.207134 | 5.479158 | 4.172879
58.4 | 0.6816047 | 4.64264 | -0.06762866 | 11.06293 | 0.2892504 | 2.831713 | 6.690024 | 4.628733
58.40833 | 0.7853109 | 5.258851 | -0.067454 | 13.58643 | 0.4778782 | 3.78497 | 8.321045 | 5.131223
58.41667 | 0.784699 | 5.874703 | 0.04004468 | 15.90516 | 0.6513947 | 4.735029 | 9.550985 | 5.469176
58.425 | 0.8886816 | 6.490019 | -0.06710468 | 18.66126 | 0.8415855 | 5.681063 | 10.79114 | 5.85235
58.43333 | 0.8880689 | 7.113455 | 0.04039443 | 21.81692 | 1.0326 | 6.940152 | 12.04109 | 6.066477
58.44167 | 0.9923292 | 7.637814 | 0.0405693 | 25.64474 | 1.402213 | 8.233547 | 12.8784 | 6.411269
58.45 | 1.096869 | 8.267484 | 0.04074417 | 29.89288 | 1.774918 | 9.355804 | 13.85972 | 6.541065
58.45833 | 1.096255 | 8.80468 | 0.1528154 | 35.06441 | 2.167224 | 10.79598 | 14.56472 | 6.80198
58.46667 | 1.197875 | 9.329392 | 0.1529905 | 40.95124 | 2.729461 | 12.11541 | 15.27167 | 6.889107
58.475 | 1.302968 | 9.86918 | 0.1531656 | 46.71121 | 3.29877 | 13.41454 | 15.55173 | 7.020223
58.48333 | 1.302352 | 10.1884 | 0.2612026 | 52.63992 | 3.858186 | 14.54703 | 15.69438 | 7.019974
58.49167 | 1.407727 | 10.50971 | 0.1535158 | 58.40035 | 4.424516 | 15.38403 | 16.12042 | 7.151454
58.5 | 1.510162 | 10.94778 | 0.1536909 | 63.83623 | 5.19105 | 16.38291 | 16.40511 | 7.151204
58.50833 | 1.509544 | 11.05312 | 0.2617285 | 67.95848 | 5.774023 | 17.22012 | 16.69135 | 7.150955
58.51667 | 1.508927 | 11.27409 | 0.1540411 | 72.1512 | 6.527019 | 18.22425 | 16.69148 | 7.150706
58.525 | 1.508309 | 11.48638 | 0.2620791 | 75.01877 | 7.292228 | 19.21642 | 16.9793 | 7.150457
58.53333 | 1.614242 | 11.60256 | 0.2622544 | 77.87678 | 7.883298 | 20.38697 | 16.97943 | 7.150208
58.54167 | 1.613624 | 11.60256 | 0.2624297 | 80.2481 | 8.651825 | 21.42015 | 17.12196 | 7.018234
58.55 | 1.613005 | 11.60256 | 0.3707329 | 81.66792 | 9.413561 | 22.44 | 16.97968 | 7.14971
58.55833 | 1.612387 | 11.60256 | 0.3709084 | 83.1726 | 10.18742 | 23.78437 | 16.97981 | 7.017736
58.56667 | 1.611768 | 11.60256 | 0.3710839 | 84.08829 | 10.9737 | 25.16188 | 17.12234 | 7.017488
58.575 | 1.61115 | 11.48638 | 0.3712594 | 84.33413 | 11.55129 | 26.35973 | 17.26525 | 7.017239
58.58333 | 1.610531 | 11.38012 | 0.371435 | 84.82792 | 12.33929 | 27.58321 | 17.40856 | 7.148714
58.59167 | 1.713504 | 11.27409 | 0.484346 | 84.58067 | 12.91238 | 28.64765 | 17.55226 | 7.016742
58.6 | 1.712885 | 11.15868 | 0.371786 | 84.08829 | 13.70124 | 29.5059 | 17.69635 | 7.148216
58.60833 | 1.819377 | 10.94778 | 0.4846975 | 83.1726 | 14.48126 | 30.22448 | 17.55251 | 7.280056
58.61667 | 1.818757 | 10.83313 | 0.4848732 | 81.66792 | 15.07921 | 30.91339 | 17.26589 | 7.279807
58.625 | 1.818137 | 10.72826 | 0.485049 | 80.2481 | 15.66241 | 31.26086 | 16.83475 | 7.36782
58.63333 | 1.817517 | 10.62362 | 0.4852247 | 79.02511 | 16.27429 | 31.45478 | 16.40713 | 7.500271
58.64167 | 1.921036 | 10.50971 | 0.4854005 | 77.87678 | 16.84888 | 31.61037 | 16.12269 | 7.633091
58.65 | 1.920416 | 10.50971 | 0.5942488 | 76.91304 | 17.24994 | 31.61037 | 15.69688 | 7.766282
58.65833 | 1.919795 | 10.50971 | 0.5944248 | 76.40734 | 17.8581 | 31.45478 | 15.27454 | 7.989262
58.66667 | 1.919174 | 10.50971 | 0.703541 | 75.96043 | 18.45037 | 30.72122 | 15.27467 | 8.12345
58.675 | 2.022963 | 10.62362 | 0.7037172 | 74.74386 | 18.8407 | 29.84519 | 14.98854 | 8.213033
58.68333 | 2.022342 | 10.72826 | 0.8131024 | 72.4174 | 19.44408 | 28.98199 | 14.84808 | 8.347848
58.69167 | 2.12968 | 10.83313 | 0.8132787 | 69.84611 | 19.65353 | 28.27839 | 15.12975 | 8.483042
58.7 | 2.129057 | 10.94778 | 0.8134551 | 66.80768 | 20.05278 | 27.40165 | 15.12988 | 8.618617
58.70833 | 2.128434 | 11.05312 | 0.9274952 | 64.0755 | 20.45502 | 26.71688 | 15.13 | 8.845595
58.71667 | 2.232778 | 11.27409 | 0.9276718 | 61.80924 | 20.64452 | 26.21749 | 15.27541 | 8.845341
58.725 | 2.232155 | 11.60256 | 0.9278484 | 59.74512 | 20.83469 | 26.04019 | 15.41729 | 9.073388
58.73333 | 2.336773 | 11.70929 | 0.928025 | 57.7371 | 21.04963 | 25.86344 | 15.41742 | 9.210632
58.74167 | 2.336149 | 12.03087 | 1.037962 | 55.48366 | 21.24124 | 25.68723 | 15.84117 | 9.440407
58.75 | 2.441044 | 12.14833 | 1.038139 | 53.71382 | 21.43352 | 25.86344 | 16.26842 | 9.578692
58.75833 | 2.440419 | 12.47275 | 1.038316 | 52.19046 | 21.65085 | 26.04019 | 16.69515 | 9.810214
58.76667 | 2.439794 | 12.6902 | 1.148526 | 50.85915 | 21.64927 | 26.35973 | 16.98297 | 9.809958
58.775 | 2.544964 | 12.91855 | 1.03867 | 49.55289 | 21.84301 | 26.71688 | 17.55506 | 10.04258
58.78333 | 2.544339 | 13.13793 | 1.14888 | 48.69562 | 21.84142 | 27.07627 | 17.98412 | 10.18259
58.79167 | 2.649787 | 13.35828 | 1.149057 | 47.81074 | 22.03585 | 27.58321 | 18.41669 | 10.32299
58.8 | 2.755516 | 13.57958 | 1.149234 | 46.93723 | 22.23097 | 28.09464 | 18.55896 | 10.55807
58.80833 | 2.754889 | 13.80186 | 1.039377 | 46.0749 | 22.22938 | 28.79601 | 18.99201 | 10.69955
58.81667 | 2.754261 | 14.02511 | 1.039554 | 45.44457 | 22.22779 | 29.31825 | 19.4286 | 10.79402
58.825 | 2.856933 | 14.24934 | 1.149765 | 45.00318 | 22.44833 | 29.84519 | 19.71884 | 10.93618
58.83333 | 2.963215 | 14.47456 | 1.149942 | 44.56471 | 22.44674 | 30.37688 | 20.29958 | 11.17421
58.84167 | 2.962586 | 14.70077 | 1.040085 | 44.34656 | 22.44515 | 30.56793 | 20.73385 | 11.31747
58.85 | 3.06915 | 14.92799 | 1.150296 | 44.34656 | 22.44355 | 30.56793 | 21.32121 | 11.41312
58.85833 | 3.06852 | 15.04197 | 1.040438 | 44.12912 | 22.44196 | 30.72122 | 21.90604 | 11.65345
58.86667 | 3.175368 | 15.375 | 1.040615 | 44.34656 | 22.44036 | 30.91339 | 22.34433 | 11.79811
58.875 | 3.174737 | 15.375 | 1.040792 | 44.34656 | 22.63696 | 31.10618 | 22.64153 | 11.89469
58.88333 | 3.278498 | 15.7207 | 1.151005 | 44.34656 | 22.43718 | 31.26086 | 23.08116 | 12.04005
58.89167 | 3.277867 | 15.83645 | 1.041146 | 44.34656 | 22.43558 | 31.61037 | 23.0813 | 12.18583
58.9 | 3.385277 | 16.05814 | 1.041322 | 44.56471 | 22.63217 | 31.80543 | 23.23175 | 12.42992
58.90833 | 3.276603 | 16.17464 | 1.151536 | 44.34656 | 22.4324 | 31.96194 | 23.08157 | 12.52774
58.91667 | 3.384012 | 16.29141 | 1.151713 | 44.56471 | 22.4308 | 32.31557 | 22.7868 | 12.67495
58.925 | 3.383379 | 16.39779 | 1.15189 | 44.56471 | 22.42921 | 32.51294 | 22.20181 | 12.77324
58.93333 | 3.487685 | 16.63258 | 1.152067 | 44.56471 | 22.42762 | 32.86984 | 21.76047 | 12.92117
58.94167 | 3.487051 | 16.85769 | 1.152244 | 44.56471 | 22.20394 | 33.22886 | 21.46825 | 13.16887
58.95 | 3.591627 | 16.97599 | 1.152421 | 44.34656 | 22.42443 | 33.22886 | 21.46839 | 13.26813
58.95833 | 3.590993 | 17.09456 | 1.262908 | 44.34656 | 22.42284 | 33.22886 | 21.17332 | 13.41752
58.96667 | 3.699248 | 17.20258 | 1.263085 | 44.34656 | 22.42124 | 32.86984 | 21.02865 | 13.66767
58.975 | 3.698613 | 17.32166 | 1.263263 | 44.56471 | 22.41965 | 32.6713 | 20.73595 | 13.76791
58.98333 | 3.803742 | 17.44101 | 1.26344 | 44.56471 | 22.41806 | 32.51294 | 20.73608 | 13.91879
58.99167 | 3.803106 | 17.54975 | 1.263617 | 44.56471 | 22.41646 | 32.31557 | 20.59256 | 14.01953
59 | 3.80247 | 17.66961 | 1.374379 | 44.56471 | 22.41487 | 32.15815 | 20.59269 | 14.27266
59.00833 | 3.907872 | 17.77882 | 1.374557 | 44.34656 | 22.41328 | 32.15815 | 20.44521 | 14.42504
59.01667 | 4.013549 | 17.89921 | 1.374734 | 44.34656 | 22.41168 | 31.80543 | 20.30246 | 14.6802
59.025 | 4.012911 | 18.12981 | 1.374912 | 44.12912 | 22.41009 | 31.45478 | 20.30259 | 14.78245
59.03333 | 4.122307 | 18.251 | 1.375089 | 44.12912 | 22.60663 | 30.72122 | 20.1559 | 14.93636
59.04167 | 4.228547 | 18.36141 | 1.375267 | 43.9124 | 22.60503 | 30.22448 | 20.15603 | 15.03913
59.05 | 4.12103 | 18.48313 | 1.375444 | 43.9124 | 22.60343 | 29.69415 | 19.8637 | 15.1938
59.05833 | 4.227268 | 18.71628 | 1.375622 | 43.73234 | 22.60184 | 29.16856 | 19.86383 | 15.29709
59.06667 | 4.226629 | 18.71628 | 1.375799 | 43.30219 | 22.60024 | 28.79601 | 19.86396 | 15.55662
59.075 | 4.333145 | 18.82767 | 1.375977 | 43.08817 | 22.59864 | 28.27839 | 19.72274 | 15.66064
59.08333 | 4.332505 | 19.06233 | 1.487015 | 42.66221 | 22.39893 | 27.94806 | 19.72287 | 15.81719
59.09167 | 4.331865 | 19.18566 | 1.487193 | 42.20387 | 22.59545 | 27.94806 | 19.57774 | 15.92173
59.1 | 4.438659 | 19.29803 | 1.48737 | 41.99341 | 22.59385 | 27.76535 | 19.57787 | 16.07907
59.10833 | 4.542255 | 19.29803 | 1.376687 | 41.57453 | 22.39415 | 27.76535 | 19.578 | 16.18414
59.11667 | 4.541613 | 19.4219 | 1.376864 | 41.3661 | 22.39256 | 27.58321 | 19.72339 | 16.34229
59.125 | 4.64896 | 19.53476 | 1.377042 | 41.15834 | 22.39097 | 27.58321 | 19.86488 | 16.44789
59.13333 | 4.648318 | 19.65919 | 1.377219 | 40.74481 | 22.38937 | 27.58321 | 20.15746 | 16.55371
59.14167 | 4.647675 | 19.77255 | 1.377397 | 40.2998 | 22.38778 | 27.76535 | 20.30442 | 16.55343
59.15 | 4.647032 | 19.88615 | 1.377574 | 40.09545 | 22.16418 | 27.94806 | 20.44744 | 16.7127
59.15833 | 4.75466 | 20.01139 | 1.377751 | 39.89174 | 22.16259 | 28.09464 | 20.44757 | 16.81906
59.16667 | 4.862572 | 20.12549 | 1.377929 | 39.68869 | 22.161 | 28.46273 | 20.59531 | 16.97914
59.175 | 4.861928 | 20.12549 | 1.378106 | 39.4526 | 22.15941 | 28.64765 | 20.7391 | 17.08604
59.18333 | 4.861284 | 20.25128 | 1.378284 | 39.25094 | 22.15782 | 28.79601 | 20.73923 | 17.08577
59.19167 | 4.965964 | 20.3659 | 1.378461 | 39.04991 | 21.95965 | 29.16856 | 20.88777 | 17.24667
59.2 | 4.965319 | 20.3659 | 1.378639 | 38.81618 | 21.95806 | 29.31825 | 21.03233 | 17.35412
59.20833 | 4.964674 | 20.48075 | 1.378816 | 38.61652 | 21.95648 | 29.5059 | 20.88803 | 17.46178
59.21667 | 5.073145 | 20.60737 | 1.378994 | 38.41749 | 21.95489 | 29.31825 | 20.88816 | 17.62384
59.225 | 5.17837 | 20.72274 | 1.379171 | 38.18608 | 21.75744 | 29.31825 | 20.88829 | 17.73206
59.23333 | 5.177724 | 20.72274 | 1.490214 | 37.98839 | 21.75585 | 29.16856 | 20.88843 | 17.73179
59.24167 | 5.177077 | 20.83835 | 1.379526 | 37.98839 | 21.75427 | 28.98199 | 20.74015 | 17.84023
59.25 | 5.17643 | 20.83835 | 1.379704 | 37.98839 | 21.55753 | 28.79601 | 20.74028 | 18.00345
59.25833 | 5.285466 | 21.08194 | 1.379881 | 37.98839 | 21.55594 | 28.64765 | 20.74041 | 18.11246
59.26667 | 5.284818 | 21.08194 | 1.380059 | 37.98839 | 21.55436 | 28.46273 | 20.59688 | 18.27653
59.275 | 5.284171 | 21.19832 | 1.491103 | 37.79133 | 21.55278 | 28.27839 | 20.88908 | 18.38609
59.28333 | 5.389943 | 21.19832 | 1.380414 | 37.98839 | 21.33248 | 28.27839 | 20.74081 | 18.49589
59.29167 | 5.389294 | 21.31495 | 1.491458 | 37.79133 | 21.33091 | 28.09464 | 20.74094 | 18.49561
59.3 | 5.388646 | 21.44353 | 1.491636 | 37.79133 | 21.32933 | 28.09464 | 20.88948 | 18.66087
59.30833 | 5.49825 | 21.56068 | 1.598505 | 37.79133 | 21.13408 | 28.09464 | 20.7412 | 18.77123
59.31667 | 5.4976 | 21.56068 | 1.598683 | 37.79133 | 20.93952 | 27.94806 | 20.74133 | 18.88183
59.325 | 5.603925 | 21.67808 | 1.598861 | 37.5622 | 21.13092 | 27.76535 | 20.74146 | 19.04829
59.33333 | 5.603275 | 21.79574 | 1.599039 | 37.5622 | 20.93637 | 27.76535 | 20.74159 | 19.15946
59.34167 | 5.709873 | 21.92545 | 1.492524 | 37.5622 | 21.12777 | 27.58321 | 20.59806 | 19.15918
59.35 | 5.709222 | 22.04364 | 1.492702 | 37.5622 | 20.93322 | 27.58321 | 20.45058 | 19.27058
59.35833 | 5.708571 | 22.04364 | 1.49288 | 37.36647 | 20.93165 | 27.58321 | 20.59833 | 19.43826
59.36667 | 5.819033 | 22.16208 | 1.493057 | 37.36647 | 20.93008 | 27.58321 | 20.59846 | 19.43798
59.375 | 5.926191 | 22.16208 | 1.493235 | 37.36647 | 20.9285 | 27.58321 | 20.59859 | 19.54996
59.38333 | 5.925538 | 22.28078 | 1.493413 | 37.36647 | 20.92693 | 27.40165 | 20.59872 | 19.66218
59.39167 | 5.924886 | 22.39973 | 1.493591 | 37.13889 | 20.92536 | 27.58321 | 20.45123 | 19.6619
59.4 | 5.924233 | 22.39973 | 1.382899 | 37.13889 | 20.92379 | 27.40165 | 20.45136 | 19.83081
59.40833 | 6.031667 | 22.53087 | 1.493946 | 36.94447 | 20.92221 | 27.40165 | 20.59911 | 19.83052
59.41667 | 6.031013 | 22.65037 | 1.494124 | 36.94447 | 20.70438 | 27.40165 | 20.45163 | 19.94333
59.425 | 6.03036 | 22.65037 | 1.494301 | 36.94447 | 20.70281 | 27.40165 | 20.59937 | 19.94305
59.43333 | 6.029706 | 22.77012 | 1.383609 | 36.94447 | 20.70124 | 27.25681 | 20.59951 | 20.05609
59.44167 | 6.137416 | 22.77012 | 1.494657 | 36.71842 | 20.69967 | 27.40165 | 20.59964 | 20.05581
59.45 | 6.136762 | 22.77012 | 1.494835 | 36.71842 | 20.6981 | 27.40165 | 20.59977 | 20.22596
59.45833 | 6.244751 | 22.89013 | 1.495012 | 36.71842 | 20.69653 | 27.40165 | 20.74356 | 20.3396
59.46667 | 6.244096 | 23.0104 | 1.49519 | 36.71842 | 20.50347 | 27.40165 | 20.60003 | 20.33931
59.475 | 6.243441 | 23.0104 | 1.495368 | 36.71842 | 20.50191 | 27.58321 | 20.60016 | 20.45319
59.48333 | 6.35171 | 23.0104 | 1.495546 | 36.5253 | 20.69182 | 27.58321 | 20.74396 | 20.45291
59.49167 | 6.351054 | 23.13093 | 1.495723 | 36.5253 | 20.69025 | 27.76535 | 20.74409 | 20.56703
59.5 | 6.350398 | 23.13093 | 1.495901 | 36.5253 | 20.68868 | 27.76535 | 20.74422 | 20.7388
59.50833 | 6.349741 | 23.25173 | 1.496079 | 36.5253 | 20.49564 | 27.76535 | 20.74435 | 20.73851
59.51667 | 6.45829 | 23.25173 | 1.496256 | 36.30076 | 20.49407 | 27.76535 | 20.74448 | 20.85323
59.525 | 6.567122 | 23.25173 | 1.496434 | 36.30076 | 20.4925 | 27.76535 | 20.74461 | 20.85295
59.53333 | 6.566464 | 23.37278 | 1.385739 | 36.30076 | 20.49094 | 27.58321 | 20.74474 | 20.96791
59.54167 | 6.565806 | 23.37278 | 1.49679 | 36.30076 | 20.48937 | 27.58321 | 20.74487 | 20.96763
59.55 | 6.565148 | 23.49411 | 1.496967 | 36.30076 | 20.4878 | 27.40165 | 20.89342 | 21.14067
59.55833 | 6.670598 | 23.49411 | 1.497145 | 36.30076 | 20.48623 | 27.40165 | 20.74514 | 21.14039
59.56667 | 6.66994 | 23.49411 | 1.497323 | 36.10894 | 20.48467 | 27.25681 | 20.74527 | 21.1401
59.575 | 6.779328 | 23.62786 | 1.604199 | 36.10894 | 20.29232 | 27.25681 | 20.7454 | 21.25567
59.58333 | 6.778669 | 23.74974 | 1.604376 | 36.10894 | 20.29075 | 27.25681 | 20.74553 | 21.37149
59.59167 | 6.778009 | 23.74974 | 1.604554 | 35.88589 | 20.28919 | 27.25681 | 20.89408 | 21.37121
59.6 | 6.77735 | 23.74974 | 1.604732 | 35.88589 | 20.28763 | 27.25681 | 20.89421 | 21.48727
59.60833 | 6.887023 | 23.74974 | 1.60491 | 35.88589 | 20.07224 | 27.07627 | 20.89434 | 21.48699
59.61667 | 6.886362 | 23.87189 | 1.605088 | 35.88589 | 20.2845 | 27.07627 | 20.74606 | 21.4867
59.625 | 6.99263 | 23.87189 | 1.605266 | 35.69535 | 20.28293 | 27.07627 | 20.8946 | 21.66141
59.63333 | 6.991969 | 23.9943 | 1.605444 | 35.69535 | 20.28137 | 26.89629 | 20.74632 | 21.66112
59.64167 | 7.102207 | 23.9943 | 1.498922 | 35.69535 | 20.066 | 26.89629 | 20.74645 | 21.7778
59.65 | 6.990646 | 23.9943 | 1.4991 | 35.69535 | 20.27824 | 26.71688 | 20.74658 | 21.77752
59.65833 | 7.100883 | 23.9943 | 1.499278 | 35.69535 | 20.06288 | 26.71688 | 20.74671 | 21.89445
59.66667 | 7.10022 | 24.11698 | 1.606156 | 35.69535 | 20.06132 | 26.71688 | 20.60318 | 21.89416
59.675 | 7.099558 | 24.11698 | 1.499633 | 35.47379 | 20.27355 | 26.71688 | 20.74697 | 22.07017
59.68333 | 7.206372 | 24.23993 | 1.499811 | 35.47379 | 20.05819 | 26.71688 | 20.74711 | 22.06989
59.69167 | 7.205709 | 24.23993 | 1.499988 | 35.47379 | 20.05663 | 26.71688 | 20.89566 | 22.0696
59.7 | 7.205046 | 24.36314 | 1.500166 | 35.47379 | 20.05507 | 26.89629 | 20.89579 | 22.18716
59.70833 | 7.204383 | 24.36314 | 1.500344 | 35.47379 | 20.05351 | 26.89629 | 20.89592 | 22.18687
59.71667 | 7.20372 | 24.36314 | 1.500522 | 35.47379 | 20.05195 | 26.89629 | 20.89605 | 22.18658
59.725 | 7.314523 | 24.36314 | 1.607401 | 35.25301 | 20.05039 | 26.89629 | 20.89618 | 22.30439
59.73333 | 7.313859 | 24.48663 | 1.500877 | 35.25301 | 20.04882 | 26.89629 | 20.89631 | 22.3041
59.74167 | 7.313195 | 24.48663 | 1.501055 | 35.25301 | 20.04726 | 26.71688 | 20.89644 | 22.30381
59.75 | 7.312531 | 24.48663 | 1.607935 | 35.25301 | 19.8564 | 26.89629 | 20.89658 | 22.42188
59.75833 | 7.419893 | 24.6104 | 1.50141 | 35.25301 | 19.85484 | 26.71688 | 20.89671 | 22.42159
59.76667 | 7.419229 | 24.6104 | 1.501588 | 35.25301 | 19.85328 | 26.89629 | 20.89684 | 22.5993
59.775 | 7.530603 | 24.6104 | 1.501766 | 35.25301 | 19.85172 | 26.71688 | 20.89697 | 22.59901
59.78333 | 7.529938 | 24.73443 | 1.501943 | 35.06441 | 19.85016 | 26.71688 | 20.8971 | 22.71771
59.79167 | 7.529272 | 24.73443 | 1.502121 | 35.06441 | 19.8486 | 26.71688 | 20.89723 | 22.71742
59.8 | 7.528607 | 24.85874 | 1.502299 | 35.06441 | 19.84705 | 26.71688 | 21.04181 | 22.71713
59.80833 | 7.636524 | 24.73443 | 1.502477 | 35.06441 | 19.84549 | 26.71688 | 21.04194 | 22.83608
59.81667 | 7.527275 | 24.73443 | 1.502654 | 35.06441 | 19.84393 | 26.89629 | 21.04207 | 22.83579
59.825 | 7.74405 | 24.85874 | 1.502832 | 35.06441 | 19.84237 | 26.89629 | 21.0422 | 22.8355
59.83333 | 7.743383 | 24.85874 | 1.50301 | 35.06441 | 19.84081 | 27.07627 | 21.04233 | 22.83521
59.84167 | 7.742716 | 24.85874 | 1.503187 | 35.06441 | 19.83925 | 27.07627 | 21.18729 | 22.95442
59.85 | 7.742048 | 24.85874 | 1.503365 | 35.06441 | 19.62555 | 27.07627 | 21.18743 | 23.07388
59.85833 | 7.741381 | 24.98332 | 1.503543 | 34.8451 | 19.624 | 27.07627 | 21.18756 | 23.07359
59.86667 | 7.740714 | 24.98332 | 1.503721 | 34.8451 | 19.62244 | 27.07627 | 21.04286 | 23.0733
59.875 | 7.849179 | 24.98332 | 1.503898 | 34.8451 | 19.62089 | 27.07627 | 21.33744 | 23.07301
59.88333 | 7.848511 | 24.98332 | 1.504076 | 34.8451 | 19.61933 | 27.07627 | 21.18795 | 23.25284
59.89167 | 7.847843 | 24.98332 | 1.504254 | 34.8451 | 19.61778 | 27.07627 | 21.18808 | 23.25255
59.9 | 7.847175 | 25.10818 | 1.504431 | 34.8451 | 19.61622 | 27.07627 | 21.33784 | 23.25226
59.90833 | 7.955916 | 25.10818 | 1.504609 | 34.8451 | 19.42682 | 27.07627 | 21.18835 | 23.25197
59.91667 | 7.955248 | 25.10818 | 1.504787 | 34.8451 | 19.42526 | 27.07627 | 21.18848 | 23.25167
59.925 | 7.954579 | 25.10818 | 1.504965 | 34.8451 | 19.42371 | 27.07627 | 21.18861 | 23.37179
59.93333 | 7.95391 | 25.10818 | 1.505142 | 34.8451 | 19.42216 | 27.07627 | 21.18874 | 23.37149
59.94167 | 8.062928 | 25.10818 | 1.612027 | 34.8451 | 19.4206 | 26.89629 | 21.18888 | 23.3712
59.95 | 8.062258 | 25.10818 | 1.612205 | 34.8451 | 19.41905 | 27.07627 | 21.48424 | 23.37091
59.95833 | 8.061588 | 25.10818 | 1.612383 | 34.8451 | 19.4175 | 26.89629 | 21.18914 | 23.37062
59.96667 | 8.060918 | 25.10818 | 1.612561 | 34.8451 | 19.41595 | 26.89629 | 21.33889 | 23.49099
59.975 | 8.174011 | 25.22078 | 1.724165 | 34.8451 | 19.41439 | 26.89629 | 21.33903 | 23.4907
59.98333 | 8.17334 | 25.22078 | 1.612917 | 34.8451 | 19.41284 | 26.89629 | 21.33916 | 23.4904
59.99167 | 8.17267 | 25.22078 | 1.613095 | 34.8451 | 19.41129 | 26.89629 | 21.33929 | 23.49011
60 | 8.171999 | 25.22078 | 1.613273 | 34.8451 | 19.40973 | 26.89629 | 21.33942 | 23.48982
60.00833 | 8.171328 | 25.22078 | 1.613451 | 34.8451 | 19.40818 | 26.89629 | 21.33955 | 23.61045
60.01667 | 8.170658 | 25.22078 | 1.613629 | 34.65774 | 19.40663 | 26.89629 | 21.4853 | 23.61016
60.025 | 8.169987 | 25.22078 | 1.507097 | 34.65774 | 19.40508 | 27.07627 | 21.48543 | 23.60987
60.03333 | 8.279569 | 25.22078 | 1.613985 | 34.8451 | 19.40352 | 27.07627 | 21.33995 | 23.60957
60.04167 | 8.278897 | 25.34617 | 1.614163 | 34.8451 | 19.40197 | 27.07627 | 21.4857 | 23.79115
60.05 | 8.278226 | 25.34617 | 1.614341 | 34.8451 | 19.58822 | 27.07627 | 21.48583 | 23.79086
60.05833 | 8.277554 | 25.34617 | 1.507808 | 34.8451 | 19.39886 | 27.07627 | 21.48596 | 23.79057
60.06667 | 8.276883 | 25.22078 | 1.507986 | 34.8451 | 19.39731 | 27.07627 | 21.48609 | 23.79028
60.075 | 8.382928 | 25.34617 | 1.508164 | 34.8451 | 19.39576 | 27.07627 | 21.48623 | 23.78998
60.08333 | 8.382255 | 25.34617 | 1.615052 | 34.65774 | 19.39421 | 27.07627 | 21.48636 | 23.91127
60.09167 | 8.492389 | 25.34617 | 1.61523 | 34.8451 | 19.39265 | 27.25681 | 21.77889 | 23.91097
60.1 | 8.38091 | 25.34617 | 1.615408 | 34.65774 | 19.3911 | 27.07627 | 21.63263 | 23.91068
60.10833 | 8.491043 | 25.47183 | 1.615586 | 34.8451 | 19.38955 | 27.07627 | 21.48675 | 23.91039
60.11667 | 8.49037 | 25.34617 | 1.615764 | 34.65774 | 19.38799 | 27.07627 | 21.77929 | 23.91009
60.125 | 8.489696 | 25.34617 | 1.615942 | 34.8451 | 19.38644 | 27.07627 | 21.77942 | 23.9098
60.13333 | 8.489023 | 25.34617 | 1.61612 | 34.8451 | 19.38489 | 27.07627 | 21.77955 | 23.90951
60.14167 | 8.599438 | 25.47183 | 1.616298 | 34.65774 | 19.38334 | 27.07627 | 21.77969 | 24.03105
60.15 | 8.598763 | 25.47183 | 1.616476 | 34.8451 | 19.38178 | 27.07627 | 21.77982 | 24.03076
60.15833 | 8.598089 | 25.47183 | 1.616654 | 34.8451 | 19.38023 | 27.07627 | 21.77995 | 24.03047
60.16667 | 8.597415 | 25.47183 | 1.616832 | 34.8451 | 19.37868 | 27.07627 | 21.78008 | 24.03017
60.175 | 8.596741 | 25.47183 | 1.61701 | 34.8451 | 19.37712 | 26.89629 | 21.63382 | 24.15198
60.18333 | 8.596067 | 25.47183 | 1.617187 | 34.8451 | 19.37557 | 26.89629 | 21.78035 | 24.02959
60.19167 | 8.706763 | 25.47183 | 1.617365 | 34.8451 | 19.37402 | 27.07627 | 21.63408 | 24.02929
60.2 | 8.706088 | 25.47183 | 1.617543 | 34.8451 | 19.37247 | 26.89629 | 21.78061 | 24.1511
60.20833 | 8.705413 | 25.47183 | 1.729153 | 34.8451 | 19.37091 | 26.89629 | 21.78075 | 24.15081
60.21667 | 8.704738 | 25.47183 | 1.729331 | 34.8451 | 19.36936 | 26.89629 | 21.92767 | 24.15052
60.225 | 8.704063 | 25.47183 | 1.618077 | 34.65774 | 19.55555 | 27.07627 | 21.78101 | 24.15022
60.23333 | 8.703388 | 25.47183 | 1.618255 | 34.8451 | 19.554 | 27.07627 | 21.92793 | 24.2723
60.24167 | 8.814366 | 25.59777 | 1.729865 | 34.65774 | 19.55244 | 26.89629 | 21.92807 | 24.14964
60.25 | 8.702038 | 25.59777 | 1.730044 | 34.65774 | 19.55089 | 26.89629 | 22.07538 | 24.27171
60.25833 | 8.701363 | 25.59777 | 1.618789 | 34.65774 | 19.54933 | 27.07627 | 21.92833 | 24.27141
60.26667 | 8.812339 | 25.59777 | 1.618967 | 34.65774 | 19.54778 | 27.07627 | 22.07565 | 24.27112
60.275 | 8.811663 | 25.59777 | 1.619145 | 34.65774 | 19.54622 | 26.89629 | 21.9286 | 24.27083
60.28333 | 8.810987 | 25.59777 | 1.619323 | 34.65774 | 19.54467 | 26.89629 | 22.07591 | 24.27053
60.29167 | 8.918385 | 25.59777 | 1.512784 | 34.65774 | 19.54311 | 26.89629 | 21.92886 | 24.27024
60.3 | 8.809635 | 25.59777 | 1.512962 | 34.65774 | 19.54155 | 26.89629 | 21.929 | 24.26995
60.30833 | 8.917031 | 25.59777 | 1.51314 | 34.8451 | 19.54 | 26.89629 | 22.07631 | 24.26965
60.31667 | 8.916354 | 25.59777 | 1.513317 | 34.65774 | 19.53844 | 27.07627 | 22.07645 | 24.26936
60.325 | 8.915678 | 25.59777 | 1.620212 | 34.8451 | 19.53689 | 27.07627 | 21.92939 | 24.26906
60.33333 | 8.915001 | 25.59777 | 1.62039 | 34.8451 | 19.53533 | 27.07627 | 22.22429 | 24.26877
60.34167 | 8.914324 | 25.72399 | 1.620568 | 34.8451 | 19.53378 | 27.25681 | 21.92966 | 24.26848
60.35 | 8.913647 | 25.59777 | 1.620746 | 34.8451 | 19.53222 | 27.25681 | 22.22456 | 24.45223
60.35833 | 8.912971 | 25.59777 | 1.620924 | 34.8451 | 19.34296 | 27.25681 | 22.07711 | 24.45193
60.36667 | 9.024505 | 25.72399 | 1.621102 | 34.8451 | 19.52911 | 27.40165 | 22.22482 | 24.45164
60.375 | 9.023827 | 25.72399 | 1.62128 | 34.65774 | 19.52755 | 27.40165 | 22.07738 | 24.45134
60.38333 | 9.02315 | 25.72399 | 1.621458 | 34.65774 | 19.526 | 27.40165 | 22.22509 | 24.45105
60.39167 | 9.022472 | 25.72399 | 1.733072 | 34.65774 | 19.52444 | 27.25681 | 22.22522 | 24.45075
60.4 | 9.134294 | 25.72399 | 1.621814 | 34.8451 | 19.52289 | 27.25681 | 22.22536 | 24.45046
60.40833 | 9.021117 | 25.72399 | 1.621992 | 34.65774 | 19.52133 | 27.25681 | 22.22549 | 24.5732
60.41667 | 9.020439 | 25.72399 | 1.733607 | 34.65774 | 19.51978 | 27.25681 | 22.22562 | 24.5729
60.425 | 9.132259 | 25.72399 | 1.622347 | 34.8451 | 19.51822 | 27.40165 | 22.22575 | 24.57261
60.43333 | 9.13158 | 25.72399 | 1.622525 | 34.8451 | 19.51667 | 27.40165 | 22.36938 | 24.57231
60.44167 | 9.130902 | 25.72399 | 1.734141 | 34.8451 | 19.51511 | 27.40165 | 22.36951 | 24.57202
60.45 | 9.017729 | 25.72399 | 1.622881 | 34.8451 | 19.32588 | 27.40165 | 22.36964 | 24.57172
60.45833 | 9.129545 | 25.72399 | 1.623059 | 34.65774 | 19.512 | 27.58321 | 22.36978 | 24.57143
60.46667 | 9.128866 | 25.85049 | 1.734675 | 34.8451 | 19.51044 | 27.58321 | 22.22642 | 24.57113
60.475 | 9.237079 | 25.85049 | 1.734854 | 34.65774 | 19.32122 | 27.58321 | 22.37004 | 24.57084
60.48333 | 9.127509 | 25.85049 | 1.623593 | 34.65774 | 19.31967 | 27.58321 | 22.37017 | 24.69384
60.49167 | 9.126831 | 25.85049 | 1.623771 | 34.65774 | 19.31812 | 27.58321 | 22.51867 | 24.69355
60.5 | 9.235041 | 25.72399 | 1.623949 | 34.65774 | 19.31656 | 27.40165 | 22.37044 | 24.69325
60.50833 | 9.234361 | 25.85049 | 1.624127 | 34.65774 | 19.50267 | 27.40165 | 22.37057 | 24.69296
60.51667 | 9.233682 | 25.72399 | 1.624305 | 34.8451 | 19.31346 | 27.40165 | 22.51907 | 24.69266
60.525 | 9.233002 | 25.85049 | 1.735923 | 34.65774 | 19.31191 | 27.40165 | 22.51921 | 24.69237
60.53333 | 9.232323 | 25.85049 | 1.62466 | 34.65774 | 19.498 | 27.40165 | 22.37097 | 24.69207
60.54167 | 9.231644 | 25.85049 | 1.624838 | 34.8451 | 19.49644 | 27.58321 | 22.51947 | 24.69178
60.55 | 9.230964 | 25.85049 | 1.625016 | 34.65774 | 19.49489 | 27.58321 | 22.51961 | 24.69148
60.55833 | 9.230285 | 25.85049 | 1.518471 | 34.8451 | 19.49333 | 27.58321 | 22.37137 | 24.69119
60.56667 | 9.342665 | 25.85049 | 1.625372 | 34.8451 | 19.49178 | 27.58321 | 22.51987 | 24.69089
60.575 | 9.341985 | 25.97727 | 1.62555 | 34.8451 | 19.49022 | 27.58321 | 22.37164 | 24.69059
60.58333 | 9.341304 | 25.97727 | 1.625728 | 34.8451 | 19.48867 | 27.76535 | 22.37177 | 24.6903
60.59167 | 9.340624 | 25.85049 | 1.625906 | 34.8451 | 19.48711 | 27.76535 | 22.37191 | 24.81357
60.6 | 9.339944 | 25.85049 | 1.626084 | 34.8451 | 19.48556 | 27.76535 | 22.37204 | 24.81327
60.60833 | 9.339264 | 25.85049 | 1.626262 | 34.8451 | 19.484 | 27.58321 | 22.37217 | 24.81298
60.61667 | 9.448019 | 25.97727 | 1.62644 | 34.8451 | 19.48244 | 27.76535 | 22.52067 | 24.81268
60.625 | 9.447338 | 25.97727 | 1.626618 | 34.65774 | 19.48089 | 27.58321 | 22.52081 | 24.81239
60.63333 | 9.446657 | 25.85049 | 1.626796 | 34.65774 | 19.47933 | 27.58321 | 22.52094 | 24.68853
60.64167 | 9.445976 | 25.97727 | 1.626974 | 34.65774 | 19.29017 | 27.58321 | 22.52107 | 24.8118
60.65 | 9.445295 | 25.97727 | 1.738595 | 34.65774 | 19.28861 | 27.58321 | 22.52121 | 24.68794
60.65833 | 9.444614 | 25.85049 | 1.627329 | 34.8451 | 19.28706 | 27.58321 | 22.52134 | 24.68764
60.66667 | 9.443933 | 25.97727 | 1.738951 | 34.8451 | 19.28551 | 27.58321 | 22.52147 | 24.81091
60.675 | 9.552958 | 25.97727 | 1.739129 | 34.8451 | 19.28395 | 27.40165 | 22.52161 | 24.81061
60.68333 | 9.44257 | 25.97727 | 1.739307 | 34.8451 | 19.2824 | 27.40165 | 22.52174 | 24.81032
60.69167 | 9.551594 | 25.85049 | 1.739486 | 34.65774 | 19.28085 | 27.58321 | 22.52187 | 24.81002
60.7 | 9.550912 | 25.85049 | 1.739664 | 34.8451 | 19.2793 | 27.40165 | 22.67078 | 24.80973
60.70833 | 9.440527 | 25.97727 | 1.739842 | 34.8451 | 19.46533 | 27.40165 | 22.67091 | 24.80943
60.71667 | 9.439846 | 25.97727 | 1.74002 | 34.8451 | 19.46378 | 27.40165 | 22.67104 | 24.80914
60.725 | 9.548866 | 25.97727 | 1.740198 | 34.8451 | 19.46222 | 27.40165 | 22.67118 | 24.80884
60.73333 | 9.548184 | 25.97727 | 1.740376 | 34.8451 | 19.46067 | 27.40165 | 22.67131 | 24.80855
60.74167 | 9.547502 | 25.97727 | 1.629109 | 34.8451 | 19.45911 | 27.40165 | 22.67144 | 24.80825
60.75 | 9.54682 | 25.97727 | 1.629287 | 34.8451 | 19.45756 | 27.40165 | 22.67158 | 24.80796
60.75833 | 9.546138 | 25.97727 | 1.629465 | 34.8451 | 19.66781 | 27.40165 | 22.81636 | 24.93149
60.76667 | 9.659363 | 25.97727 | 1.629643 | 34.8451 | 19.66625 | 27.40165 | 22.81649 | 24.93119
60.775 | 9.544774 | 25.97727 | 1.62982 | 34.8451 | 19.66469 | 27.58321 | 22.81662 | 24.9309
60.78333 | 9.657997 | 25.97727 | 1.629998 | 34.8451 | 19.66313 | 27.58321 | 22.81676 | 24.9306
60.79167 | 9.657314 | 25.97727 | 1.630176 | 34.8451 | 19.66157 | 27.76535 | 22.81689 | 24.9303
60.8 | 9.656631 | 25.97727 | 1.630354 | 34.8451 | 19.66001 | 27.76535 | 22.81703 | 24.93001
60.80833 | 9.655949 | 25.97727 | 1.630532 | 34.8451 | 19.65845 | 27.76535 | 22.96672 | 24.92971
60.81667 | 9.655266 | 25.97727 | 1.63071 | 34.8451 | 19.6569 | 27.76535 | 22.81729 | 24.92942
60.825 | 9.654583 | 26.10434 | 1.630888 | 34.8451 | 19.44356 | 27.76535 | 22.81743 | 24.92912
60.83333 | 9.6539 | 26.10434 | 1.631066 | 34.8451 | 19.442 | 27.76535 | 22.81756 | 24.92883
60.84167 | 9.653217 | 26.10434 | 1.631244 | 34.8451 | 19.44044 | 27.58321 | 22.96726 | 24.92853
60.85 | 9.652534 | 26.10434 | 1.631422 | 34.8451 | 19.43888893 | 27.76535 | 22.96739 | 24.92823
60.85833 | 9.651851 | 26.10434 | 1.6316 | 34.8451 | 19.6491 | 27.76535 | 22.81796 | 24.92794
60.86667 | 9.761421 | 26.10434 | 1.631778 | 34.8451 | 19.64754 | 27.76535 | 22.8181 | 24.92764
60.875 | 9.760737 | 26.10434 | 1.631956 | 34.8451 | 19.64598 | 27.76535 | 22.67358 | 24.92735
60.88333 | 9.649803 | 25.97727 | 1.632134 | 34.8451 | 19.64443 | 27.76535 | 22.96793 | 25.1133
60.89167 | 9.759369 | 26.10434 | 1.632311 | 34.8451 | 19.64287 | 27.76535 | 22.96806 | 24.92676
60.9 | 9.758686 | 25.97727 | 1.525758 | 34.8451 | 19.64131 | 27.76535 | 22.81863 | 25.1127
60.90833 | 9.758002 | 26.10434 | 1.525935 | 34.8451 | 19.82867 | 27.76535 | 22.81876 | 25.11241
60.91667 | 9.757318 | 26.10434 | 1.526113 | 34.8451 | 19.82711 | 27.76535 | 22.96846 | 25.11211
60.925 | 9.756635 | 26.10434 | 1.526291 | 34.8451 | 19.82555 | 27.76535 | 22.9686 | 25.11182
60.93333 | 9.755951 | 26.10434 | 1.526468 | 34.8451 | 19.82399 | 27.76535 | 22.96873 | 25.11152
60.94167 | 9.755267 | 26.10434 | 1.526646 | 35.06441 | 19.82243 | 27.94806 | 22.96887 | 25.11122
60.95 | 9.754583 | 26.10434 | 1.526824 | 34.8451 | 19.63196 | 27.94806 | 22.969 | 25.11093
60.95833 | 9.7539 | 26.23168 | 1.527002 | 35.06441 | 19.6304 | 27.94806 | 23.11455 | 25.11063
60.96667 | 9.863737 | 26.10434 | 1.633913 | 34.8451 | 19.62884 | 27.94806 | 22.96927 | 25.11033
60.975 | 9.752532 | 26.10434 | 1.634091 | 35.06441 | 19.62728 | 27.94806 | 22.81983 | 25.11004
60.98333 | 9.862368 | 26.10434 | 1.527535 | 34.8451 | 19.62572 | 27.94806 | 22.96953 | 25.10974
60.99167 | 9.861683 | 26.10434 | 1.634447 | 34.8451 | 19.62416 | 27.94806 | 22.8201 | 25.10945
61 | 9.860999 | 26.10434 | 1.52789 | 34.8451 | 19.8115 | 27.76535 | 22.82024 | 25.10915
61.00833 | 9.749797 | 26.10434 | 1.634803 | 35.06441 | 19.62105 | 27.76535 | 23.11536 | 25.10885
61.01667 | 9.749114 | 26.10434 | 1.63498 | 34.8451 | 19.80838 | 27.76535 | 23.11549 | 25.10856
61.025 | 9.858945 | 26.23168 | 1.635158 | 34.8451 | 19.61793 | 27.76535 | 22.9702 | 25.23276
61.03333 | 9.969055 | 26.23168 | 1.528601 | 34.8451 | 19.61637 | 27.58321 | 22.97034 | 25.10796
61.04167 | 9.857576 | 26.23168 | 1.635514 | 34.8451 | 19.80369 | 27.76535 | 23.11589 | 25.10767
61.05 | 9.856891 | 26.10434 | 1.635692 | 34.8451 | 19.61325 | 27.76535 | 23.11603 | 25.10737
61.05833 | 9.856207 | 26.23168 | 1.63587 | 35.06441 | 19.80057 | 27.76535 | 23.11616 | 25.23157
61.06667 | 9.855522 | 26.10434 | 1.636048 | 34.8451 | 19.61014 | 27.76535 | 22.97087 | 25.23128
61.075 | 9.854838 | 26.10434 | 1.636226 | 35.06441 | 19.79745 | 27.76535 | 23.11643 | 25.23098
61.08333 | 9.854153 | 26.10434 | 1.636404 | 35.06441 | 19.79589 | 27.94806 | 23.11656 | 25.23069
61.09167 | 9.853468 | 26.23168 | 1.636582 | 34.8451 | 19.79433 | 27.94806 | 23.1167 | 25.23039
61.1 | 9.963572 | 26.23168 | 1.63676 | 34.8451 | 19.79276 | 27.94806 | 23.11683 | 25.23009
61.10833 | 9.852099 | 26.23168 | 1.530201 | 35.06441 | 19.7912 | 27.94806 | 23.26733 | 25.2298
61.11667 | 9.962201 | 26.23168 | 1.637116 | 34.8451 | 19.60079 | 27.76535 | 23.1171 | 25.2295
61.125 | 9.85073 | 26.23168 | 1.637294 | 35.06441 | 19.59923 | 27.76535 | 23.2676 | 25.2292
61.13333 | 9.850046 | 26.23168 | 1.748928 | 34.8451 | 19.59767 | 27.76535 | 23.26774 | 25.22891
61.14167 | 9.960144 | 26.23168 | 1.637649 | 35.06441 | 19.59611 | 27.94806 | 23.1175 | 25.22861
61.15 | 9.959459 | 26.23168 | 1.637827 | 34.8451 | 19.59455 | 27.94806 | 23.11764 | 25.22831
61.15833 | 9.958773 | 26.23168 | 1.638005 | 34.8451 | 19.59299 | 27.94806 | 23.11777 | 25.22802
61.16667 | 9.958088 | 26.23168 | 1.638183 | 35.06441 | 19.78027 | 27.76535 | 23.26827 | 25.22772
61.175 | 10.06846 | 26.23168 | 1.638361 | 35.06441 | 19.77871 | 27.94806 | 23.11804 | 25.22742
61.18333 | 9.956717 | 26.23168 | 1.638539 | 35.06441 | 19.77715 | 27.94806 | 23.26854 | 25.22713
61.19167 | 9.956032 | 26.23168 | 1.531978 | 35.06441 | 19.77559 | 27.94806 | 23.26868 | 25.22683
61.2 | 10.0664 | 26.23168 | 1.638895 | 35.06441 | 19.77403 | 27.94806 | 23.26881 | 25.22653
61.20833 | 10.06572 | 26.34654 | 1.532333 | 35.06441 | 19.77247 | 27.94806 | 23.26895 | 25.22624
61.21667 | 10.06503 | 26.34654 | 1.639251 | 35.06441 | 19.77091 | 27.94806 | 23.26908 | 25.35071
61.225 | 9.95329 | 26.23168 | 1.532689 | 35.06441 | 19.76934 | 27.94806 | 23.26921 | 25.22564
61.23333 | 10.06366 | 26.34654 | 1.532866 | 35.06441 | 19.76778 | 27.94806 | 23.41555 | 25.22535
61.24167 | 10.06297 | 26.34654 | 1.533044 | 35.06441 | 19.76622 | 27.94806 | 23.26948 | 25.34982
61.25 | 10.06229 | 26.34654 | 1.533222 | 35.06441 | 19.76466 | 27.94806 | 23.41582 | 25.22475
61.25833 | 10.0616 | 26.34654 | 1.533399 | 35.06441 | 19.7631 | 27.94806 | 23.26975 | 25.34922
61.26667 | 10.06091 | 26.34654 | 1.640318 | 35.06441 | 19.76154 | 27.94806 | 23.41609 | 25.34893
61.275 | 10.06023 | 26.34654 | 1.640496 | 35.06441 | 19.75998 | 27.94806 | 23.41622 | 25.34863
61.28333 | 10.05954 | 26.34654 | 1.640674 | 35.06441 | 19.75841 | 27.94806 | 23.27015 | 25.34833
61.29167 | 10.05886 | 26.23168 | 1.640852 | 35.06441 | 19.75685 | 27.94806 | 23.27029 | 25.34803
61.3 | 10.17348 | 26.34654 | 1.64103 | 35.06441 | 19.75529 | 27.94806 | 23.41663 | 25.34774
61.30833 | 10.17279 | 26.34654 | 1.641208 | 35.06441 | 19.75373 | 27.94806 | 23.41676 | 25.34744
61.31667 | 10.0568 | 26.34654 | 1.641386 | 35.06441 | 19.75217 | 27.76535 | 23.27069 | 25.34714
61.325 | 10.05611 | 26.34654 | 1.641564 | 35.06441 | 19.75061 | 27.76535 | 23.41703 | 25.34685
61.33333 | 10.05542 | 26.34654 | 1.641742 | 35.06441 | 19.74905 | 27.94806 | 23.41716 | 25.34655
61.34167 | 10.17005 | 26.34654 | 1.64192 | 35.06441 | 19.74749 | 27.94806 | 23.4173 | 25.34625
61.35 | 10.05405 | 26.34654 | 1.642098 | 35.06441 | 19.74592 | 27.94806 | 23.41743 | 25.34596
61.35833 | 10.16867 | 26.34654 | 1.642276 | 35.06441 | 19.74436 | 27.94806 | 23.27136 | 25.34566
61.36667 | 10.16798 | 26.34654 | 1.53571 | 35.06441 | 19.7428 | 27.94806 | 23.4177 | 25.34536
61.375 | 10.05199 | 26.34654 | 1.535888 | 35.06441 | 19.74124 | 27.94806 | 23.27163 | 25.34507
61.38333 | 10.16661 | 26.34654 | 1.536065 | 35.06441 | 19.73968 | 27.94806 | 23.41797 | 25.4698
61.39167 | 10.16592 | 26.34654 | 1.425321 | 35.06441 | 19.73812 | 28.09464 | 23.5647 | 25.46951
61.4 | 10.16523 | 26.34654 | 1.536421 | 35.06441 | 19.73656 | 27.94806 | 23.56483 | 25.34418
61.40833 | 10.16455 | 26.34654 | 1.536598 | 35.06441 | 19.73499 | 28.09464 | 23.56497 | 25.46891
61.41667 | 10.16386 | 26.34654 | 1.536776 | 35.25301 | 19.73343 | 28.09464 | 23.41851 | 25.46862
61.425 | 10.16317 | 26.34654 | 1.536954 | 35.06441 | 19.73187 | 28.27839 | 23.41864 | 25.46832
61.43333 | 10.16249 | 26.47443 | 1.537132 | 35.06441 | 19.73031 | 28.27839 | 23.56537 | 25.46802
61.44167 | 10.1618 | 26.47443 | 1.537309 | 35.06441 | 19.72875 | 28.27839 | 23.5655 | 25.46772
61.45 | 10.27272 | 26.34654 | 1.537487 | 35.06441 | 19.72719 | 28.27839 | 23.56564 | 25.46743
61.45833 | 10.16042 | 26.47443 | 1.537665 | 35.06441 | 19.72563 | 28.27839 | 23.56577 | 25.46713
61.46667 | 10.27134 | 26.34654 | 1.537842 | 35.06441 | 19.72406 | 28.27839 | 23.41932 | 25.46683
61.475 | 10.27066 | 26.47443 | 1.53802 | 35.25301 | 19.93563 | 28.27839 | 23.71762 | 25.46653
61.48333 | 10.15836 | 26.47443 | 1.538198 | 35.06441 | 19.72094 | 28.09464 | 23.41958 | 25.46624
61.49167 | 10.26928 | 26.47443 | 1.538376 | 35.06441 | 19.9325 | 28.09464 | 23.56631 | 25.46594
61.5 | 10.26859 | 26.47443 | 1.538553 | 35.06441 | 19.93093 | 28.27839 | 23.56645 | 25.46564
61.50833 | 10.2679 | 26.47443 | 1.538731 | 35.06441 | 19.92937 | 28.27839 | 23.41999 | 25.46535
61.51667 | 10.15561 | 26.47443 | 1.538909 | 35.06441 | 19.92781 | 28.27839 | 23.56672 | 25.46505
61.525 | 10.15493 | 26.47443 | 1.539086 | 35.25301 | 19.92624 | 28.09464 | 23.71843 | 25.46475
61.53333 | 10.26584 | 26.47443 | 1.539264 | 35.06441 | 19.92468 | 28.27839 | 23.71856 | 25.46445
61.54167 | 10.26515 | 26.47443 | 1.64619 | 35.06441 | 19.92311 | 28.27839 | 23.7187 | 25.46416
61.55 | 10.26446 | 26.47443 | 1.646368 | 35.25301 | 19.92155 | 28.27839 | 23.56725 | 25.46386
61.55833 | 10.26378 | 26.47443 | 1.646546 | 35.06441 | 19.91998 | 28.27839 | 23.56739 | 25.46356
61.56667 | 10.26309 | 26.47443 | 1.646724 | 35.06441 | 19.91842 | 28.27839 | 23.56752 | 25.46327
61.575 | 10.2624 | 26.47443 | 1.646902 | 35.25301 | 19.91685 | 28.27839 | 23.86662 | 25.46297
61.58333 | 10.26171 | 26.47443 | 1.64708 | 35.06441 | 19.91529 | 28.27839 | 23.56779 | 25.46267
61.59167 | 10.26102 | 26.47443 | 1.647258 | 35.25301 | 19.91373 | 28.27839 | 23.71951 | 25.58768
61.6 | 10.26033 | 26.47443 | 1.647436 | 35.06441 | 20.10227 | 28.27839 | 23.71964 | 25.46208
61.60833 | 10.25965 | 26.47443 | 1.647613 | 35.25301 | 19.9106 | 28.27839 | 23.71978 | 25.46178
61.61667 | 10.25896 | 26.47443 | 1.647791 | 35.25301 | 20.09914 | 28.27839 | 23.71991 | 25.58678
61.625 | 10.25827 | 26.47443 | 1.541219 | 35.06441 | 19.90747 | 28.27839 | 23.86743 | 25.58649
61.63333 | 10.25758 | 26.60261 | 1.648147 | 35.06441 | 20.096 | 28.27839 | 23.72018 | 25.58619
61.64167 | 10.25689 | 26.47443 | 1.541575 | 35.06441 | 20.09444 | 28.27839 | 23.8677 | 25.58589
61.65 | 10.25621 | 26.47443 | 1.541752 | 35.25301 | 19.90277 | 28.27839 | 23.86783 | 25.58559
61.65833 | 10.36739 | 26.47443 | 1.54193 | 35.25301 | 19.90121 | 28.27839 | 23.86797 | 25.5853
61.66667 | 10.3667 | 26.47443 | 1.542108 | 35.25301 | 20.08974 | 28.27839 | 23.72072 | 25.585
61.675 | 10.36601 | 26.60261 | 1.649037 | 35.06441 | 19.89808 | 28.27839 | 23.86824 | 25.5847
61.68333 | 10.25345 | 26.60261 | 1.649215 | 35.25301 | 20.0866 | 28.27839 | 23.86837 | 25.4591
61.69167 | 10.36463 | 26.60261 | 1.649393 | 35.25301 | 19.89495 | 28.27839 | 23.86851 | 25.58411
61.7 | 10.36394 | 26.60261 | 1.542819 | 35.25301 | 19.89339 | 28.27839 | 23.86864 | 25.58381
61.70833 | 10.36326 | 26.60261 | 1.649749 | 35.06441 | 19.89182 | 28.27839 | 23.86878 | 25.58351
61.71667 | 10.36257 | 26.60261 | 1.649927 | 35.06441 | 20.08033 | 28.27839 | 23.86891 | 25.58321
61.725 | 10.36188 | 26.60261 | 1.650105 | 35.25301 | 20.07877 | 28.27839 | 23.72167 | 25.58292
61.73333 | 10.36119 | 26.60261 | 1.650282 | 35.25301 | 20.0772 | 28.27839 | 23.86918 | 25.58262
61.74167 | 10.3605 | 26.60261 | 1.65046 | 35.25301 | 20.07563 | 28.27839 | 23.72193 | 25.58232
61.75 | 10.35981 | 26.60261 | 1.543885 | 35.25301 | 20.07406 | 28.27839 | 23.72207 | 25.7076
61.75833 | 10.35912 | 26.60261 | 1.544063 | 35.25301 | 20.0725 | 28.27839 | 23.7222 | 25.7073
61.76667 | 10.35843 | 26.60261 | 1.54424 | 35.25301 | 20.07093 | 28.46273 | 23.72234 | 25.707
61.775 | 10.35774 | 26.60261 | 1.544418 | 35.25301 | 20.06936 | 28.46273 | 23.72247 | 25.7067
61.78333 | 10.35706 | 26.60261 | 1.65135 | 35.25301 | 20.06779 | 28.46273 | 23.86999 | 25.70641
61.79167 | 10.35637 | 26.60261 | 1.651528 | 35.25301 | 20.06623 | 28.46273 | 23.87013 | 25.70611
61.8 | 10.46381 | 26.73107 | 1.651706 | 35.25301 | 19.87462 | 28.46273 | 23.87026 | 25.70581
61.80833 | 10.46312 | 26.60261 | 1.651884 | 35.25301 | 20.06309 | 28.46273 | 23.8704 | 25.70551
61.81667 | 10.46243 | 26.60261 | 1.763536 | 35.25301 | 20.06153 | 28.46273 | 23.87053 | 25.70521
61.825 | 10.46174 | 26.60261 | 1.65224 | 35.25301 | 20.05996 | 28.46273 | 23.87067 | 25.57935
61.83333 | 10.35292 | 26.60261 | 1.652418 | 35.25301 | 20.05839 | 28.46273 | 23.8708 | 25.70462
61.84167 | 10.46036 | 26.60261 | 1.652596 | 35.25301 | 20.05682 | 28.46273 | 23.87094 | 25.70432
61.85 | 10.45967 | 26.73107 | 1.652773 | 35.25301 | 20.05526 | 28.46273 | 23.87107 | 25.70402
61.85833 | 10.45898 | 26.60261 | 1.652951 | 35.25301 | 20.05369 | 28.46273 | 24.01899 | 25.70373
61.86667 | 10.35017 | 26.60261 | 1.653129 | 35.25301 | 20.05212 | 28.46273 | 23.87134 | 25.70343
61.875 | 10.4576 | 26.73107 | 1.653307 | 35.25301 | 20.05056 | 28.46273 | 23.87148 | 25.70313
61.88333 | 10.45691 | 26.60261 | 1.653485 | 35.25301 | 20.04899 | 28.46273 | 23.87161 | 25.70283
61.89167 | 10.3481 | 26.60261 | 1.653663 | 35.25301 | 20.04742 | 28.46273 | 23.87175 | 25.70253
61.9 | 10.45553 | 26.73107 | 1.653841 | 35.25301 | 20.04585 | 28.46273 | 23.87188 | 25.70224
61.90833 | 10.34672 | 26.73107 | 1.654019 | 35.25301 | 20.04429 | 28.64765 | 23.87202 | 25.70194
61.91667 | 10.45415 | 26.73107 | 1.654197 | 35.25301 | 20.04272 | 28.46273 | 23.87215 | 25.70164
61.925 | 10.45346 | 26.73107 | 1.654375 | 35.25301 | 20.04115 | 28.64765 | 24.02007 | 25.70134
61.93333 | 10.45277 | 26.73107 | 1.654553 | 35.25301 | 20.03959 | 28.64765 | 23.87242 | 25.70104
61.94167 | 10.45208 | 26.73107 | 1.654731 | 35.25301 | 20.03802 | 28.64765 | 24.02034 | 25.70075
61.95 | 10.45139 | 26.73107 | 1.766386 | 35.25301 | 20.03645 | 28.46273 | 23.87269 | 25.70045
61.95833 | 10.4507 | 26.73107 | 1.655087 | 35.25301 | 20.03488 | 28.64765 | 24.02061 | 25.70015
61.96667 | 10.45001 | 26.85982 | 1.655264 | 35.25301 | 20.03332 | 28.46273 | 23.87296 | 25.69985
61.975 | 10.44932 | 26.73107 | 1.655442 | 35.25301 | 20.22241 | 28.64765 | 24.02088 | 25.69956
61.98333 | 10.44863 | 26.73107 | 1.65562 | 35.25301 | 20.22084 | 28.64765 | 23.87323 | 25.69926
61.99167 | 10.56034 | 26.73107 | 1.549039 | 35.25301 | 20.21927 | 28.64765 | 24.02115 | 25.69896
62 | 10.44725 | 26.73107 | 1.549216 | 35.25301 | 20.02705 | 28.64765 | 24.02128 | 25.69866
62.00833 | 10.44656 | 26.73107 | 1.549394 | 35.47379 | 20.02548 | 28.64765 | 24.02142 | 25.88723
62.01667 | 10.44587 | 26.73107 | 1.656332 | 35.25301 | 20.02391 | 28.46273 | 24.02155 | 25.88693
62.025 | 10.55758 | 26.73107 | 1.65651 | 35.25301 | 20.02235 | 28.64765 | 24.02169 | 25.69777
62.03333 | 10.44449 | 26.73107 | 1.656688 | 35.25301 | 20.02078 | 28.46273 | 23.87404 | 25.88634
62.04167 | 10.5562 | 26.85982 | 1.656866 | 35.25301 | 20.01921 | 28.64765 | 24.02196 | 25.88604
62.05 | 10.55551 | 26.73107 | 1.657044 | 35.25301 | 20.01764 | 28.64765 | 23.87431 | 25.88574
62.05833 | 10.55482 | 26.73107 | 1.657222 | 35.47379 | 20.01608 | 28.46273 | 24.1704 | 25.88544
62.06667 | 10.55413 | 26.85982 | 1.6574 | 35.47379 | 20.20514 | 28.46273 | 23.87458 | 25.88514
62.075 | 10.55344 | 26.73107 | 1.657578 | 35.25301 | 20.01294 | 28.46273 | 24.0225 | 25.88484
62.08333 | 10.55275 | 26.73107 | 1.657755 | 35.47379 | 20.202 | 28.46273 | 24.17081 | 25.88455
62.09167 | 10.55205 | 26.85982 | 1.657933 | 35.25301 | 20.00981 | 28.46273 | 24.02277 | 25.88425
62.1 | 10.55136 | 26.85982 | 1.658111 | 35.47379 | 20.19886 | 28.46273 | 24.0229 | 25.88395
62.10833 | 10.55067 | 26.85982 | 1.658289 | 35.25301 | 20.19729 | 28.46273 | 24.17121 | 25.88365
62.11667 | 10.54998 | 26.85982 | 1.658467 | 35.25301 | 20.19572 | 28.46273 | 24.17135 | 25.88335
62.125 | 10.54929 | 26.85982 | 1.658645 | 35.25301 | 20.19415 | 28.46273 | 24.02331 | 25.88305
62.13333 | 10.43622 | 26.85982 | 1.55206 | 35.47379 | 20.19258 | 28.46273 | 24.17162 | 25.88276
62.14167 | 10.66058 | 26.85982 | 1.552238 | 35.47379 | 20.19101 | 28.64765 | 24.17175 | 25.88246
62.15 | 10.54722 | 26.85982 | 1.659179 | 35.47379 | 20.40467 | 28.64765 | 24.02372 | 25.88216
62.15833 | 10.54653 | 26.85982 | 1.659357 | 35.47379 | 20.18787 | 28.46273 | 24.02385 | 25.88186
62.16667 | 10.54584 | 26.85982 | 1.659535 | 35.47379 | 20.1863 | 28.64765 | 24.17216 | 26.00782
62.175 | 10.54515 | 26.85982 | 1.659713 | 35.47379 | 20.18473 | 28.64765 | 24.02412 | 26.00752
62.18333 | 10.54446 | 26.85982 | 1.659891 | 35.47379 | 20.18316 | 28.64765 | 24.17243 | 25.88097
62.19167 | 10.54377 | 26.85982 | 1.660069 | 35.47379 | 20.18159 | 28.64765 | 24.17257 | 26.00692
62.2 | 10.54308 | 26.85982 | 1.660247 | 35.47379 | 20.18002 | 28.46273 | 24.32127 | 26.00662
62.20833 | 10.65505 | 26.85982 | 1.660424 | 35.47379 | 20.39366 | 28.64765 | 24.17284 | 25.88007
62.21667 | 10.65436 | 26.85982 | 1.660602 | 35.47379 | 20.17688 | 28.64765 | 24.17297 | 26.00602
62.225 | 10.65367 | 26.85982 | 1.66078 | 35.47379 | 20.39051 | 28.64765 | 24.17311 | 26.00573
62.23333 | 10.54031 | 26.85982 | 1.660958 | 35.47379 | 20.38894 | 28.64765 | 24.02507 | 26.00543
62.24167 | 10.65228 | 26.85982 | 1.661136 | 35.47379 | 20.38737 | 28.64765 | 24.17338 | 26.00513
62.25 | 10.65159 | 26.85982 | 1.661314 | 35.25301 | 20.38579 | 28.64765 | 24.32208 | 26.00483
62.25833 | 10.6509 | 26.85982 | 1.661492 | 35.47379 | 20.38422 | 28.64765 | 24.17365 | 26.00453
62.26667 | 10.53755 | 26.85982 | 1.554903 | 35.47379 | 20.38265 | 28.64765 | 24.32235 | 26.00423
62.275 | 10.64952 | 26.85982 | 1.555081 | 35.25301 | 20.38107 | 28.64765 | 24.02574 | 26.00393
62.28333 | 10.64882 | 26.97595 | 1.662026 | 35.47379 | 20.16432 | 28.79601 | 24.17405 | 26.00363
62.29167 | 10.64813 | 26.97595 | 1.662204 | 35.47379 | 20.16275 | 28.79601 | 24.32276 | 26.00334
62.3 | 10.64744 | 26.85982 | 1.662382 | 35.47379 | 20.16118 | 28.79601 | 24.32289 | 26.00304
62.30833 | 10.64675 | 26.97595 | 1.66256 | 35.47379 | 20.15961 | 28.79601 | 24.32303 | 25.87649
62.31667 | 10.64606 | 26.85982 | 1.662738 | 35.47379 | 20.15804 | 28.64765 | 24.32317 | 26.00244
62.325 | 10.64537 | 26.97595 | 1.662915 | 35.47379 | 20.15647 | 28.79601 | 24.17473 | 26.00214
62.33333 | 10.64467 | 26.97595 | 1.774581 | 35.47379 | 20.1549 | 28.64765 | 24.32344 | 26.00184
62.34167 | 10.64398 | 26.97595 | 1.77476 | 35.47379 | 20.15333 | 28.79601 | 24.32357 | 26.00154
62.35 | 10.64329 | 26.97595 | 1.774938 | 35.47379 | 20.15176 | 28.64765 | 24.32371 | 26.00124
62.35833 | 10.6426 | 26.97595 | 1.775116 | 35.47379 | 20.36534 | 28.64765 | 24.32384 | 26.00095
62.36667 | 10.64191 | 26.97595 | 1.663805 | 35.47379 | 20.36377 | 28.64765 | 24.32398 | 26.00065
62.375 | 10.75415 | 26.85982 | 1.663983 | 35.47379 | 20.3622 | 28.64765 | 24.32411 | 26.00035
62.38333 | 10.64052 | 26.97595 | 1.664161 | 35.47379 | 20.36062 | 28.64765 | 24.32425 | 26.00005
62.39167 | 10.63983 | 26.97595 | 1.664339 | 35.47379 | 20.35905 | 28.64765 | 24.32439 | 25.99975
62.4 | 10.63914 | 26.97595 | 1.664517 | 35.47379 | 20.35748 | 28.79601 | 24.32452 | 25.99945
62.40833 | 10.63845 | 26.97595 | 1.664695 | 35.47379 | 20.3559 | 28.79601 | 24.17608 | 25.99915
62.41667 | 10.63776 | 26.97595 | 1.558102 | 35.47379 | 20.35433 | 28.79601 | 24.32479 | 26.12538
62.425 | 10.75 | 26.97595 | 1.665051 | 35.47379 | 20.35276 | 28.79601 | 24.32493 | 25.99856
62.43333 | 10.63638 | 26.97595 | 1.665229 | 35.47379 | 20.54313 | 28.79601 | 24.32506 | 26.12478
62.44167 | 10.74861 | 26.97595 | 1.665406 | 35.47379 | 20.54155 | 28.79601 | 24.3252 | 26.12448
62.45 | 10.63499 | 26.97595 | 1.665584 | 35.47379 | 20.34804 | 28.79601 | 24.32533 | 26.12418
62.45833 | 10.6343 | 27.10525 | 1.665762 | 35.47379 | 20.34647 | 28.79601 | 24.1769 | 25.99736
62.46667 | 10.74653 | 26.97595 | 1.66594 | 35.47379 | 20.53682 | 28.79601 | 24.32561 | 26.12359
62.475 | 10.74584 | 26.97595 | 1.559346 | 35.47379 | 20.34332 | 28.79601 | 24.32574 | 26.12329
62.48333 | 10.63223 | 26.97595 | 1.666296 | 35.69535 | 20.34175 | 28.79601 | 24.32588 | 26.12299
62.49167 | 10.74446 | 26.97595 | 1.666474 | 35.47379 | 20.34017 | 28.79601 | 24.47498 | 26.12269
62.5 | 10.74376 | 26.97595 | 1.666652 | 35.47379 | 20.3386 | 28.79601 | 24.32615 | 26.12239
62.50833 | 10.74307 | 26.97595 | 1.66683 | 35.47379 | 20.33703 | 28.79601 | 24.47525 | 26.12209
62.51667 | 10.74238 | 26.97595 | 1.667008 | 35.47379 | 20.33545 | 28.98199 | 24.47539 | 26.12179
62.525 | 10.74169 | 27.10525 | 1.560413 | 35.47379 | 20.33388 | 28.79601 | 24.32655 | 26.12149
62.53333 | 10.74099 | 26.97595 | 1.667364 | 35.47379 | 20.33231 | 28.79601 | 24.62502 | 25.99467
62.54167 | 10.7403 | 27.10525 | 1.560768 | 35.47379 | 20.33074 | 28.98199 | 24.47579 | 25.99437
62.55 | 10.73961 | 27.10525 | 1.66772 | 35.47379 | 20.32916 | 28.79601 | 24.47593 | 26.1206
62.55833 | 10.73892 | 26.97595 | 1.779391 | 35.69535 | 20.32759 | 28.98199 | 24.47606 | 26.1203
62.56667 | 10.73822 | 26.97595 | 1.668075 | 35.47379 | 20.32602 | 28.79601 | 24.4762 | 26.12
62.575 | 10.73753 | 27.10525 | 1.779748 | 35.47379 | 20.32444 | 28.79601 | 24.47634 | 26.1197
62.58333 | 10.73684 | 27.10525 | 1.779926 | 35.47379 | 20.32287 | 28.79601 | 24.47647 | 26.1194
62.59167 | 10.84935 | 27.10525 | 1.780104 | 35.47379 | 20.3213 | 28.79601 | 24.47661 | 26.1191
62.6 | 10.84866 | 27.10525 | 1.668787 | 35.47379 | 20.31972 | 28.79601 | 24.32777 | 26.1188
62.60833 | 10.73476 | 27.10525 | 1.78046 | 35.47379 | 20.31815 | 28.79601 | 24.47688 | 26.1185
62.61667 | 10.84727 | 27.10525 | 1.669143 | 35.47379 | 20.50846 | 28.79601 | 24.47701 | 26.1182
62.625 | 10.84658 | 27.10525 | 1.669321 | 35.47379 | 20.315 | 28.79601 | 24.1796 | 26.1179
62.63333 | 10.73268 | 27.10525 | 1.669499 | 35.47379 | 20.50531 | 28.79601 | 24.32832 | 26.1176
62.64167 | 10.84519 | 27.10525 | 1.669677 | 35.47379 | 20.31186 | 28.79601 | 24.47742 | 26.11731
62.65 | 10.7313 | 27.10525 | 1.563078 | 35.47379 | 20.31029 | 28.79601 | 24.47756 | 26.11701
62.65833 | 10.8438 | 27.10525 | 1.670033 | 35.69535 | 20.30871 | 28.79601 | 24.47769 | 26.11671
62.66667 | 10.84311 | 27.10525 | 1.670211 | 35.47379 | 20.30714 | 28.64765 | 24.32886 | 26.11641
62.675 | 10.84242 | 27.10525 | 1.670389 | 35.47379 | 20.30557 | 28.79601 | 24.47796 | 26.11611
62.68333 | 10.72853 | 27.10525 | 1.670566 | 35.47379 | 20.30399 | 28.79601 | 24.62747 | 26.11581
62.69167 | 10.72784 | 27.10525 | 1.670744 | 35.69535 | 20.08739 | 28.79601 | 24.6276 | 26.24231
62.7 | 10.84034 | 27.10525 | 1.670922 | 35.69535 | 20.30085 | 28.79601 | 24.62774 | 26.11521
62.70833 | 10.83964 | 27.10525 | 1.6711 | 35.47379 | 20.29927 | 28.79601 | 24.47851 | 26.11491
62.71667 | 10.83895 | 27.10525 | 1.671278 | 35.69535 | 20.2977 | 28.79601 | 24.62801 | 26.11461
62.725 | 10.83825 | 27.10525 | 1.671456 | 35.47379 | 20.29613 | 28.79601 | 24.47878 | 26.11432
62.73333 | 10.72437 | 27.23484 | 1.671634 | 35.69535 | 20.29455 | 28.79601 | 24.62828 | 26.11402
62.74167 | 10.83687 | 27.10525 | 1.671812 | 35.69535 | 20.48482 | 28.79601 | 24.47905 | 26.11372
62.75 | 10.83617 | 27.10525 | 1.67199 | 35.69535 | 20.48324 | 28.79601 | 24.62855 | 26.11342
62.75833 | 10.9449 | 27.10525 | 1.672168 | 35.69535 | 20.48167 | 28.79601 | 24.62869 | 26.11312
62.76667 | 10.83479 | 27.23484 | 1.565566 | 35.69535 | 20.28826 | 28.98199 | 24.47946 | 26.11282
62.775 | 10.83409 | 27.23484 | 1.672524 | 35.47379 | 20.47852 | 28.98199 | 24.62896 | 26.11252
62.78333 | 10.8334 | 27.23484 | 1.565922 | 35.69535 | 20.47694 | 28.98199 | 24.47973 | 26.23901
62.79167 | 10.83271 | 27.10525 | 1.67288 | 35.69535 | 20.47536 | 28.98199 | 24.62923 | 26.23871
62.8 | 10.83201 | 27.23484 | 1.566277 | 35.47379 | 20.47379 | 28.98199 | 24.48 | 26.23841
62.80833 | 10.83132 | 27.23484 | 1.566455 | 35.47379 | 20.47221 | 28.98199 | 24.62951 | 26.23812
62.81667 | 10.83063 | 27.23484 | 1.673413 | 35.69535 | 20.66313 | 28.98199 | 24.62964 | 26.23782
62.825 | 10.82993 | 27.10525 | 1.673591 | 35.69535 | 20.66155 | 28.98199 | 24.62978 | 26.23752
62.83333 | 10.82924 | 27.23484 | 1.673769 | 35.69535 | 20.65997 | 28.98199 | 24.62991 | 26.23722
62.84167 | 10.93796 | 27.23484 | 1.673947 | 35.69535 | 20.6584 | 29.16856 | 24.63005 | 26.23692
62.85 | 10.93726 | 27.23484 | 1.674125 | 35.69535 | 20.46433 | 28.98199 | 24.63018 | 26.23662
62.85833 | 10.82716 | 27.23484 | 1.674303 | 35.69535 | 20.46276 | 28.98199 | 24.48095 | 26.23632
62.86667 | 10.93587 | 27.23484 | 1.674481 | 35.69535 | 20.46118 | 28.98199 | 24.63046 | 26.23602
62.875 | 10.93518 | 27.23484 | 1.674659 | 35.69535 | 20.45961 | 28.98199 | 24.48122 | 26.23572
62.88333 | 10.82508 | 27.23484 | 1.674837 | 35.69535 | 20.45803 | 28.98199 | 24.77581 | 26.23542
62.89167 | 10.93379 | 27.23484 | 1.568232 | 35.69535 | 20.45645 | 29.16856 | 24.77595 | 26.23512
62.9 | 10.9331 | 27.23484 | 1.56841 | 35.69535 | 20.64735 | 28.98199 | 24.631 | 26.23482
62.90833 | 10.9324 | 27.23484 | 1.675371 | 35.69535 | 20.4533 | 28.98199 | 24.63114 | 26.23452
62.91667 | 10.93171 | 27.23484 | 1.568765 | 35.69535 | 20.64419 | 29.16856 | 24.63127 | 26.23422
62.925 | 10.82161 | 27.36473 | 1.568943 | 35.69535 | 20.45015 | 28.98199 | 24.63141 | 26.23392
62.93333 | 10.82092 | 27.23484 | 1.569121 | 35.69535 | 20.44858 | 29.16856 | 24.63154 | 26.23362
62.94167 | 10.82023 | 27.23484 | 1.569299 | 35.69535 | 20.63945 | 28.98199 | 24.63168 | 26.23333
62.95 | 10.92893 | 27.23484 | 1.67626 | 35.69535 | 20.44542 | 29.16856 | 24.48244 | 26.23303
62.95833 | 10.92824 | 27.23484 | 1.569654 | 35.69535 | 20.44385 | 28.98199 | 24.48258 | 26.23273
62.96667 | 10.92754 | 27.23484 | 1.676616 | 35.69535 | 20.44227 | 28.98199 | 24.63209 | 26.23243
62.975 | 10.92685 | 27.23484 | 1.676794 | 35.69535 | 20.4407 | 28.98199 | 24.48285 | 26.23213
62.98333 | 10.92615 | 27.36473 | 1.676972 | 35.69535 | 20.43912 | 28.98199 | 24.63236 | 26.23183
62.99167 | 10.92546 | 27.23484 | 1.67715 | 35.69535 | 20.62998 | 28.98199 | 24.63249 | 26.23153
63 | 10.92477 | 27.23484 | 1.570543 | 35.69535 | 20.43597 | 28.98199 | 24.48326 | 26.23123
63.00833 | 10.92407 | 27.36473 | 1.57072 | 35.88589 | 20.43439 | 28.98199 | 24.63277 | 26.23093
63.01667 | 10.81399 | 27.36473 | 1.677684 | 35.69535 | 20.62524 | 28.98199 | 24.6329 | 26.23063
63.025 | 10.92268 | 27.36473 | 1.571076 | 35.69535 | 20.62367 | 28.98199 | 24.63304 | 26.23033
63.03333 | 10.92199 | 27.36473 | 1.67804 | 35.69535 | 20.62209 | 28.98199 | 24.63317 | 26.23003
63.04167 | 10.9213 | 27.23484 | 1.571431 | 35.69535 | 20.62051 | 28.98199 | 24.63331 | 26.22973
63.05 | 10.9206 | 27.23484 | 1.571609 | 35.69535 | 20.61893 | 28.98199 | 24.63345 | 26.3565