## Sheet1
Unnamed: 0 | 1 | 2 | 3 | 4 | 5 | 6 | 7 | 8
15.925 | 0.1095432 | 0.09512523 | -0.08382757 | -0.001994511 | 0.2356497 | -0.07996707 | 0.05226117 | -0.04392127
15.93333 | -0.03593198 | 0.1005287 | -0.2592713 | 0.00359097 | 0.242321 | 0.1124191 | -0.0964014 | -0.03882168
15.94167 | -0.03192021 | 0.1059322 | -0.253411 | 0.009176451 | 0.2489922 | 0.1174022 | -0.2447158 | -0.03372209
15.95 | -0.02790844 | 0.1113357 | -0.2475508 | 0.01476193 | 0.1150976 | 0.1223853 | -0.3926834 | -0.1839872
15.95833 | -0.02389666 | 0.1167392 | -0.2416905 | 0.02034741 | 0.1217615 | 0.3194387 | -0.3898699 | -0.02352291
15.96667 | -0.01988489 | 0.1221427 | -0.2358303 | -0.1117481 | 0.1284255 | 0.3244292 | -0.2362653 | -0.01842331
15.975 | -0.1650422 | 0.1275462 | -0.22997 | -0.1061686 | -0.005192645 | 0.1373345 | -0.2334484 | -0.01332372
15.98333 | -0.01186134 | -0.02490677 | -0.2241098 | -0.1005891 | -0.1385208 | 0.3344101 | -0.07947976 | -0.008224132
15.99167 | -0.1570279 | -0.01950988 | -0.03687957 | -0.09500956 | -0.2715599 | 0.1473007 | -0.07665949 | -0.003124541
16 | -0.1530208 | -0.01411298 | -0.03101107 | -0.08943004 | -0.2649176 | 0.3443911 | -0.07383922 | 0.00197505
16.00833 | -0.1490136 | -0.008716082 | -0.02514257 | -0.08385052 | -0.3976759 | 0.3493816 | 0.08049804 | 0.007074641
16.01667 | -0.1450065 | -0.003319184 | -0.01927407 | 0.05944578 | -0.3910408 | 0.16225 | -0.06819867 | 0.01217423
16.025 | 0.00819752 | 0.002077713 | -0.01340557 | 0.06503126 | -0.2449908 | 0.3593625 | -0.0653784 | 0.01727382
16.03333 | -0.1369922 | 0.00747461 | -0.007537074 | 0.07061674 | -0.2383485 | 0.364353 | -0.06255813 | 0.02237341
16.04167 | -0.1329851 | 0.01287151 | -0.001668575 | 0.07620222 | -0.2317062 | 0.1771993 | -0.2109135 | -0.1279593
16.05 | -0.128978 | 0.0182684 | -0.1772278 | 0.08424249 | -0.0853248 | 0.1821824 | -0.3589218 | -0.1228659
16.05833 | -0.1249708 | 0.0236653 | -0.1713676 | -0.04546909 | -0.0786753 | -0.0003528175 | -0.3561083 | -0.1177724
16.06667 | -0.1209637 | 0.0290622 | -0.1655073 | -0.03743741 | -0.0720258 | 0.004623073 | -0.3532949 | -0.112679
16.075 | -0.1169566 | 0.0344591 | -0.1596471 | 0.1083633 | -0.205137 | 0.009598964 | -0.3504814 | -0.1075855
16.08333 | 0.03627993 | 0.03985599 | 0.02767392 | 0.1164036 | -0.1984947 | 0.01457485 | -0.1968291 | -0.1024921
16.09167 | 0.0402917 | 0.04525289 | 0.03354242 | 0.1244438 | -0.1918524 | 0.01955074 | -0.3448545 | -0.09739862
16.1 | 0.04430348 | 0.05064979 | 0.03941092 | 0.1324841 | -0.1852101 | 0.02452664 | -0.342041 | -0.2536026
16.10833 | -0.100928 | 0.05604668 | 0.2227207 | 0.00272101 | -0.03877829 | 0.02950253 | -0.3392275 | -0.2485156
16.11667 | 0.05232702 | 0.06144358 | 0.2285972 | 0.01075269 | -0.03212879 | 0.03447842 | -0.4937464 | -0.3981542
16.125 | 0.0563388 | 0.06572676 | 0.416989 | 0.01878438 | -0.02547929 | 0.04197519 | -0.4909365 | -0.3930733
16.13333 | 0.06035057 | 0.0682633 | 0.4228739 | 0.1646452 | -0.01882979 | 0.0522468 | -0.3307871 | -0.2332543
16.14167 | -0.0848995 | 0.07079984 | 0.4287588 | 0.03484774 | 0.1279419 | -0.1286075 | -0.1771111 | -0.2281673
16.15 | -0.2219846 | 0.2313131 | 0.4346436 | 0.1807257 | -0.005530787 | -0.1183511 | 0.1285007 | -0.2230802
16.15833 | -0.07688524 | -0.08172118 | 0.2579801 | 0.05091111 | 0.1412553 | 0.08306162 | 0.2832593 | -0.2179931
16.16667 | -0.0728781 | 0.07840947 | 0.2638566 | -0.07862657 | 0.147912 | 0.09333323 | 0.4453134 | -0.05155759
16.175 | -0.2099764 | -0.07665429 | 0.2697332 | 0.06697448 | 0.1545688 | 0.1036048 | 0.6008188 | -0.207819
16.18333 | -0.2059736 | -0.07412084 | 0.2756098 | -0.06258034 | 0.1612255 | 0.1138765 | 0.4509748 | -0.2027319
16.19167 | -0.0608567 | -0.0715874 | 0.1039644 | -0.05455722 | 0.1678822 | 0.1241481 | 0.2945677 | -0.03627725
16.2 | -0.05684957 | 0.08855563 | 0.1098329 | -0.0465341 | 0.1745389 | 0.1344197 | 0.2973948 | -0.1925577
16.20833 | -0.05284244 | 0.09109218 | 0.1157014 | 0.09910121 | 0.04101572 | 0.1446913 | 0.3002219 | -0.1874707
16.21667 | -0.0488353 | -0.06398706 | 0.1215699 | 0.1071329 | 0.04766522 | 0.1549629 | 0.1510902 | -0.1823836
16.225 | -0.04482817 | 0.09616526 | -0.05416265 | -0.02246475 | 0.05431473 | 0.1652345 | 0.002308137 | -0.1706397
16.23333 | -0.04082104 | 0.0987018 | -0.0483024 | -0.01444164 | 0.06096423 | 0.1755061 | 0.00512841 | -0.1581764
16.24167 | 0.08721211 | 0.07847934 | -0.1732943 | 0.01215514 | 0.1611028 | 0.008488906 | -0.1344651 | -0.1129559
16.25 | -0.0254316 | 0.08044565 | -0.1687578 | 0.01837461 | 0.166263 | 0.01644453 | -0.01504484 | -0.1032944
16.25833 | 0.09343191 | -0.03978282 | -0.1642214 | 0.13131 | 0.1714233 | 0.02440015 | -0.247122 | -0.09363286
16.26667 | -0.01921899 | 0.08437827 | -0.01927242 | 0.1375361 | 0.1765835 | -0.1155416 | -0.1279735 | 0.04120652
16.275 | 0.09965171 | -0.035855 | -0.01472959 | 0.1437623 | 0.1817438 | -0.1075977 | -0.1258097 | 0.05088013
16.28333 | 0.1027616 | 0.08831089 | -0.01018677 | 0.04325249 | 0.186904 | -0.09965379 | -0.1236458 | 0.06055373
16.29167 | -0.009900079 | -0.03192718 | -0.005643939 | 0.04947196 | 0.1920643 | -0.09170991 | -0.1214819 | -0.05498687
16.3 | -0.006793774 | 0.09224351 | -0.001101112 | 0.05569143 | 0.1972245 | -0.08376602 | -0.1193181 | -0.04532537
16.30833 | -0.003687469 | -0.02799936 | 0.003441714 | 0.0619109 | 0.2023848 | -0.07582213 | -0.1171542 | -0.03566387
16.31667 | -0.000581164 | 0.09617614 | 0.007984541 | -0.04727225 | 0.207545 | 0.08008952 | 0.002287214 | -0.02600237
16.325 | 0.002525141 | -0.02407154 | 0.01252737 | 0.07434984 | 0.2127053 | -0.05993436 | 0.004453721 | 0.1089217
16.33333 | 0.005631446 | 0.1001088 | 0.01707019 | -0.03484766 | 0.2178655 | -0.05199047 | 0.006620228 | 0.1185953
16.34167 | 0.008737751 | 0.1020751 | 0.1624786 | 0.08678878 | 0.1142696 | -0.04404659 | -0.1084987 | 0.1282689
16.35 | 0.01184406 | 0.1040414 | 0.02615585 | 0.09300825 | 0.01089821 | -0.0361027 | -0.1063349 | 0.01264362
16.35833 | 0.01495036 | 0.1060077 | 0.1715771 | 0.09922772 | 0.1245789 | -0.02815881 | 0.01311975 | 0.02230512
16.36667 | 0.01805667 | 0.107974 | 0.0352415 | -0.009998494 | 0.02119634 | -0.02021493 | -0.1020071 | 0.03196662
16.375 | 0.02116297 | 0.1099403 | 0.03978433 | -0.003786201 | 0.0263454 | 0.1357789 | -0.09984327 | 0.04162811
16.38333 | 0.02426928 | 0.1119066 | 0.04432715 | 0.002426091 | 0.03149447 | 0.1437345 | 0.01961927 | 0.05128961
16.39167 | 0.02737558 | -0.008360251 | 0.04886998 | 0.008638383 | 0.03664353 | 0.1516901 | 0.02178578 | 0.06095111
16.4 | 0.03048189 | -0.006396341 | 0.05341281 | 0.01485068 | 0.04179259 | 0.1596458 | 0.02395228 | 0.07061261
16.40833 | 0.03358819 | -0.00443243 | -0.08256534 | 0.02106297 | 0.04694166 | 0.1676014 | 0.02611879 | 0.08027411
16.41667 | 0.0366945 | -0.002468519 | -0.07802889 | 0.142764 | 0.1606614 | 0.175557 | -0.08902394 | 0.08993561
16.425 | 0.0398008 | -0.0005046088 | 0.06704129 | 0.1489835 | 0.1658161 | 0.1835126 | -0.2038974 | 0.0995971
16.43333 | 0.04290711 | 0.001459302 | 0.07158411 | 0.155203 | 0.06238885 | 0.04333617 | -0.3238036 | 0.1092586
16.44167 | 0.04601341 | 0.003423212 | 0.07612694 | 0.1614224 | 0.1761254 | 0.05128006 | -0.1995749 | 0.1189201
16.45 | -0.06037649 | 0.005387123 | 0.08066977 | 0.1676419 | 0.07268698 | 0.05922394 | -0.3194867 | 0.1285816
16.45833 | 0.05222602 | 0.1296034 | 0.08521259 | 0.1738614 | 0.07783605 | 0.06716783 | -0.1952525 | 0.1382431
16.46667 | 0.05533233 | 0.009314944 | 0.08975542 | 0.1800808 | -0.02538394 | -0.06949066 | -0.1930913 | 0.1479046
16.475 | 0.05843863 | 0.01127885 | 0.09429825 | 0.07076131 | -0.1283806 | -0.06155822 | -0.07387688 | 0.1575661
16.48333 | 0.06302396 | -0.1087187 | 0.09884107 | 0.0769736 | -0.1232427 | -0.05362579 | -0.07171301 | 0.04685744
16.49167 | -0.04185774 | 0.01520668 | 0.2443647 | 0.08318589 | -0.1181048 | -0.193043 | 0.04778386 | 0.05650733
16.5 | -0.037228 | 0.01717059 | 0.2489139 | 0.08939818 | -0.004809979 | -0.03776092 | 0.04995037 | 0.06615721
16.50833 | 0.07692837 | 0.0191345 | 0.3913147 | 0.2111782 | 0.0003335109 | -0.02982849 | -0.06522141 | 0.0758071
16.51667 | 0.08156318 | -0.1008726 | 0.3958702 | 0.2173977 | 0.005477 | -0.02189606 | 0.05428338 | -0.03946965
16.525 | -0.02333881 | -0.09891108 | 0.4004257 | 0.1080351 | 0.01062049 | 0.1307189 | 0.05644989 | 0.09510688
16.53333 | -0.01870908 | 0.02502623 | 0.2671108 | 0.1142474 | 0.01576398 | 0.1386628 | -0.05872982 | 0.1047568
16.54167 | -0.01407934 | 0.02699014 | 0.27166 | 0.1204596 | 0.02090747 | 0.1466067 | 0.06078291 | -0.01055612
16.55 | 0.1001024 | 0.02895405 | 0.1351837 | 0.02019751 | 0.02605096 | 0.1545506 | 0.06294941 | -0.0009182756
16.55833 | 0.1047372 | 0.03091796 | 0.1397265 | 0.02640319 | -0.07700137 | 0.1624945 | 0.06511592 | 0.008719568
16.56667 | -0.0001901485 | 0.03299448 | 0.003627151 | 0.03260887 | 0.03633794 | 0.1704384 | 0.06728243 | 0.01835741
16.575 | 0.1140068 | 0.03790425 | 0.008163597 | -0.06745328 | -0.06672552 | 0.1783822 | 0.06944893 | 0.02799525
16.58333 | 0.009069315 | 0.04281403 | -0.1240587 | 0.04502024 | 0.04662492 | 0.1863261 | 0.07161544 | 0.0376331
16.59167 | 0.01369905 | 0.04772381 | -0.1195284 | 0.05122592 | 0.05176841 | 0.04949584 | -0.04358275 | 0.04727094
16.6 | 0.01832878 | 0.05263358 | -0.1149982 | 0.0574316 | 0.05691189 | 0.05742828 | -0.04141889 | 0.1819559
16.60833 | 0.02295851 | 0.05754336 | -0.1104679 | 0.06363728 | 0.06205538 | 0.06536071 | -0.03925502 | 0.06654663
16.61667 | 0.02758824 | 0.06245314 | -0.2458404 | 0.06984296 | 0.06719887 | 0.07329314 | -0.03709115 | 0.07618447
16.625 | 0.03221797 | -0.0546645 | -0.1014075 | 0.07604864 | 0.07234236 | -0.0663108 | -0.03492729 | 0.2109055
16.63333 | 0.03684771 | 0.07227269 | -0.09687721 | 0.08225432 | 0.07748585 | -0.05839004 | -0.03276342 | 0.09546016
16.64167 | 0.1510852 | -0.04485693 | -0.09234697 | 0.08846 | 0.08262934 | -0.1975943 | 0.08678099 | 0.105098
16.65 | 0.04610717 | -0.03995314 | 0.04899162 | 0.09466568 | 0.1962645 | -0.04254851 | -0.02843569 | 0.1147358
16.65833 | 0.0507369 | 0.08700202 | 0.05352806 | 0.1008714 | 0.09291632 | -0.03462774 | -0.02627182 | 0.1243737
16.66667 | 0.1649897 | 0.09191179 | 0.1987833 | 0.107077 | 0.09805981 | -0.02670698 | -0.02410796 | 0.1340115
16.675 | 0.05999637 | 0.09682157 | 0.06260096 | 0.1132827 | 0.1032033 | -0.01878621 | -0.02194409 | 0.02360184
16.68333 | 0.0646261 | -0.02033798 | 0.0671374 | 0.01313481 | 0.1083468 | 0.1367526 | -0.01978023 | 0.03322813
16.69167 | 0.06925583 | 0.1066411 | 0.07167385 | 0.01933389 | 0.1134903 | 0.144685 | -0.01761636 | 0.04285442
16.7 | -0.04158898 | 0.1115509 | 0.0762103 | 0.02553298 | 0.01034337 | 0.1526175 | 0.1019465 | 0.05248071
16.70833 | 0.07851529 | 0.1164607 | -0.05610502 | 0.03173206 | 0.0154813 | 0.1605499 | 0.2217904 | 0.062107
16.71667 | 0.08314502 | 0.1213705 | -0.05157478 | -0.0682229 | -0.08744826 | 0.1684823 | 0.2239596 | 0.07173329
16.725 | -0.02771581 | 0.1262802 | -0.04704453 | 0.04413023 | -0.1901556 | 0.1764148 | 0.2261288 | 0.08135958
16.73333 | -0.02309142 | 0.13119 | -0.04251429 | 0.05032931 | -0.2926416 | 0.1843472 | 0.2282979 | 0.09098587
16.74167 | -0.01846703 | 0.1360998 | -0.03798405 | 0.0565284 | -0.3949067 | 0.04457991 | -0.004633164 | 0.1006122
16.75 | -0.01384264 | 0.01889234 | 0.103429 | 0.06272748 | -0.389791 | 0.05250067 | -0.002469298 | 0.1102385
16.75833 | -0.009218255 | 0.02379612 | 0.2487543 | 0.1753395 | -0.3846752 | 0.06042144 | -0.1174482 | 0.2400278
16.76667 | 0.1109234 | 0.02869991 | 0.2532972 | 0.1815452 | -0.3795594 | -0.07896244 | -0.2374435 | 0.129491
16.775 | 3.052473e-05 | 0.0336037 | 0.1170383 | 0.1877509 | -0.267035 | -0.07109559 | -0.112932 | 0.1391173
16.78333 | 0.004654914 | 0.03850749 | -0.01533283 | 0.1939566 | -0.1542678 | -0.06322875 | -0.3493723 | 0.2689413
16.79167 | 0.009279304 | 0.04341128 | 0.1261112 | 0.2001623 | -0.149141 | -0.0553619 | -0.3470436 | 0.1583699
16.8 | 0.01390369 | 0.04831507 | 0.1306477 | 0.2063679 | -0.03612452 | -0.1944078 | -0.3447149 | 0.1679962
16.80833 | 0.01852808 | 0.05321886 | 0.1351841 | 0.2076532 | -0.03099214 | -0.1865525 | -0.3423861 | 0.0528862
16.81667 | 0.02315247 | -0.06374489 | 0.1397205 | 0.1012058 | -0.02585977 | -0.03176136 | -0.2234554 | 0.06250051
16.825 | 0.02777686 | 0.06302644 | 0.144257 | 0.2076532 | -0.02072739 | -0.02389451 | -0.221124 | 0.1968751
16.83333 | 0.03240125 | 0.06793023 | 0.2896398 | 0.1012058 | -0.01559502 | -0.01602766 | -0.2187926 | 0.08172911
16.84167 | 0.03702564 | -0.04905144 | 0.2941826 | 0.2076532 | -0.01046264 | -0.008160812 | -0.09425917 | 0.09134342
16.85 | 0.04165003 | -0.04415362 | 0.2987254 | 0.1012058 | -0.008400325 | 0.1471219 | -0.09192506 | -0.02352809
16.85833 | 0.04627442 | -0.0392558 | 0.161539 | 0.1012058 | -0.1163199 | 0.1550004 | -0.08959095 | 0.110572
16.86667 | 0.05085786 | -0.03435799 | 0.161539 | 0.1012058 | -0.008400325 | 0.1628789 | -0.08725685 | 0.1201863
16.875 | 0.05085786 | -0.02946017 | 0.161539 | 0.1012058 | -0.1163199 | 0.1707574 | -0.08492274 | 0.00527895
16.88333 | -0.06445705 | -0.02456235 | 0.02457675 | 0.1012058 | -0.008400325 | 0.1786359 | -0.08258863 | 0.1394149
16.89167 | 0.05085786 | -0.01966454 | 0.161539 | 0.1012058 | -0.008400325 | 0.1865143 | -0.08025452 | 0.1490292
16.9 | -0.06445705 | -0.1363973 | 0.161539 | 0.09466107 | -0.008400325 | 0.1943928 | -0.07792041 | 0.1586435
16.90833 | -0.06445705 | -0.009868904 | 0.02457675 | -0.02567989 | -0.008400325 | 0.2022713 | -0.1978104 | 0.1682578
16.91667 | -0.06445705 | -0.1266136 | 0.161539 | -0.0397996 | -0.008400325 | 0.2101498 | -0.3121125 | 0.1703335
16.925 | -0.06445705 | -0.1234697 | 0.161539 | -0.05391932 | -0.008400325 | 0.07050766 | -0.3097838 | 0.1703335
16.93333 | -0.06445705 | -0.001823322 | 0.161539 | -0.06803903 | -0.008400325 | 0.07150424 | -0.4291047 | 0.1703335
16.94167 | -0.06445705 | -0.001823322 | 0.161539 | 0.0240625 | 0.09975267 | -0.07560441 | -0.4267787 | 0.1703335
16.95 | 0.05085786 | -0.001823322 | 0.161539 | 0.009942782 | 0.09975267 | -0.07562486 | -0.4244527 | 0.1703335
16.95833 | 0.05085786 | -0.001823322 | 0.161539 | -0.004176933 | 0.09975267 | -0.07564531 | -0.4239378 | 0.2952162
16.96667 | 0.05085786 | 0.1201197 | 0.161539 | -0.01829665 | 0.09975267 | 0.07142243 | -0.4238527 | 0.2952162
16.975 | 0.05085786 | 0.1201197 | 0.161539 | 0.07403096 | 0.09975267 | 0.07140198 | -0.302112 | 0.2952162
16.98333 | 0.1664392 | 0.1201197 | 0.3024033 | 0.2824058 | 0.2081399 | 0.2189036 | -0.1853826 | 0.1703335
16.99167 | 0.2761839 | 0.1201197 | 0.3024033 | 0.4828131 | 0.2081399 | 0.2188832 | -0.1852975 | 0.1703335
17 | 0.3922867 | 0.3649002 | 0.4436643 | 0.6841395 | 0.3167621 | 0.2188627 | -0.06297415 | 0.2952162
17.00833 | 0.5086587 | 0.4877399 | 0.5817774 | 0.7780894 | 0.42562 | 0.2188423 | -0.06288913 | 0.4155897
17.01667 | 0.7360539 | 0.8531139 | 0.723827 | 0.8722713 | 0.5347144 | 0.3667798 | 0.05439973 | 0.6620499
17.025 | 1.082183 | 1.221155 | 0.723827 | 1.075454 | 0.6440461 | 0.3667593 | 0.2897182 | 0.9097228
17.03333 | 1.662291 | 1.838877 | 0.8627123 | 1.279574 | 0.7536159 | 0.3667389 | 0.4078348 | 1.403827
17.04167 | 2.357094 | 2.581967 | 1.145221 | 1.484636 | 0.9734727 | 0.3667184 | 0.5316135 | 2.027059
17.05 | 3.294089 | 3.450561 | 1.285271 | 1.801072 | 1.194291 | 0.5119318 | 0.6502995 | 2.900415
17.05833 | 4.347443 | 4.328686 | 1.566539 | 2.00852 | 1.416077 | 0.5119113 | 1.127597 | 3.526863
17.06667 | 5.537311 | 5.205668 | 1.991382 | 2.328562 | 1.853956 | 0.8099846 | 1.483081 | 3.902277
17.075 | 6.616453 | 6.218308 | 2.416118 | 2.641423 | 2.295632 | 0.9564855 | 2.084777 | 4.280423
17.08333 | 7.696766 | 6.982309 | 2.700013 | 3.297056 | 2.960969 | 1.253999 | 2.811764 | 4.535796
17.09167 | 8.792011 | 8.006871 | 2.981769 | 4.289556 | 3.966378 | 1.553271 | 3.657812 | 4.787172
17.1 | 9.653716 | 8.779616 | 3.407313 | 5.291951 | 5.211974 | 1.85432 | 4.879945 | 4.913314
17.10833 | 10.51435 | 9.55765 | 3.836389 | 6.769119 | 6.695542 | 2.458542 | 6.359711 | 5.293568
17.11667 | 11.38107 | 10.34096 | 4.406418 | 8.372635 | 8.671207 | 3.069981 | 7.98107 | 5.676589
17.125 | 12.1316 | 10.99133 | 5.41333 | 10.12292 | 10.803 | 3.6854 | 9.748726 | 6.186249
17.13333 | 12.88457 | 11.51595 | 6.420001 | 12.03198 | 13.08384 | 4.308218 | 11.40962 | 6.700849
17.14167 | 13.5146 | 12.17415 | 7.433944 | 13.72042 | 15.42732 | 4.776826 | 12.95136 | 7.209469
17.15 | 14.0174 | 12.70385 | 8.599526 | 15.30702 | 17.80074 | 5.409395 | 14.90786 | 7.728509
17.15833 | 14.39743 | 13.10131 | 9.626137 | 16.79312 | 20.10571 | 6.208293 | 16.75874 | 8.112717
17.16667 | 14.78001 | 13.63354 | 10.95212 | 18.18154 | 22.32831 | 6.690616 | 18.36343 | 8.505303
17.175 | 14.9081 | 13.89837 | 12.28847 | 19.57844 | 24.58309 | 7.339379 | 19.70675 | 8.895082
17.18333 | 15.16515 | 14.03125 | 13.63477 | 20.86588 | 26.33613 | 7.996084 | 20.93271 | 9.150798
17.19167 | 15.2941 | 14.29795 | 14.98593 | 21.88965 | 28.11191 | 8.657184 | 22.03314 | 9.41344
17.2 | 15.54478 | 14.43177 | 16.19897 | 22.81015 | 29.64428 | 9.158343 | 22.99243 | 9.671599
17.20833 | 15.80468 | 14.43177 | 17.41854 | 23.59494 | 31.04225 | 9.660385 | 23.9669 | 9.936757
17.21667 | 15.93508 | 14.56589 | 18.48656 | 24.25223 | 32.45612 | 10.00017 | 24.52602 | 10.06403
17.225 | 15.93508 | 14.56589 | 19.41402 | 24.90291 | 33.60343 | 10.6823 | 25.09019 | 10.33109
17.23333 | 15.93508 | 14.70034 | 20.03202 | 25.29389 | 34.7708 | 11.0246 | 25.36587 | 10.45927
17.24167 | 15.93508 | 14.70034 | 20.80461 | 25.68749 | 35.49937 | 11.36903 | 25.65117 | 10.72239
17.25 | 15.80468 | 14.70034 | 21.42679 | 25.9561 | 36.08177 | 11.71561 | 25.65126 | 10.98677
17.25833 | 15.67458 | 14.56589 | 21.89373 | 25.94198 | 36.22044 | 12.06042 | 25.78601 | 11.25242
17.26667 | 15.67458 | 14.70034 | 22.36429 | 26.0555 | 36.37485 | 12.41132 | 25.7861 | 11.38275
17.275 | 15.54478 | 14.43177 | 22.68001 | 26.04138 | 36.22044 | 12.5856 | 26.20889 | 11.51339
17.28333 | 15.41526 | 14.29795 | 22.99207 | 25.89962 | 36.22044 | 12.93981 | 26.49804 | 11.7756
17.29167 | 15.2941 | 14.03125 | 23.46581 | 25.8855 | 36.08177 | 13.29224 | 26.49813 | 11.7756
17.3 | 15.2941 | 14.03125 | 23.62096 | 25.72986 | 35.92802 | 13.65091 | 26.49821 | 11.91315
17.30833 | 15.16515 | 13.89837 | 23.93783 | 25.57453 | 35.78995 | 13.82907 | 26.3536 | 12.04504
17.31667 | 15.16515 | 13.89837 | 24.09417 | 25.4336 | 35.63686 | 14.00778 | 26.07374 | 12.17724
17.325 | 15.2941 | 13.89837 | 24.25091 | 25.41948 | 35.63686 | 14.36692 | 25.78669 | 12.44257
17.33333 | 15.41526 | 13.89837 | 24.40805 | 25.40536 | 35.34694 | 14.54732 | 25.65211 | 12.57571
17.34167 | 15.41526 | 13.89837 | 24.40805 | 25.25063 | 35.19485 | 14.7283 | 25.50942 | 12.84294
17.35 | 15.54478 | 14.03125 | 24.40805 | 25.23651 | 35.05825 | 14.90572 | 25.36706 | 12.97093
17.35833 | 15.67458 | 14.16445 | 24.40805 | 25.22239 | 34.90681 | 15.08784 | 25.22502 | 13.24004
17.36667 | 15.80468 | 14.16445 | 24.40805 | 24.94197 | 34.62 | 15.27053 | 25.09164 | 13.37507
17.375 | 15.93508 | 14.29795 | 24.25091 | 24.78815 | 34.62 | 15.45381 | 24.95022 | 13.51043
17.38333 | 16.18855 | 14.43177 | 24.09417 | 24.50945 | 34.46953 | 15.63767 | 24.80912 | 13.63994
17.39167 | 16.31981 | 14.56589 | 24.09417 | 24.21802 | 34.18458 | 15.63765 | 24.66835 | 13.77593
17.4 | 16.57497 | 14.70034 | 23.93783 | 23.9416 | 34.03509 | 15.82209 | 24.52789 | 14.04268
17.40833 | 16.83125 | 14.70034 | 24.09417 | 23.92748 | 33.90083 | 15.82207 | 24.52797 | 14.44828
17.41667 | 17.09698 | 14.97018 | 24.09417 | 23.91336 | 33.75197 | 15.82205 | 24.6686 | 14.71819
17.425 | 17.35557 | 15.10557 | 24.09417 | 24.02335 | 33.75197 | 16.00287 | 24.66869 | 14.98305
17.43333 | 17.61529 | 15.37084 | 24.09417 | 24.14743 | 33.60343 | 16.00285 | 24.80964 | 15.12228
17.44167 | 17.87618 | 15.64384 | 24.09417 | 24.41061 | 33.60343 | 16.00283 | 25.0924 | 15.38902
17.45 | 18.39292 | 15.78083 | 24.09417 | 24.52168 | 33.75197 | 16.18845 | 25.22596 | 15.66339
17.45833 | 18.65726 | 16.04922 | 24.25091 | 24.78666 | 34.18458 | 16.55724 | 25.36817 | 15.66339
17.46667 | 19.0517 | 16.31886 | 24.40805 | 24.89854 | 34.46953 | 16.74463 | 25.5107 | 15.93264
17.475 | 19.31036 | 16.45745 | 24.57102 | 25.02471 | 34.90681 | 16.92835 | 25.51078 | 16.06774
17.48333 | 19.57882 | 16.72899 | 24.57102 | 25.01059 | 35.19485 | 17.11695 | 25.51087 | 16.20315
17.49167 | 19.83978 | 16.86191 | 24.72897 | 24.85618 | 35.49937 | 17.30184 | 25.51095 | 16.33888
17.5 | 20.10188 | 17.13534 | 24.88732 | 24.84206 | 35.78995 | 17.49164 | 25.51104 | 16.61129
17.50833 | 20.23335 | 17.26919 | 25.04607 | 24.70194 | 35.92802 | 17.67773 | 25.51112 | 16.61129
17.51667 | 20.50599 | 17.54453 | 25.19973 | 24.54812 | 35.92802 | 17.67771 | 25.36876 | 16.74798
17.525 | 20.77102 | 17.81441 | 25.35927 | 24.534 | 35.92802 | 17.67768 | 25.51129 | 16.88498
17.53333 | 21.03721 | 17.94981 | 25.35927 | 24.38048 | 36.22044 | 17.86871 | 25.51138 | 17.02231
17.54167 | 21.17074 | 18.22836 | 25.35927 | 24.50576 | 36.22044 | 17.86869 | 25.51146 | 17.02231
17.55 | 21.30457 | 18.36472 | 25.51923 | 24.35224 | 36.51412 | 17.86867 | 25.3691 | 17.15996
17.55833 | 21.56415 | 18.63838 | 25.51923 | 24.33812 | 36.6692 | 17.86865 | 25.36919 | 17.29793
17.56667 | 21.69886 | 18.63838 | 25.67959 | 24.19882 | 36.80907 | 18.05593 | 25.22715 | 17.29793
17.575 | 21.96916 | 18.91331 | 25.67959 | 24.1847 | 36.80907 | 18.05591 | 25.22723 | 17.29793
17.58333 | 22.24066 | 19.05125 | 25.67959 | 24.03177 | 37.10529 | 18.24816 | 25.09385 | 17.29793
17.59167 | 22.50427 | 19.3281 | 25.67959 | 24.01765 | 37.10529 | 18.24814 | 25.09393 | 17.43623
17.6 | 22.64106 | 19.46005 | 25.67959 | 23.86503 | 37.26171 | 18.24812 | 25.09402 | 17.43623
17.60833 | 22.91557 | 19.59926 | 25.67959 | 23.71272 | 37.10529 | 18.43661 | 25.0941 | 17.56825
17.61667 | 23.1821 | 19.7388 | 25.67959 | 23.57449 | 36.80907 | 18.43659 | 25.09419 | 17.56825
17.625 | 23.32042 | 20.01886 | 25.67959 | 23.42275 | 36.51412 | 18.43657 | 25.09427 | 17.56825
17.63333 | 23.5887 | 20.29318 | 25.67959 | 23.27132 | 35.92802 | 18.62566 | 25.09436 | 17.56825
17.64167 | 23.85816 | 20.29318 | 25.67959 | 23.1202 | 35.34694 | 18.62564 | 25.09444 | 17.70719
17.65 | 23.998 | 20.71057 | 25.67959 | 23.10608 | 34.90681 | 18.81534 | 25.09453 | 17.84646
17.65833 | 24.26925 | 20.85272 | 25.67959 | 22.96891 | 34.46953 | 18.81532 | 25.09461 | 17.84646
17.66667 | 24.26925 | 20.98807 | 25.67959 | 22.95479 | 34.18458 | 18.8153 | 24.9532 | 17.98605
17.675 | 24.40062 | 21.13087 | 25.67959 | 22.80423 | 33.90083 | 18.81528 | 24.8121 | 17.98605
17.68333 | 24.54169 | 21.4103 | 25.84036 | 22.79011 | 33.75197 | 19.01002 | 24.81219 | 18.25955
17.69167 | 24.81532 | 21.4103 | 25.84036 | 22.77599 | 33.60343 | 19.01 | 24.67141 | 18.25955
17.7 | 24.81532 | 21.5469 | 25.99598 | 22.76187 | 33.60343 | 19.00998 | 24.67149 | 18.25955
17.70833 | 24.94785 | 21.69103 | 25.99598 | 22.61162 | 33.47004 | 19.00996 | 24.53103 | 18.39343
17.71667 | 25.09016 | 21.82826 | 25.84036 | 22.5975 | 33.60343 | 19.00993 | 24.39089 | 18.53433
17.725 | 25.22328 | 21.96581 | 25.84036 | 22.58338 | 33.60343 | 18.81515 | 24.39097 | 18.53433
17.73333 | 25.36621 | 22.24911 | 25.84036 | 22.56926 | 33.60343 | 19.00989 | 24.39106 | 18.67556
17.74167 | 25.49992 | 22.24911 | 25.84036 | 22.55514 | 33.60343 | 19.00987 | 24.39114 | 18.67556
17.75 | 25.63391 | 22.24911 | 25.67959 | 22.40518 | 33.60343 | 19.00985 | 24.39123 | 18.81038
17.75833 | 25.91237 | 22.52642 | 25.67959 | 22.5269 | 33.75197 | 19.20078 | 24.39131 | 18.81038
17.76667 | 26.04724 | 22.67288 | 25.67959 | 22.51278 | 33.75197 | 19.20076 | 24.3914 | 18.95227
17.775 | 26.19207 | 22.81234 | 25.84036 | 22.49866 | 33.60343 | 19.20074 | 24.39148 | 19.08772
17.78333 | 26.32754 | 22.81234 | 25.84036 | 22.48454 | 33.47004 | 19.00977 | 24.39157 | 19.08772
17.79167 | 26.4633 | 22.95211 | 25.99598 | 22.47042 | 33.17455 | 19.2007 | 24.39165 | 19.22348
17.8 | 26.59936 | 23.09221 | 25.99598 | 22.4563 | 32.74842 | 19.20068 | 24.39174 | 19.22348
17.80833 | 26.74546 | 23.37336 | 26.15756 | 22.44218 | 32.45612 | 19.00971 | 24.39182 | 19.22348
17.81667 | 26.88212 | 23.51442 | 26.31397 | 22.44768 | 32.17962 | 19.20064 | 24.39191 | 19.36636
17.825 | 27.01908 | 23.51442 | 26.31397 | 22.4562 | 32.03456 | 19.20062 | 24.39199 | 19.50276
17.83333 | 27.15633 | 23.6558 | 26.31397 | 22.60085 | 32.03456 | 19.39217 | 24.39208 | 19.50276
17.84167 | 27.15633 | 23.6558 | 26.31397 | 22.60937 | 31.88982 | 19.39215 | 24.25225 | 19.63946
17.85 | 27.29388 | 23.7975 | 26.47637 | 22.61788 | 31.88982 | 19.39212 | 24.39225 | 19.63946
17.85833 | 27.29388 | 23.7975 | 26.47637 | 22.6264 | 31.88982 | 19.3921 | 24.25242 | 19.63946
17.86667 | 27.43173 | 23.93953 | 26.47637 | 22.63491 | 32.03456 | 19.39208 | 24.1129 | 19.78334
17.875 | 27.43173 | 23.93953 | 26.47637 | 22.64343 | 32.03456 | 19.2005 | 23.9737 | 19.78334
17.88333 | 27.57976 | 24.08189 | 26.47637 | 22.65194 | 32.17962 | 19.39204 | 23.97379 | 19.78334
17.89167 | 27.71823 | 24.36758 | 26.47637 | 22.66046 | 32.17962 | 19.39202 | 23.97387 | 19.92069
17.9 | 27.857 | 24.36758 | 26.47637 | 22.66897 | 32.17962 | 19.20044 | 23.83498 | 19.92069
17.90833 | 27.99607 | 24.51092 | 26.47637 | 22.81392 | 32.17962 | 19.20042 | 23.83507 | 19.92069
17.91667 | 28.13545 | 24.51092 | 26.47637 | 22.686 | 32.17962 | 19.2004 | 23.83515 | 20.05836
17.925 | 28.13545 | 24.6546 | 26.63357 | 22.83096 | 32.325 | 19.20038 | 23.83524 | 20.05836
17.93333 | 28.27512 | 24.7986 | 26.63357 | 22.83947 | 32.325 | 19.39192 | 23.83532 | 20.05836
17.94167 | 28.5554 | 24.7986 | 26.63357 | 22.84799 | 32.325 | 19.3919 | 23.69674 | 20.05836
17.95 | 28.69599 | 24.93533 | 26.79679 | 22.8565 | 32.325 | 19.39188 | 23.83549 | 20.19634
17.95833 | 28.69599 | 25.07999 | 26.95478 | 22.86502 | 32.325 | 19.39186 | 23.83558 | 20.19634
17.96667 | 28.8369 | 25.22498 | 26.95478 | 22.87353 | 32.17962 | 19.39184 | 23.97464 | 20.33464
17.975 | 28.97811 | 25.22498 | 27.11317 | 22.88205 | 32.03456 | 19.39182 | 23.97472 | 20.33464
17.98333 | 29.11964 | 25.3703 | 27.11317 | 22.89056 | 31.88982 | 19.3918 | 23.97481 | 20.4802
17.99167 | 29.26147 | 25.3703 | 27.11317 | 22.89908 | 31.74539 | 19.39178 | 23.97489 | 20.4802
18 | 29.26147 | 25.3703 | 27.27764 | 22.90759 | 31.74539 | 19.39176 | 23.97498 | 20.4802
18.00833 | 29.40362 | 25.65427 | 27.11317 | 22.91611 | 31.60128 | 19.58392 | 23.83609 | 20.61915
18.01667 | 29.40362 | 25.65427 | 27.27764 | 22.92462 | 31.60128 | 19.5839 | 23.83617 | 20.61915
18.025 | 29.53589 | 25.8006 | 27.27764 | 22.93314 | 31.60128 | 19.58388 | 23.69759 | 20.75843
18.03333 | 29.53589 | 25.8006 | 27.27764 | 22.94165 | 31.74539 | 19.58386 | 23.69768 | 20.75843
18.04167 | 29.67864 | 25.93954 | 27.27764 | 22.95017 | 31.74539 | 19.58384 | 23.69776 | 20.75843
18.05 | 29.67864 | 26.08653 | 27.11317 | 22.95868 | 31.74539 | 19.58382 | 23.69785 | 20.89803
18.05833 | 29.96509 | 26.2261 | 27.11317 | 22.9672 | 31.74539 | 19.5838 | 23.55958 | 20.75843
18.06667 | 29.96509 | 26.2261 | 27.11317 | 22.97571 | 31.74539 | 19.58378 | 23.69802 | 20.75843
18.075 | 30.10878 | 26.2261 | 27.11317 | 22.98423 | 31.74539 | 19.58376 | 23.6981 | 20.89803
18.08333 | 30.2528 | 26.37376 | 26.95478 | 22.85631 | 31.60128 | 19.58374 | 23.55983 | 20.75843
18.09167 | 30.2528 | 26.37376 | 27.11317 | 22.86482 | 31.47185 | 19.58371 | 23.69827 | 20.75843
18.1 | 30.2528 | 26.51397 | 26.95478 | 23.00978 | 31.18514 | 19.58369 | 23.83702 | 20.75843
18.10833 | 30.38682 | 26.51397 | 26.95478 | 22.88186 | 31.18514 | 19.58367 | 23.83711 | 20.75843
18.11667 | 30.53145 | 26.51397 | 27.11317 | 23.02681 | 31.18514 | 19.58365 | 23.83719 | 20.89803
18.125 | 30.6764 | 26.80315 | 27.11317 | 23.03532 | 31.04225 | 19.58363 | 23.83728 | 20.89803
18.13333 | 30.6764 | 26.95216 | 27.11317 | 23.04384 | 31.04225 | 19.58361 | 23.6987 | 21.03795
18.14167 | 30.82168 | 26.95216 | 27.11317 | 22.91592 | 31.04225 | 19.77639 | 23.83745 | 21.17819
18.15 | 30.82168 | 27.09366 | 27.27764 | 23.06087 | 30.89968 | 19.77637 | 23.83753 | 21.17819
18.15833 | 30.95687 | 27.09366 | 27.27764 | 23.06938 | 30.89968 | 19.58355 | 23.83762 | 21.17819
18.16667 | 30.95687 | 27.23547 | 27.27764 | 23.0779 | 30.89968 | 19.58353 | 23.8377 | 21.17819
18.175 | 31.10277 | 27.23547 | 27.27764 | 22.94998 | 30.89968 | 19.58351 | 23.83779 | 21.17819
18.18333 | 31.249 | 27.3855 | 27.27764 | 23.09493 | 30.89968 | 19.58349 | 23.69921 | 21.17819
18.19167 | 31.38507 | 27.3855 | 27.27764 | 23.10344 | 30.89968 | 19.39129 | 23.69929 | 21.17819
18.2 | 31.38507 | 27.3855 | 27.27764 | 23.11196 | 30.75741 | 19.39127 | 23.83804 | 21.17819
18.20833 | 31.38507 | 27.52796 | 27.27764 | 22.98404 | 30.75741 | 19.39125 | 23.69946 | 21.17819
18.21667 | 31.53193 | 27.52796 | 27.11317 | 22.99255 | 30.61545 | 19.39123 | 23.83821 | 21.17819
18.225 | 31.53193 | 27.52796 | 27.27764 | 23.13751 | 30.4738 | 19.3912 | 23.69963 | 21.17819
18.23333 | 31.53193 | 27.82181 | 27.27764 | 23.14602 | 30.4738 | 19.39118 | 23.69972 | 21.31876
18.24167 | 31.67912 | 27.82181 | 27.27764 | 23.15454 | 30.33246 | 19.39116 | 23.6998 | 21.17819
18.25 | 31.81608 | 27.82181 | 27.27764 | 23.16305 | 30.4738 | 19.39114 | 23.69989 | 21.17819
18.25833 | 31.81608 | 27.82181 | 27.27764 | 23.17157 | 30.4738 | 19.39112 | 23.69997 | 21.17819
18.26667 | 31.81608 | 28.10901 | 27.43683 | 23.18008 | 30.4738 | 19.3911 | 23.70006 | 21.17819
18.275 | 31.96391 | 28.10901 | 27.43683 | 23.1886 | 30.4738 | 19.39108 | 23.83881 | 21.17819
18.28333 | 31.96391 | 27.96525 | 27.43683 | 23.19711 | 30.33246 | 19.39106 | 23.97787 | 21.31876
18.29167 | 31.96391 | 28.10901 | 27.43683 | 23.20563 | 30.33246 | 19.39104 | 23.97795 | 21.31876
18.3 | 32.10147 | 28.10901 | 27.59643 | 23.21414 | 30.19142 | 19.39102 | 24.11733 | 21.45966
18.30833 | 32.10147 | 28.2531 | 27.59643 | 23.22266 | 30.06475 | 19.391 | 23.97812 | 21.45966
18.31667 | 32.24993 | 28.2531 | 27.75642 | 23.23117 | 29.92429 | 19.58316 | 23.97821 | 21.60088
18.325 | 32.38809 | 28.2531 | 27.75642 | 23.36274 | 29.78413 | 19.58314 | 23.83932 | 21.73535
18.33333 | 32.38809 | 28.39751 | 27.75642 | 23.37125 | 29.78413 | 19.58312 | 23.70074 | 21.73535
18.34167 | 32.5372 | 28.39751 | 27.75642 | 23.25672 | 29.64428 | 19.5831 | 23.83949 | 22.01941
18.35 | 32.5372 | 28.39751 | 27.75642 | 23.38828 | 29.64428 | 19.58308 | 23.70091 | 21.87721
18.35833 | 32.5372 | 28.54225 | 27.75642 | 23.3968 | 29.78413 | 19.39088 | 23.70099 | 22.01941
18.36667 | 32.5372 | 28.54225 | 27.59643 | 23.40531 | 29.78413 | 19.19929 | 23.70108 | 22.01941
18.375 | 32.68665 | 28.69538 | 27.59643 | 23.41383 | 29.78413 | 19.39084 | 23.83983 | 22.01941
18.38333 | 32.82572 | 28.69538 | 27.59643 | 23.42234 | 29.64428 | 19.19925 | 23.83991 | 22.16194
18.39167 | 32.82572 | 28.69538 | 27.75642 | 23.43086 | 29.78413 | 19.19923 | 23.84 | 22.16194
18.4 | 32.82572 | 28.69538 | 27.75642 | 23.43938 | 29.78413 | 19.39078 | 23.84008 | 22.16194
18.40833 | 32.97582 | 28.84079 | 27.75642 | 23.44789 | 29.78413 | 19.39075 | 23.84017 | 22.01941
18.41667 | 32.97582 | 28.84079 | 27.75642 | 23.45641 | 29.78413 | 19.19917 | 23.97923 | 22.16194
18.425 | 32.97582 | 28.84079 | 27.75642 | 23.46492 | 29.78413 | 19.39071 | 23.84034 | 22.16194
18.43333 | 32.97582 | 28.84079 | 27.75642 | 23.47344 | 29.78413 | 19.39069 | 23.84042 | 22.01941
18.44167 | 33.1155 | 28.98653 | 27.75642 | 23.3589 | 29.78413 | 19.39067 | 23.84051 | 22.01941
18.45 | 33.1155 | 28.98653 | 27.75642 | 23.49047 | 29.64428 | 19.39065 | 23.70193 | 22.01941
18.45833 | 33.1155 | 29.13259 | 27.75642 | 23.49898 | 29.64428 | 19.39063 | 23.70201 | 22.01941
18.46667 | 33.25547 | 29.13259 | 27.91682 | 23.5075 | 29.64428 | 19.39061 | 23.84076 | 22.01941
18.475 | 33.25547 | 29.27899 | 27.91682 | 23.51601 | 29.64428 | 19.39059 | 23.97982 | 22.16194
18.48333 | 33.25547 | 29.27899 | 28.07762 | 23.52453 | 29.64428 | 19.39057 | 23.97991 | 22.16194
18.49167 | 33.40655 | 29.27899 | 28.07762 | 23.53304 | 29.64428 | 19.39055 | 23.97999 | 22.3048
18.5 | 33.40655 | 29.42573 | 28.07762 | 23.67857 | 29.50473 | 19.19896 | 24.11937 | 22.3048
18.50833 | 33.54713 | 29.42573 | 28.07762 | 23.68708 | 29.50473 | 19.19894 | 24.11945 | 22.3048
18.51667 | 33.54713 | 29.42573 | 27.91682 | 23.6956 | 29.50473 | 19.39049 | 24.11954 | 22.44083
18.525 | 33.69887 | 29.57279 | 27.91682 | 23.70411 | 29.50473 | 19.39047 | 23.98033 | 22.44083
18.53333 | 33.69887 | 29.57279 | 27.91682 | 23.57562 | 29.50473 | 19.39045 | 23.98042 | 22.44083
18.54167 | 33.69887 | 29.72019 | 27.91682 | 23.72114 | 29.36548 | 19.39043 | 23.9805 | 22.44083
18.55 | 33.84007 | 29.72019 | 27.91682 | 23.72966 | 29.36548 | 19.39041 | 23.84161 | 22.44083
18.55833 | 33.69887 | 29.72019 | 27.91682 | 23.73817 | 29.50473 | 19.39039 | 23.8417 | 22.44083
18.56667 | 33.84007 | 29.72019 | 27.91682 | 23.74669 | 29.36548 | 19.58255 | 23.84178 | 22.58435
18.575 | 33.84007 | 29.72019 | 27.91682 | 23.7552 | 29.50473 | 19.58253 | 23.70321 | 22.58435
18.58333 | 33.84007 | 29.86793 | 27.75642 | 23.76372 | 29.36548 | 19.39033 | 23.84195 | 22.58435
18.59167 | 33.98157 | 29.86793 | 27.91682 | 23.77223 | 29.36548 | 19.3903 | 23.70338 | 22.58435
18.6 | 33.98157 | 29.86793 | 27.91682 | 23.78075 | 29.36548 | 19.39028 | 23.70346 | 22.7282
18.60833 | 34.1343 | 29.72019 | 28.07762 | 23.78926 | 29.36548 | 19.39026 | 23.84221 | 22.7282
18.61667 | 34.1343 | 29.86793 | 28.07762 | 23.79778 | 29.22652 | 19.39024 | 23.84229 | 22.86517
18.625 | 34.1343 | 30.00776 | 28.23883 | 23.8063 | 29.08787 | 19.39022 | 23.84238 | 22.7282
18.63333 | 34.27642 | 30.00776 | 28.23883 | 23.81481 | 28.94951 | 19.3902 | 23.84246 | 22.7282
18.64167 | 34.1343 | 30.00776 | 28.23883 | 23.82333 | 28.94951 | 19.58236 | 23.84255 | 22.7282
18.65 | 34.27642 | 30.00776 | 28.23883 | 23.83184 | 28.79766 | 19.58234 | 23.84263 | 22.7282
18.65833 | 34.27642 | 30.00776 | 28.23883 | 23.97719 | 28.79766 | 19.58232 | 23.84272 | 22.7282
18.66667 | 34.27642 | 30.15616 | 28.23883 | 23.98088 | 28.79766 | 19.39012 | 23.8428 | 22.86517
18.675 | 34.41885 | 30.15616 | 28.23883 | 23.98457 | 28.79766 | 19.3901 | 23.84289 | 22.86517
18.68333 | 34.41885 | 30.15616 | 28.23883 | 23.98826 | 28.94951 | 19.39008 | 23.84297 | 22.86517
18.69167 | 34.41885 | 30.15616 | 28.23883 | 23.99195 | 29.08787 | 19.58224 | 23.84306 | 23.00969
18.7 | 34.57257 | 30.30489 | 28.23883 | 24.13325 | 29.08787 | 19.58222 | 23.84314 | 23.00969
18.70833 | 34.57257 | 30.15616 | 28.23883 | 24.13694 | 29.22652 | 19.39002 | 23.9822 | 23.00969
18.71667 | 34.57257 | 30.30489 | 28.23883 | 24.00302 | 29.22652 | 19.39 | 23.98229 | 23.00969
18.725 | 34.57257 | 30.45396 | 28.23883 | 24.00671 | 29.22652 | 19.38998 | 23.98237 | 23.00969
18.73333 | 34.71563 | 30.45396 | 28.23883 | 24.14801 | 29.08787 | 19.38996 | 23.98246 | 23.00969
18.74167 | 34.71563 | 30.45396 | 28.23883 | 24.1517 | 28.94951 | 19.38994 | 23.98254 | 23.00969
18.75 | 34.71563 | 30.45396 | 28.23883 | 24.01778 | 28.79766 | 19.38992 | 23.98263 | 23.00969
18.75833 | 34.71563 | 30.45396 | 28.40044 | 24.15908 | 28.79766 | 19.3899 | 23.98271 | 23.00969
18.76667 | 34.71563 | 30.45396 | 28.40044 | 24.16277 | 28.65992 | 19.38988 | 23.9828 | 23.00969
18.775 | 34.71563 | 30.45396 | 28.56246 | 24.16646 | 28.65992 | 19.38985 | 23.98288 | 23.00969
18.78333 | 34.71563 | 30.60337 | 28.56246 | 24.17015 | 28.65992 | 19.38983 | 24.12226 | 23.00969
18.79167 | 34.71563 | 30.60337 | 28.72489 | 24.29796 | 28.79766 | 19.38981 | 24.12234 | 23.00969
18.8 | 34.85899 | 30.60337 | 28.72489 | 24.30165 | 28.94951 | 19.58198 | 24.12243 | 23.00969
18.80833 | 34.85899 | 30.60337 | 28.72489 | 24.30534 | 28.94951 | 19.58196 | 24.12251 | 23.00969
18.81667 | 34.85899 | 30.60337 | 28.72489 | 24.30903 | 28.94951 | 19.58194 | 24.1226 | 23.15454
18.825 | 34.85899 | 30.7448 | 28.56246 | 24.31272 | 28.94951 | 19.58191 | 24.12268 | 23.15454
18.83333 | 35.01372 | 30.7448 | 28.72489 | 24.31641 | 28.94951 | 19.58189 | 24.12277 | 23.15454
18.84167 | 35.01372 | 30.7448 | 28.56246 | 24.3201 | 28.94951 | 19.58187 | 24.12285 | 23.15454
18.85 | 35.01372 | 30.7448 | 28.72489 | 24.32379 | 28.94951 | 19.58185 | 24.12294 | 23.29247
18.85833 | 35.01372 | 30.7448 | 28.56246 | 24.32748 | 28.94951 | 19.58183 | 23.98373 | 23.43799
18.86667 | 35.15772 | 30.7448 | 28.56246 | 24.33117 | 28.94951 | 19.38963 | 24.26271 | 23.43799
18.875 | 35.15772 | 30.89488 | 28.56246 | 24.33486 | 28.94951 | 19.38961 | 24.26279 | 23.43799
18.88333 | 35.30202 | 30.89488 | 28.56246 | 24.33854 | 28.94951 | 19.38959 | 24.26288 | 23.43799
18.89167 | 35.30202 | 30.89488 | 28.72489 | 24.34223 | 28.94951 | 19.38957 | 24.26296 | 23.29247
18.9 | 35.30202 | 30.89488 | 28.72489 | 24.34592 | 28.94951 | 19.38955 | 24.26305 | 23.29247
18.90833 | 35.30202 | 31.0453 | 28.72489 | 24.48781 | 28.94951 | 19.38953 | 24.12353 | 23.29247
18.91667 | 35.30202 | 31.0453 | 28.72489 | 24.3533 | 29.08787 | 19.38951 | 24.12362 | 23.29247
18.925 | 35.30202 | 31.0453 | 28.72489 | 24.35699 | 28.94951 | 19.19792 | 24.2633 | 23.29247
18.93333 | 35.30202 | 31.0453 | 28.72489 | 24.36068 | 28.94951 | 19.1979 | 24.26339 | 23.43799
18.94167 | 35.44664 | 31.0453 | 28.72489 | 24.36437 | 29.08787 | 19.38945 | 24.40339 | 23.43799
18.95 | 35.44664 | 31.19607 | 28.88773 | 24.36806 | 28.94951 | 19.38943 | 24.26356 | 23.43799
18.95833 | 35.44664 | 31.0453 | 28.88773 | 24.50995 | 29.08787 | 19.3894 | 24.26364 | 23.43799
18.96667 | 35.59156 | 31.19607 | 28.88773 | 24.51364 | 28.94951 | 19.38938 | 24.26373 | 23.43799
18.975 | 35.59156 | 31.19607 | 29.04514 | 24.51733 | 28.94951 | 19.38936 | 24.26381 | 23.29247
18.98333 | 35.59156 | 31.19607 | 29.04514 | 24.65952 | 28.94951 | 19.58153 | 24.1243 | 23.43799
18.99167 | 35.59156 | 31.19607 | 29.04514 | 24.52471 | 28.94951 | 19.58151 | 24.12438 | 23.43799
19 | 35.59156 | 31.19607 | 29.04514 | 24.5284 | 28.94951 | 19.58149 | 24.12447 | 23.57655
19.00833 | 35.59156 | 31.19607 | 29.04514 | 24.53209 | 29.08787 | 19.38928 | 24.26415 | 23.57655
19.01667 | 35.74798 | 31.33879 | 29.04514 | 24.53578 | 29.08787 | 19.58144 | 24.26424 | 23.57655
19.025 | 35.74798 | 31.19607 | 29.04514 | 24.53947 | 29.08787 | 19.58142 | 24.26432 | 23.57655
19.03333 | 35.74798 | 31.19607 | 29.04514 | 24.54316 | 29.08787 | 19.38922 | 24.40432 | 23.57655
19.04167 | 35.74798 | 31.33879 | 29.04514 | 24.68535 | 29.08787 | 19.58138 | 24.40441 | 23.57655
19.05 | 35.89354 | 31.33879 | 29.04514 | 24.68904 | 29.08787 | 19.58136 | 24.40449 | 23.57655
19.05833 | 35.89354 | 31.33879 | 29.04514 | 24.55423 | 29.22652 | 19.58134 | 24.40458 | 23.43799
19.06667 | 35.89354 | 31.33879 | 29.04514 | 24.55792 | 29.08787 | 19.58132 | 24.40466 | 23.43799
19.075 | 35.89354 | 31.49024 | 29.04514 | 24.70011 | 29.08787 | 19.5813 | 24.40475 | 23.57655
19.08333 | 36.03942 | 31.49024 | 29.04514 | 24.7038 | 29.08787 | 19.58128 | 24.40483 | 23.57655
19.09167 | 36.03942 | 31.49024 | 29.20879 | 24.70749 | 29.08787 | 19.58126 | 24.40492 | 23.57655
19.1 | 36.03942 | 31.49024 | 29.20879 | 24.71118 | 29.08787 | 19.58124 | 24.26509 | 23.72275
19.10833 | 36.03942 | 31.49024 | 29.04514 | 24.71487 | 28.94951 | 19.58122 | 24.40509 | 23.72275
19.11667 | 36.03942 | 31.49024 | 29.20879 | 24.71856 | 28.94951 | 19.5812 | 24.26526 | 23.72275
19.125 | 36.03942 | 31.49024 | 29.20879 | 24.72225 | 28.94951 | 19.58118 | 24.40526 | 23.72275
19.13333 | 36.03942 | 31.49024 | 29.20879 | 24.86474 | 28.94951 | 19.58116 | 24.26543 | 23.86195
19.14167 | 36.18562 | 31.49024 | 29.37286 | 24.86843 | 28.94951 | 19.58114 | 24.26551 | 23.86195
19.15 | 36.03942 | 31.64203 | 29.37286 | 24.87212 | 28.94951 | 19.58112 | 24.40551 | 23.86195
19.15833 | 36.18562 | 31.64203 | 29.37286 | 24.87581 | 29.08787 | 19.5811 | 24.4056 | 24.00882
19.16667 | 36.18562 | 31.64203 | 29.37286 | 24.8795 | 28.94951 | 19.58108 | 24.26577 | 23.86195
19.175 | 36.18562 | 31.64203 | 29.37286 | 24.88319 | 29.08787 | 19.58106 | 24.26585 | 24.00882
19.18333 | 36.18562 | 31.64203 | 29.37286 | 24.88688 | 29.08787 | 19.77384 | 24.26594 | 24.00882
19.19167 | 36.18562 | 31.78572 | 29.53146 | 24.89057 | 29.08787 | 19.77382 | 24.12642 | 24.00882
19.2 | 36.18562 | 31.64203 | 29.53146 | 24.89426 | 29.08787 | 19.7738 | 24.26611 | 24.14867
19.20833 | 36.33213 | 31.78572 | 29.69635 | 24.89795 | 29.08787 | 19.77378 | 24.40611 | 24.14867
19.21667 | 36.33213 | 31.78572 | 29.69635 | 24.90164 | 29.08787 | 19.77376 | 24.40619 | 24.14867
19.225 | 36.33213 | 31.78572 | 29.69635 | 25.03052 | 29.08787 | 19.58093 | 24.40628 | 24.14867
19.23333 | 36.33213 | 31.78572 | 29.53146 | 25.03421 | 29.08787 | 19.58091 | 24.54659 | 24.14867
19.24167 | 36.47895 | 31.78572 | 29.53146 | 24.91271 | 29.08787 | 19.58089 | 24.54668 | 24.14867
19.25 | 36.47895 | 31.78572 | 29.53146 | 25.04159 | 29.08787 | 19.58087 | 24.40653 | 24.14867
19.25833 | 36.47895 | 31.78572 | 29.53146 | 25.04528 | 29.08787 | 19.58085 | 24.40662 | 24.00882
19.26667 | 36.47895 | 31.78572 | 29.37286 | 25.04897 | 28.94951 | 19.58083 | 24.54693 | 24.14867
19.275 | 36.47895 | 31.9382 | 29.53146 | 25.05266 | 28.79766 | 19.58081 | 24.54702 | 24.00882
19.28333 | 36.47895 | 31.78572 | 29.53146 | 25.19574 | 28.65992 | 19.77359 | 24.68765 | 24.00882
19.29167 | 36.62609 | 31.9382 | 29.69635 | 25.19943 | 28.65992 | 19.77357 | 24.68773 | 24.14867
19.3 | 36.62609 | 32.08253 | 29.69635 | 25.06373 | 28.65992 | 19.77355 | 24.68782 | 24.14867
19.30833 | 36.62609 | 32.08253 | 29.69635 | 25.20681 | 28.79766 | 19.77353 | 24.54736 | 24.00882
19.31667 | 36.62609 | 31.9382 | 29.69635 | 25.2105 | 28.79766 | 19.77351 | 24.54744 | 24.14867
19.325 | 36.62609 | 32.08253 | 29.69635 | 25.21419 | 28.94951 | 19.77349 | 24.4073 | 24.14867
19.33333 | 36.62609 | 32.08253 | 29.85575 | 25.21788 | 28.94951 | 19.77347 | 24.40738 | 24.28883
19.34167 | 36.62609 | 31.9382 | 29.85575 | 25.22157 | 29.08787 | 19.77345 | 24.5477 | 24.28883
19.35 | 36.77355 | 31.9382 | 29.85575 | 25.22526 | 29.22652 | 19.77343 | 24.54778 | 24.28883
19.35833 | 36.77355 | 32.08253 | 30.02146 | 25.22895 | 29.08787 | 19.77341 | 24.54787 | 24.28883
19.36667 | 36.77355 | 32.08253 | 29.85575 | 25.37235 | 29.22652 | 19.77339 | 24.54795 | 24.28883
19.375 | 36.77355 | 32.08253 | 29.85575 | 25.23633 | 29.22652 | 19.77337 | 24.54804 | 24.43671
19.38333 | 36.77355 | 32.08253 | 30.02146 | 25.37973 | 29.22652 | 19.77335 | 24.68867 | 24.43671
19.39167 | 36.77355 | 32.08253 | 30.02146 | 25.24371 | 29.36548 | 19.77333 | 24.68875 | 24.28883
19.4 | 36.77355 | 32.08253 | 29.85575 | 25.38711 | 29.36548 | 19.77331 | 24.68884 | 24.28883
19.40833 | 36.77355 | 32.08253 | 29.85575 | 25.3908 | 29.50473 | 19.77329 | 24.54838 | 24.28883
19.41667 | 36.77355 | 32.2357 | 29.85575 | 25.39448 | 29.50473 | 19.77327 | 24.68901 | 24.28883
19.425 | 36.92133 | 32.2357 | 29.85575 | 25.25847 | 29.36548 | 19.77325 | 24.68909 | 24.28883
19.43333 | 36.92133 | 32.2357 | 29.85575 | 25.40186 | 29.36548 | 19.96665 | 24.68918 | 24.28883
19.44167 | 36.92133 | 32.2357 | 29.85575 | 25.40555 | 29.22652 | 19.7732 | 24.68926 | 24.43671
19.45 | 37.06943 | 32.2357 | 29.85575 | 25.40924 | 29.22652 | 19.96661 | 24.68935 | 24.43671
19.45833 | 37.06943 | 32.38069 | 29.85575 | 25.41293 | 29.22652 | 19.96659 | 24.8303 | 24.43671
19.46667 | 37.06943 | 32.2357 | 30.02146 | 25.41662 | 29.08787 | 19.96657 | 24.83038 | 24.43671
19.475 | 37.06943 | 32.2357 | 29.85575 | 25.42031 | 29.08787 | 19.96655 | 24.83047 | 24.43671
19.48333 | 37.06943 | 32.38069 | 30.02146 | 25.424 | 29.22652 | 19.96653 | 24.83055 | 24.28883
19.49167 | 37.06943 | 32.38069 | 30.02146 | 25.42769 | 29.08787 | 19.77308 | 24.68977 | 24.43671
19.5 | 37.06943 | 32.38069 | 30.02146 | 25.55738 | 29.22652 | 19.96649 | 24.68986 | 24.57753
19.50833 | 37.06943 | 32.38069 | 30.18166 | 25.56107 | 29.22652 | 19.77304 | 24.68994 | 24.57753
19.51667 | 37.06943 | 32.38069 | 30.18166 | 25.56476 | 29.22652 | 19.77302 | 24.83089 | 24.71867
19.525 | 37.06943 | 32.2357 | 30.18166 | 25.56845 | 29.22652 | 19.773 | 24.97216 | 24.71867
19.53333 | 37.06943 | 32.2357 | 30.18166 | 25.57214 | 29.22652 | 19.77298 | 24.97224 | 24.86012
19.54167 | 37.06943 | 32.38069 | 30.18166 | 25.57583 | 29.22652 | 19.77296 | 25.11383 | 24.86012
19.55 | 37.06943 | 32.38069 | 30.18166 | 25.57952 | 29.36548 | 19.77294 | 25.11391 | 24.86012
19.55833 | 37.06943 | 32.53455 | 30.02146 | 25.58321 | 29.36548 | 19.77292 | 25.114 | 24.86012
19.56667 | 37.21784 | 32.38069 | 30.18166 | 25.5869 | 29.36548 | 19.96632 | 25.11408 | 24.86012
19.575 | 37.21784 | 32.53455 | 30.18166 | 25.59059 | 29.50473 | 19.9663 | 25.11417 | 24.86012
19.58333 | 37.21784 | 32.68019 | 30.02146 | 25.46828 | 29.50473 | 19.96628 | 25.11425 | 25.00937
19.59167 | 37.21784 | 32.53455 | 30.02146 | 25.59797 | 29.50473 | 20.16483 | 24.97284 | 24.86012
19.6 | 37.36658 | 32.68019 | 30.18166 | 25.60166 | 29.50473 | 20.16481 | 25.11442 | 24.86012
19.60833 | 37.36658 | 32.53455 | 30.18166 | 25.47935 | 29.36548 | 19.96622 | 25.11451 | 24.86012
19.61667 | 37.36658 | 32.68019 | 30.18166 | 25.60904 | 29.36548 | 19.9662 | 25.11459 | 25.00937
19.625 | 37.36658 | 32.68019 | 30.18166 | 25.75303 | 29.36548 | 19.96618 | 25.11468 | 24.86012
19.63333 | 37.36658 | 32.53455 | 30.18166 | 25.75672 | 29.22652 | 19.96616 | 25.11476 | 24.86012
19.64167 | 37.36658 | 32.68019 | 30.34226 | 25.75868 | 29.22652 | 19.77271 | 25.24832 | 24.86012
19.65 | 37.36658 | 32.68019 | 30.34226 | 25.75981 | 29.22652 | 19.77269 | 25.2484 | 24.86012
19.65833 | 37.36658 | 32.53455 | 30.50922 | 25.76094 | 29.22652 | 19.77267 | 25.24849 | 24.86012
19.66667 | 37.36658 | 32.68019 | 30.50922 | 25.90268 | 29.22652 | 19.96608 | 25.3907 | 24.86012
19.675 | 37.36658 | 32.53455 | 30.67062 | 25.90381 | 29.36548 | 19.96606 | 25.39078 | 24.71867
19.68333 | 37.36658 | 32.68019 | 30.67062 | 25.90494 | 29.36548 | 20.16461 | 25.24874 | 24.86012
19.69167 | 37.36658 | 32.53455 | 30.67062 | 25.90607 | 29.36548 | 20.16459 | 25.24883 | 24.71867
19.7 | 37.36658 | 32.53455 | 30.67062 | 25.9072 | 29.36548 | 20.35926 | 25.24891 | 24.86012
19.70833 | 37.51564 | 32.83475 | 30.67062 | 25.90833 | 29.50473 | 20.16455 | 25.249 | 24.86012
19.71667 | 37.51564 | 32.68019 | 30.67062 | 25.90946 | 29.50473 | 20.16453 | 25.11561 | 25.00937
19.725 | 37.51564 | 32.68019 | 30.67062 | 25.91059 | 29.50473 | 20.16451 | 25.1157 | 25.00937
19.73333 | 37.66503 | 32.83475 | 30.67062 | 25.91172 | 29.50473 | 20.16449 | 25.11578 | 25.00937
19.74167 | 37.51564 | 32.68019 | 30.67062 | 25.91285 | 29.50473 | 20.16447 | 25.11587 | 25.00937
19.75 | 37.66503 | 32.83475 | 30.67062 | 25.77337 | 29.50473 | 20.16445 | 25.11595 | 25.00937
19.75833 | 37.66503 | 32.68019 | 30.50922 | 25.7745 | 29.36548 | 20.16442 | 25.11604 | 25.15148
19.76667 | 37.66503 | 32.68019 | 30.67062 | 25.77563 | 29.36548 | 20.1644 | 25.11612 | 25.29392
19.775 | 37.66503 | 32.83475 | 30.50922 | 25.77676 | 29.50473 | 19.96581 | 25.24968 | 25.29392
19.78333 | 37.66503 | 32.83475 | 30.50922 | 25.77789 | 29.50473 | 20.16436 | 25.24976 | 25.43669
19.79167 | 37.66503 | 32.98105 | 30.50922 | 25.91962 | 29.50473 | 20.16434 | 25.24985 | 25.43669
19.8 | 37.66503 | 32.98105 | 30.50922 | 25.92075 | 29.64428 | 20.16432 | 25.39206 | 25.29392
19.80833 | 37.66503 | 32.98105 | 30.50922 | 25.92188 | 29.64428 | 20.1643 | 25.25002 | 25.29392
19.81667 | 37.81474 | 32.98105 | 30.50922 | 26.04983 | 29.64428 | 20.16428 | 25.2501 | 25.29392
19.825 | 37.81474 | 32.83475 | 30.50922 | 26.05096 | 29.78413 | 20.16426 | 25.39231 | 25.29392
19.83333 | 37.81474 | 32.98105 | 30.50922 | 26.05209 | 29.78413 | 20.16424 | 25.25027 | 25.29392
19.84167 | 37.81474 | 32.98105 | 30.50922 | 26.05322 | 29.78413 | 20.35892 | 25.25036 | 25.29392
19.85 | 37.81474 | 32.98105 | 30.67062 | 26.05435 | 29.78413 | 20.3589 | 25.25044 | 25.15148
19.85833 | 37.81474 | 32.98105 | 30.50922 | 26.05548 | 29.78413 | 20.35888 | 25.39265 | 25.15148
19.86667 | 37.81474 | 32.98105 | 30.67062 | 26.05661 | 29.78413 | 20.35885 | 25.39274 | 25.15148
19.875 | 37.96478 | 32.98105 | 30.67062 | 26.05774 | 29.78413 | 20.35883 | 25.39282 | 25.00937
19.88333 | 37.96478 | 32.98105 | 30.67062 | 25.93205 | 29.64428 | 20.35881 | 25.39291 | 25.00937
19.89167 | 37.96478 | 32.98105 | 30.67062 | 25.93318 | 29.64428 | 20.35879 | 25.39299 | 25.15148
19.9 | 37.96478 | 32.98105 | 30.67062 | 25.93431 | 29.50473 | 20.35877 | 25.39308 | 25.15148
19.90833 | 38.11514 | 32.98105 | 30.67062 | 26.06226 | 29.50473 | 20.55408 | 25.53561 | 25.15148
19.91667 | 37.96478 | 33.12768 | 30.67062 | 26.06338 | 29.50473 | 20.55406 | 25.5357 | 25.15148
19.925 | 37.96478 | 33.12768 | 30.83242 | 26.06451 | 29.50473 | 20.55404 | 25.67855 | 25.00937
19.93333 | 37.96478 | 33.12768 | 30.83242 | 26.06564 | 29.64428 | 20.55402 | 25.53587 | 25.00937
19.94167 | 37.96478 | 33.12768 | 30.83242 | 26.06677 | 29.64428 | 20.554 | 25.53595 | 25.00937
19.95 | 37.96478 | 32.98105 | 30.83242 | 26.0679 | 29.64428 | 20.55398 | 25.53604 | 25.00937
19.95833 | 37.96478 | 33.12768 | 30.83242 | 26.06903 | 29.78413 | 20.55396 | 25.53612 | 25.00937
19.96667 | 37.96478 | 33.12768 | 30.99463 | 26.07016 | 29.78413 | 20.55394 | 25.39376 | 25.00937
19.975 | 37.96478 | 33.28328 | 30.83242 | 26.07129 | 29.78413 | 20.35859 | 25.25172 | 25.15148
19.98333 | 37.96478 | 33.12768 | 30.83242 | 26.07242 | 29.64428 | 20.5539 | 25.2518 | 25.00937
19.99167 | 38.11514 | 33.28328 | 30.99463 | 26.21476 | 29.64428 | 20.55388 | 25.39401 | 25.15148
20 | 38.11514 | 33.28328 | 31.16326 | 26.21589 | 29.50473 | 20.55386 | 25.3941 | 25.15148
20.00833 | 38.11514 | 33.28328 | 31.16326 | 26.21702 | 29.50473 | 20.55383 | 25.39418 | 25.29392
20.01667 | 38.11514 | 33.28328 | 31.16326 | 26.21815 | 29.50473 | 20.35849 | 25.39427 | 25.29392
20.025 | 38.11514 | 33.28328 | 31.16326 | 26.21928 | 29.50473 | 20.35847 | 25.5368 | 25.29392
20.03333 | 38.11514 | 33.28328 | 31.16326 | 26.22041 | 29.50473 | 20.35845 | 25.53689 | 25.29392
20.04167 | 38.11514 | 33.28328 | 31.16326 | 26.36306 | 29.64428 | 20.55375 | 25.67974 | 25.15148
20.05 | 38.26584 | 33.28328 | 31.16326 | 26.36419 | 29.64428 | 20.3584 | 25.53706 | 25.15148
20.05833 | 38.26584 | 33.28328 | 31.16326 | 26.36532 | 29.78413 | 20.35838 | 25.67991 | 25.15148
20.06667 | 38.26584 | 33.12768 | 31.32629 | 26.36645 | 29.78413 | 20.55369 | 25.68 | 25.15148
20.075 | 38.26584 | 33.28328 | 31.32629 | 26.49522 | 29.78413 | 20.55367 | 25.68008 | 25.29392
20.08333 | 38.11514 | 33.28328 | 31.32629 | 26.36871 | 29.92429 | 20.55365 | 25.68017 | 25.29392
20.09167 | 38.11514 | 33.28328 | 31.32629 | 26.36984 | 29.92429 | 20.55363 | 25.81492 | 25.43669
20.1 | 38.11514 | 33.28328 | 31.16326 | 26.22944 | 29.92429 | 20.55361 | 25.68034 | 25.43669
20.10833 | 38.11514 | 33.28328 | 31.32629 | 26.23057 | 29.92429 | 20.55359 | 25.68042 | 25.43669
20.11667 | 38.26584 | 33.43058 | 31.16326 | 26.2317 | 29.92429 | 20.35824 | 25.68051 | 25.29392
20.125 | 38.26584 | 33.43058 | 31.16326 | 26.37435 | 29.78413 | 20.35822 | 25.81526 | 25.29392
20.13333 | 38.26584 | 33.43058 | 31.16326 | 26.37548 | 29.78413 | 20.3582 | 25.81535 | 25.43669
20.14167 | 38.26584 | 33.28328 | 31.32629 | 26.37661 | 29.78413 | 20.16348 | 25.81543 | 25.43669
20.15 | 38.26584 | 33.28328 | 31.16326 | 26.37774 | 29.78413 | 20.16346 | 25.95892 | 25.57978
20.15833 | 38.26584 | 33.28328 | 31.16326 | 26.50652 | 29.78413 | 20.35814 | 25.959 | 25.57978
20.16667 | 38.41686 | 33.43058 | 31.16326 | 26.38 | 29.92429 | 20.35812 | 25.95909 | 25.57978
20.175 | 38.41686 | 33.43058 | 31.16326 | 26.50877 | 29.92429 | 20.55343 | 25.81577 | 25.43669
20.18333 | 38.41686 | 33.43058 | 31.32629 | 26.5099 | 29.92429 | 20.55341 | 25.81586 | 25.57978
20.19167 | 38.41686 | 33.43058 | 31.32629 | 26.51103 | 29.92429 | 20.55338 | 25.95934 | 25.43669
20.2 | 38.41686 | 33.43058 | 31.32629 | 26.51216 | 29.92429 | 20.55336 | 25.81603 | 25.57978
20.20833 | 38.41686 | 33.43058 | 31.32629 | 26.51329 | 29.92429 | 20.55334 | 25.95951 | 25.57978
20.21667 | 38.56821 | 33.43058 | 31.32629 | 26.51442 | 29.92429 | 20.74929 | 25.8162 | 25.57978
20.225 | 38.41686 | 33.43058 | 31.32629 | 26.51555 | 30.06475 | 20.5533 | 25.81628 | 25.57978
20.23333 | 38.41686 | 33.5782 | 31.48972 | 26.51668 | 29.92429 | 20.55328 | 25.81637 | 25.57978
20.24167 | 38.41686 | 33.5782 | 31.65356 | 26.51781 | 30.06475 | 20.55326 | 25.95985 | 25.43669
20.25 | 38.41686 | 33.43058 | 31.48972 | 26.66107 | 29.92429 | 20.55324 | 25.95994 | 25.57978
20.25833 | 38.56821 | 33.43058 | 31.48972 | 26.6622 | 29.92429 | 20.55322 | 25.96002 | 25.72319
20.26667 | 38.41686 | 33.43058 | 31.48972 | 26.5212 | 29.92429 | 20.35787 | 25.96011 | 25.86694
20.275 | 38.41686 | 33.5782 | 31.48972 | 26.52233 | 30.06475 | 20.55318 | 25.96019 | 25.86694
20.28333 | 38.56821 | 33.5782 | 31.48972 | 26.52346 | 30.06475 | 20.35783 | 25.96028 | 26.01101
20.29167 | 38.56821 | 33.5782 | 31.48972 | 26.52459 | 30.06475 | 20.55314 | 25.96036 | 26.01101
20.3 | 38.56821 | 33.5782 | 31.32629 | 26.66785 | 30.06475 | 20.55312 | 25.81705 | 25.86694
20.30833 | 38.56821 | 33.5782 | 31.32629 | 26.66898 | 30.06475 | 20.5531 | 25.81713 | 25.86694
20.31667 | 38.56821 | 33.5782 | 31.48972 | 26.52798 | 29.92429 | 20.74904 | 25.81722 | 25.86694
20.325 | 38.56821 | 33.5782 | 31.48972 | 26.67123 | 30.06475 | 20.74902 | 25.9607 | 25.86694
20.33333 | 38.71989 | 33.5782 | 31.48972 | 26.67236 | 30.06475 | 20.749 | 25.96079 | 25.86694
20.34167 | 38.56821 | 33.43058 | 31.65356 | 26.67349 | 30.06475 | 20.55302 | 26.1046 | 25.86694
20.35 | 38.56821 | 33.5782 | 31.65356 | 26.67462 | 30.06475 | 20.74896 | 26.24026 | 25.72319
20.35833 | 38.71989 | 33.43058 | 31.65356 | 26.67575 | 30.06475 | 20.74894 | 26.24035 | 25.86694
20.36667 | 38.56821 | 33.43058 | 31.81781 | 26.67688 | 30.06475 | 20.55296 | 26.3848 | 25.86694
20.375 | 38.71989 | 33.43058 | 31.81781 | 26.67801 | 30.06475 | 20.55293 | 26.38489 | 25.86694
20.38333 | 38.71989 | 33.5782 | 31.81781 | 26.67914 | 30.06475 | 20.55291 | 26.38497 | 25.86694
20.39167 | 38.71989 | 33.43058 | 31.81781 | 26.68027 | 30.19142 | 20.55289 | 26.38506 | 25.86694
20.4 | 38.71989 | 33.5782 | 31.81781 | 26.6814 | 30.19142 | 20.74884 | 26.38514 | 25.86694
20.40833 | 38.71989 | 33.5782 | 31.81781 | 26.81072 | 30.19142 | 20.74882 | 26.38523 | 25.86694
20.41667 | 38.71989 | 33.5782 | 31.81781 | 26.68366 | 30.19142 | 20.7488 | 26.24094 | 25.86694
20.425 | 38.71989 | 33.73486 | 31.81781 | 26.81298 | 30.19142 | 20.74878 | 26.3854 | 25.72319
20.43333 | 38.87191 | 33.5782 | 31.81781 | 26.68592 | 30.19142 | 20.74875 | 26.24111 | 25.72319
20.44167 | 38.71989 | 33.73486 | 31.65356 | 26.68705 | 30.19142 | 20.74873 | 26.2412 | 25.86694
20.45 | 38.71989 | 33.5782 | 31.65356 | 26.68818 | 30.19142 | 20.74871 | 26.10571 | 25.86694
20.45833 | 38.87191 | 33.73486 | 31.65356 | 26.68931 | 30.19142 | 20.74869 | 26.10579 | 25.86694
20.46667 | 38.87191 | 33.5782 | 31.65356 | 26.69044 | 30.19142 | 20.74867 | 25.96215 | 25.86694
20.475 | 38.87191 | 33.73486 | 31.65356 | 26.69157 | 30.19142 | 20.74865 | 25.96223 | 25.86694
20.48333 | 39.02426 | 33.73486 | 31.48972 | 26.6927 | 30.06475 | 20.74863 | 25.96232 | 25.86694
20.49167 | 39.02426 | 33.73486 | 31.48972 | 26.69383 | 30.06475 | 20.74861 | 25.9624 | 25.86694
20.5 | 38.87191 | 33.73486 | 31.65356 | 26.69496 | 30.06475 | 20.74859 | 25.96249 | 25.86694
20.50833 | 39.02426 | 33.73486 | 31.65356 | 26.69609 | 29.92429 | 20.74857 | 26.1063 | 26.01101
20.51667 | 38.87191 | 33.73486 | 31.48972 | 26.69721 | 29.92429 | 20.55259 | 26.10639 | 26.01101
20.525 | 38.87191 | 33.73486 | 31.48972 | 26.82653 | 29.92429 | 20.55257 | 26.10647 | 26.01101
20.53333 | 38.87191 | 33.73486 | 31.65356 | 26.82766 | 29.92429 | 20.55255 | 26.24213 | 26.01101
20.54167 | 38.87191 | 33.73486 | 31.65356 | 26.82879 | 30.06475 | 20.74849 | 26.24222 | 26.01101
20.55 | 38.87191 | 33.73486 | 31.81781 | 26.82992 | 30.06475 | 20.74847 | 26.38667 | 25.86694
20.55833 | 38.87191 | 33.88315 | 31.81781 | 26.97379 | 30.19142 | 20.94047 | 26.38676 | 25.86694
20.56667 | 39.02426 | 33.88315 | 31.97636 | 26.83218 | 30.19142 | 20.94045 | 26.1069 | 25.86694
20.575 | 38.87191 | 33.88315 | 31.97636 | 26.83331 | 30.33246 | 20.94043 | 26.24256 | 25.86694
20.58333 | 38.87191 | 33.88315 | 31.97636 | 26.83444 | 30.4738 | 20.94041 | 26.10707 | 26.01101
20.59167 | 39.02426 | 33.88315 | 31.81781 | 26.83557 | 30.4738 | 20.94039 | 26.24273 | 26.01101
20.6 | 39.02426 | 33.88315 | 31.81781 | 26.8367 | 30.33246 | 20.94037 | 26.24281 | 26.01101
20.60833 | 39.02426 | 33.88315 | 31.81781 | 26.83783 | 30.33246 | 20.94035 | 26.2429 | 26.01101
20.61667 | 39.02426 | 33.88315 | 31.81781 | 26.83896 | 30.19142 | 20.94033 | 26.24298 | 26.15541
20.625 | 39.02426 | 34.03177 | 31.97636 | 26.84009 | 30.19142 | 20.94031 | 26.38744 | 26.15541
20.63333 | 39.02426 | 33.88315 | 31.97636 | 26.98395 | 30.19142 | 20.94029 | 26.38752 | 26.15541
20.64167 | 39.02426 | 33.88315 | 31.97636 | 26.98508 | 30.19142 | 20.94027 | 26.38761 | 26.15541
20.65 | 39.02426 | 33.88315 | 31.81781 | 26.98621 | 30.19142 | 20.94024 | 26.38769 | 26.30015
20.65833 | 39.16518 | 34.03177 | 31.81781 | 26.98734 | 30.33246 | 20.94022 | 26.38778 | 26.30015
20.66667 | 39.02426 | 34.03177 | 31.81781 | 26.98847 | 30.33246 | 20.9402 | 26.24349 | 26.30015
20.675 | 39.16518 | 34.03177 | 31.81781 | 26.9896 | 30.4738 | 20.94018 | 26.24358 | 26.30015
20.68333 | 39.16518 | 34.03177 | 31.97636 | 26.99073 | 30.33246 | 20.94016 | 26.24366 | 26.30015
20.69167 | 39.16518 | 34.03177 | 32.14141 | 26.99186 | 30.33246 | 20.94014 | 26.38812 | 26.30015
20.7 | 39.16518 | 34.03177 | 32.14141 | 26.99299 | 30.33246 | 20.94012 | 26.24383 | 26.15541
20.70833 | 39.16518 | 34.03177 | 32.14141 | 26.99412 | 30.33246 | 20.9401 | 26.24392 | 26.15541
20.71667 | 39.16518 | 34.03177 | 32.14141 | 26.99525 | 30.33246 | 20.94008 | 26.244 | 26.01101
20.725 | 39.16518 | 34.03177 | 32.14141 | 26.99638 | 30.19142 | 21.13729 | 26.38846 | 26.01101
20.73333 | 39.16518 | 34.03177 | 32.14141 | 26.99751 | 30.19142 | 21.13727 | 26.38854 | 26.01101
20.74167 | 39.16518 | 34.03177 | 32.14141 | 26.99864 | 30.19142 | 20.94002 | 26.38863 | 26.15541
20.75 | 39.16518 | 34.03177 | 32.14141 | 26.99977 | 30.06475 | 21.13723 | 26.24434 | 26.15541
20.75833 | 39.16518 | 34.03177 | 32.14141 | 27.0009 | 30.06475 | 21.13721 | 26.24443 | 26.15541
20.76667 | 39.16518 | 34.03177 | 32.14141 | 27.00203 | 30.19142 | 21.13719 | 26.24451 | 26.30015
20.775 | 39.31818 | 34.18073 | 31.97636 | 27.00315 | 30.19142 | 21.13717 | 26.38897 | 26.30015
20.78333 | 39.16518 | 34.18073 | 32.14141 | 27.14734 | 30.19142 | 21.13715 | 26.38905 | 26.30015
20.79167 | 39.31818 | 34.03177 | 32.14141 | 27.00541 | 30.33246 | 20.9399 | 26.38914 | 26.15541
20.8 | 39.31818 | 34.18073 | 32.14141 | 27.1496 | 30.33246 | 20.93988 | 26.38922 | 26.15541
20.80833 | 39.31818 | 34.18073 | 32.30688 | 27.15073 | 30.4738 | 20.93986 | 26.534 | 26.15541
20.81667 | 39.31818 | 34.18073 | 32.30688 | 27.15186 | 30.4738 | 21.13706 | 26.53409 | 26.15541
20.825 | 39.31818 | 34.18073 | 32.30688 | 27.15299 | 30.61545 | 20.93982 | 26.53417 | 26.15541
20.83333 | 39.31818 | 34.18073 | 32.30688 | 27.15412 | 30.61545 | 20.9398 | 26.67075 | 26.15541
20.84167 | 39.31818 | 34.18073 | 32.47276 | 27.15525 | 30.4738 | 20.93977 | 26.67083 | 26.15541
20.85 | 39.31818 | 34.18073 | 32.6329 | 27.2854 | 30.4738 | 20.93975 | 26.67092 | 26.15541
20.85833 | 39.47151 | 34.18073 | 32.6329 | 27.15751 | 30.4738 | 20.93973 | 26.671 | 26.30015
20.86667 | 39.47151 | 34.33001 | 32.6329 | 27.28766 | 30.4738 | 20.93971 | 26.67109 | 26.30015
20.875 | 39.47151 | 34.33001 | 32.6329 | 27.28879 | 30.4738 | 20.93969 | 26.67117 | 26.30015
20.88333 | 39.31818 | 34.18073 | 32.6329 | 27.1609 | 30.4738 | 21.1369 | 26.67126 | 26.30015
20.89167 | 39.47151 | 34.18073 | 32.6329 | 27.29105 | 30.4738 | 21.13688 | 26.81669 | 26.30015
20.9 | 39.47151 | 34.18073 | 32.6329 | 27.29218 | 30.4738 | 21.13686 | 26.67143 | 26.15541
20.90833 | 39.47151 | 34.18073 | 32.47276 | 27.16428 | 30.4738 | 21.13684 | 26.81686 | 26.15541
20.91667 | 39.47151 | 34.18073 | 32.47276 | 27.29444 | 30.61545 | 21.13682 | 26.6716 | 26.01101
20.925 | 39.47151 | 34.33001 | 32.6329 | 27.29557 | 30.4738 | 21.1368 | 26.81703 | 26.01101
20.93333 | 39.47151 | 34.33001 | 32.6329 | 27.44037 | 30.4738 | 21.13678 | 26.81711 | 26.01101
20.94167 | 39.47151 | 34.33001 | 32.6329 | 27.4415 | 30.4738 | 21.13676 | 26.8172 | 26.01101
20.95 | 39.47151 | 34.33001 | 32.6329 | 27.44263 | 30.4738 | 21.13674 | 26.81728 | 26.01101
20.95833 | 39.62517 | 34.18073 | 32.6329 | 27.30009 | 30.61545 | 21.13672 | 26.81737 | 26.15541
20.96667 | 39.62517 | 34.18073 | 32.6329 | 27.30122 | 30.61545 | 21.1367 | 26.81745 | 26.15541
20.975 | 39.62517 | 34.18073 | 32.6329 | 27.30235 | 30.61545 | 21.13668 | 26.81754 | 26.15541
20.98333 | 39.62517 | 34.18073 | 32.6329 | 27.44715 | 30.61545 | 21.33453 | 26.67228 | 26.15541
20.99167 | 39.62517 | 34.33001 | 32.7996 | 27.44828 | 30.61545 | 21.13663 | 26.67236 | 26.30015
21 | 39.62517 | 34.33001 | 32.7996 | 27.44941 | 30.75741 | 21.33449 | 26.67245 | 26.30015
21.00833 | 39.62517 | 34.18073 | 32.7996 | 27.45014 | 30.75741 | 21.13659 | 26.81788 | 26.44521
21.01667 | 39.62517 | 34.18073 | 32.7996 | 27.30616 | 30.75741 | 21.13657 | 26.67262 | 26.59062
21.025 | 39.62517 | 34.33001 | 32.6329 | 27.44953 | 30.75741 | 21.13655 | 26.81805 | 26.73635
21.03333 | 39.62517 | 34.18073 | 32.6329 | 27.44922 | 30.75741 | 21.13653 | 26.81813 | 26.73635
21.04167 | 39.62517 | 34.33001 | 32.6329 | 27.44892 | 30.75741 | 21.13651 | 26.81822 | 26.59062
21.05 | 39.62517 | 34.33001 | 32.6329 | 27.30495 | 30.75741 | 21.33436 | 26.9554 | 26.59062
21.05833 | 39.47151 | 34.33001 | 32.6329 | 27.30464 | 30.75741 | 21.33434 | 26.81839 | 26.44521
21.06667 | 39.62517 | 34.33001 | 32.6329 | 27.44801 | 30.75741 | 21.33432 | 26.95557 | 26.44521
21.075 | 39.62517 | 34.18073 | 32.6329 | 27.4477 | 30.75741 | 21.3343 | 26.81856 | 26.44521
21.08333 | 39.62517 | 34.18073 | 32.6329 | 27.4474 | 30.75741 | 21.33428 | 26.81864 | 26.44521
21.09167 | 39.62517 | 34.33001 | 32.6329 | 27.4471 | 30.75741 | 21.33426 | 26.81873 | 26.44521
21.1 | 39.62517 | 34.33001 | 32.6329 | 27.44679 | 30.75741 | 21.33424 | 26.81881 | 26.44521
21.10833 | 39.62517 | 34.33001 | 32.6329 | 27.44649 | 30.61545 | 21.33422 | 26.8189 | 26.30015
21.11667 | 39.62517 | 34.33001 | 32.7996 | 27.44618 | 30.61545 | 21.13633 | 26.95608 | 26.44521
21.125 | 39.62517 | 34.33001 | 32.6329 | 27.44588 | 30.61545 | 21.13631 | 26.95617 | 26.44521
21.13333 | 39.62517 | 34.33001 | 32.7996 | 27.44558 | 30.61545 | 21.13629 | 26.95625 | 26.59062
21.14167 | 39.62517 | 34.33001 | 32.7996 | 27.44527 | 30.61545 | 21.13627 | 27.10233 | 26.59062
21.15 | 39.77918 | 34.33001 | 32.7996 | 27.44497 | 30.61545 | 21.33412 | 27.10241 | 26.73635
21.15833 | 39.77918 | 34.48844 | 32.7996 | 27.57424 | 30.61545 | 21.3341 | 27.1025 | 26.59062
21.16667 | 39.77918 | 34.48844 | 32.7996 | 27.57394 | 30.75741 | 21.33408 | 27.10258 | 26.73635
21.175 | 39.77918 | 34.48844 | 32.7996 | 27.57364 | 30.75741 | 21.33406 | 27.10267 | 26.73635
21.18333 | 39.77918 | 34.48844 | 32.7996 | 27.57333 | 30.75741 | 21.33404 | 27.10275 | 26.73635
21.19167 | 39.77918 | 34.33001 | 32.7996 | 27.44345 | 30.75741 | 21.33402 | 26.95685 | 26.88242
21.2 | 39.77918 | 34.33001 | 32.7996 | 27.44314 | 30.75741 | 21.334 | 26.81983 | 26.88242
21.20833 | 39.77918 | 34.33001 | 32.6329 | 27.44284 | 30.89968 | 21.33398 | 26.95702 | 26.88242
21.21667 | 39.77918 | 34.33001 | 32.7996 | 27.44253 | 30.89968 | 21.33395 | 27.10309 | 27.02883
21.225 | 39.77918 | 34.48844 | 32.7996 | 27.57181 | 30.75741 | 21.33393 | 27.10318 | 27.02883
21.23333 | 39.77918 | 34.48844 | 32.96672 | 27.57151 | 30.75741 | 21.53243 | 27.10326 | 26.88242
21.24167 | 39.77918 | 34.33001 | 32.7996 | 27.5712 | 30.89968 | 21.33389 | 27.10335 | 27.02883
21.25 | 39.77918 | 34.48844 | 32.7996 | 27.5709 | 30.89968 | 21.33387 | 27.10343 | 26.88242
21.25833 | 39.77918 | 34.48844 | 32.7996 | 27.5706 | 30.89968 | 21.33385 | 26.95753 | 26.88242
21.26667 | 39.77918 | 34.48844 | 32.7996 | 27.57029 | 30.75741 | 21.13596 | 27.1036 | 26.73635
21.275 | 39.77918 | 34.48844 | 32.7996 | 27.56999 | 30.75741 | 21.13594 | 27.2414 | 26.73635
21.28333 | 39.77918 | 34.48844 | 32.7996 | 27.56968 | 30.61545 | 21.13592 | 27.24148 | 26.59062
21.29167 | 39.77918 | 34.63841 | 32.7996 | 27.56938 | 30.75741 | 21.33377 | 27.10386 | 26.59062
21.3 | 39.92164 | 34.48844 | 32.7996 | 27.56907 | 30.75741 | 21.33375 | 27.24165 | 26.59062
21.30833 | 40.07631 | 34.63841 | 32.7996 | 27.56877 | 30.75741 | 21.33373 | 27.24174 | 26.44521
21.31667 | 39.92164 | 34.63841 | 32.96672 | 27.56847 | 30.75741 | 21.33371 | 27.10411 | 26.44521
21.325 | 39.92164 | 34.63841 | 32.96672 | 27.56816 | 30.89968 | 21.33369 | 27.1042 | 26.44521
21.33333 | 39.92164 | 34.63841 | 32.7996 | 27.56786 | 30.89968 | 21.33367 | 27.10428 | 26.59062
21.34167 | 39.92164 | 34.63841 | 32.96672 | 27.56755 | 30.89968 | 21.53217 | 26.95838 | 26.59062
21.35 | 39.92164 | 34.63841 | 32.7996 | 27.56725 | 30.75741 | 21.53215 | 27.10445 | 26.59062
21.35833 | 39.92164 | 34.63841 | 32.96672 | 27.56695 | 30.75741 | 21.53213 | 27.10454 | 26.73635
21.36667 | 39.92164 | 34.63841 | 32.96672 | 27.56664 | 30.61545 | 21.53211 | 27.10462 | 26.73635
21.375 | 39.92164 | 34.63841 | 32.96672 | 27.56634 | 30.61545 | 21.53209 | 27.10471 | 26.88242
21.38333 | 40.07631 | 34.63841 | 32.7996 | 27.71032 | 30.61545 | 21.53207 | 27.2425 | 26.88242
21.39167 | 39.92164 | 34.63841 | 32.96672 | 27.56573 | 30.61545 | 21.33353 | 27.24259 | 26.73635
21.4 | 39.92164 | 34.63841 | 32.96672 | 27.70971 | 30.61545 | 21.53203 | 27.24267 | 26.73635
21.40833 | 39.92164 | 34.63841 | 32.96672 | 27.70941 | 30.75741 | 21.532 | 27.24276 | 26.73635
21.41667 | 39.92164 | 34.63841 | 32.96672 | 27.70911 | 30.89968 | 21.53198 | 27.24284 | 26.73635
21.425 | 39.92164 | 34.63841 | 33.12805 | 27.83894 | 30.89968 | 21.53196 | 27.10522 | 26.73635
21.43333 | 39.92164 | 34.63841 | 33.12805 | 27.83864 | 31.04225 | 21.33342 | 27.1053 | 26.73635
21.44167 | 39.92164 | 34.63841 | 33.12805 | 27.70819 | 31.04225 | 21.3334 | 26.9594 | 26.73635
21.45 | 39.92164 | 34.63841 | 33.12805 | 27.70789 | 31.18514 | 21.5319 | 27.10547 | 26.73635
21.45833 | 40.07631 | 34.78872 | 33.12805 | 27.70758 | 31.18514 | 21.53188 | 27.10556 | 26.59062
21.46667 | 40.07631 | 34.63841 | 33.12805 | 27.70728 | 31.18514 | 21.53186 | 27.24335 | 26.73635
21.475 | 40.07631 | 34.78872 | 33.296 | 27.70698 | 31.04225 | 21.53184 | 27.24344 | 26.59062
21.48333 | 40.07631 | 34.63841 | 33.296 | 27.70667 | 30.89968 | 21.53182 | 27.10581 | 26.73635
21.49167 | 40.07631 | 34.78872 | 33.296 | 27.70637 | 30.89968 | 21.5318 | 27.24361 | 26.73635
21.5 | 40.07631 | 34.63841 | 33.296 | 27.70606 | 30.89968 | 21.53178 | 27.24369 | 26.88242
21.50833 | 40.07631 | 34.63841 | 33.296 | 27.8359 | 30.89968 | 21.53176 | 27.24378 | 26.88242
21.51667 | 40.07631 | 34.63841 | 33.296 | 27.70546 | 30.89968 | 21.53174 | 27.39051 | 27.02883
21.525 | 40.07631 | 34.78872 | 33.296 | 27.70515 | 30.89968 | 21.3332 | 27.24395 | 27.02883
21.53333 | 40.07631 | 34.78872 | 33.296 | 27.83499 | 30.75741 | 21.33318 | 27.39068 | 27.02883
21.54167 | 40.07631 | 34.78872 | 33.296 | 27.83468 | 30.75741 | 21.33316 | 27.52909 | 27.17558
21.55 | 40.07631 | 34.63841 | 33.296 | 27.83438 | 30.75741 | 21.33314 | 27.52918 | 27.02883
21.55833 | 40.23131 | 34.78872 | 33.296 | 27.83407 | 30.75741 | 21.33312 | 27.52926 | 27.02883
21.56667 | 40.07631 | 34.78872 | 33.296 | 27.83377 | 31.04225 | 21.3331 | 27.52935 | 26.88242
21.575 | 40.07631 | 34.78872 | 33.296 | 27.83347 | 31.04225 | 21.33308 | 27.52943 | 26.88242
21.58333 | 40.23131 | 34.78872 | 33.296 | 27.83316 | 31.18514 | 21.53158 | 27.52952 | 26.88242
21.59167 | 40.23131 | 34.78872 | 33.12805 | 27.83286 | 31.18514 | 21.33303 | 27.5296 | 26.73635
21.6 | 40.23131 | 34.78872 | 33.296 | 27.83255 | 31.18514 | 21.53153 | 27.39136 | 26.73635
21.60833 | 40.23131 | 34.78872 | 33.296 | 27.83225 | 31.18514 | 21.53151 | 27.39144 | 26.88242
21.61667 | 40.23131 | 34.63841 | 33.296 | 27.83195 | 31.04225 | 21.73066 | 27.39153 | 26.73635
21.625 | 40.23131 | 34.78872 | 33.296 | 27.83164 | 31.04225 | 21.73064 | 27.39161 | 26.73635
21.63333 | 40.23131 | 34.78872 | 33.45813 | 27.83134 | 30.89968 | 21.73062 | 27.3917 | 26.73635
21.64167 | 40.23131 | 34.63841 | 33.296 | 27.83103 | 30.89968 | 21.7306 | 27.39178 | 26.73635
21.65 | 40.23131 | 34.78872 | 33.45813 | 27.83073 | 30.89968 | 21.73058 | 27.39187 | 26.88242
21.65833 | 40.3747 | 34.78872 | 33.45813 | 27.83042 | 30.89968 | 21.73056 | 27.39195 | 26.88242
21.66667 | 40.23131 | 34.63841 | 33.45813 | 27.83012 | 31.04225 | 21.73054 | 27.39204 | 26.88242
21.675 | 40.23131 | 34.78872 | 33.45813 | 27.82982 | 31.04225 | 21.73052 | 27.24548 | 26.88242
21.68333 | 40.23131 | 34.63841 | 33.45813 | 27.82951 | 31.18514 | 21.7305 | 27.24556 | 27.02883
21.69167 | 40.23131 | 34.78872 | 33.45813 | 27.97412 | 31.18514 | 21.73048 | 27.24565 | 27.02883
21.7 | 40.3747 | 34.93936 | 33.62691 | 27.8289 | 31.18514 | 21.73046 | 27.24573 | 27.17558
21.70833 | 40.23131 | 34.78872 | 33.62691 | 27.97351 | 31.18514 | 21.93027 | 27.24582 | 27.17558
21.71667 | 40.3747 | 34.78872 | 33.62691 | 27.97321 | 31.18514 | 21.73042 | 27.2459 | 27.17558
21.725 | 40.3747 | 34.78872 | 33.62691 | 27.82799 | 31.32834 | 21.93022 | 27.10828 | 27.17558
21.73333 | 40.3747 | 34.78872 | 33.62691 | 27.9726 | 31.32834 | 21.73038 | 27.24607 | 27.17558
21.74167 | 40.3747 | 34.78872 | 33.45813 | 27.97229 | 31.32834 | 21.73036 | 27.24616 | 27.02883
21.75 | 40.3747 | 34.78872 | 33.45813 | 27.82708 | 31.32834 | 21.73034 | 27.24624 | 27.02883