## Sheet1
Unnamed: 0 | 1 | 2 | 3 | 4 | 5 | 6 | 7 | 8
50.55 | -0.05911285 | -0.03586709 | 0.03065321 | -0.09109156 | 0.03581758 | 0.09068495 | 0.3885905 | 0.085865
50.55833 | 0.08216127 | -0.04298149 | 0.02974825 | -0.1005441 | 0.2443426 | -0.1181449 | 0.55577 | 0.07670312
50.56667 | 0.07408493 | 0.06517095 | 0.1691513 | 0.1266745 | 0.02347908 | -0.1199425 | 0.5512286 | 0.06754124
50.575 | 0.06600858 | -0.05721028 | 0.1682451 | 0.1171995 | 0.01730983 | -0.1217401 | 0.5466872 | 0.05837937
50.58333 | 0.05793223 | -0.06432468 | 0.1673389 | -0.1289017 | 0.2257951 | -0.1235377 | 0.5421457 | 0.04921749
50.59167 | 0.04985589 | -0.07143908 | 0.1664326 | -0.1383543 | 0.004971329 | -0.1253354 | 0.5376043 | 0.04005561
50.6 | 0.04177954 | -0.07855348 | 0.1657894 | -0.1478068 | -0.001197921 | -0.127133 | 0.5330629 | 0.03089373
50.60833 | 0.03370319 | -0.08566788 | 0.1660765 | -0.1572593 | -0.007367171 | -0.1312276 | 0.3568547 | 0.02173185
50.61667 | 0.02562685 | 0.02243532 | 0.1663636 | 0.06982486 | -0.01353642 | -0.141237 | 0.1812474 | 0.01256997
50.625 | 0.0175505 | 0.01531272 | 0.02634622 | 0.06034992 | -0.01970567 | -0.1512465 | 0.3477874 | 0.003408096
50.63333 | 0.009474156 | -0.1070111 | 0.02663294 | 0.05087498 | -0.02587492 | -0.1612559 | 0.3432537 | -0.005753782
50.64167 | 0.00139781 | 0.001067513 | 0.167225 | 0.04140005 | -0.03204417 | -0.1712653 | 0.33872 | 0.1557074
50.65 | -0.006678537 | -0.006055091 | 0.1675121 | 0.03192511 | -0.03821342 | -0.1812747 | 0.1631436 | 0.1465298
50.65833 | -0.01475488 | -0.01317769 | 0.1677992 | 0.02245018 | -0.04438267 | -0.1912842 | 0.5012728 | 0.1373523
50.66667 | -0.02283123 | -0.0203003 | 0.1680864 | 0.01297524 | -0.05055192 | -0.2012936 | 0.4967314 | 0.1281748
50.675 | 0.1187086 | -0.0274229 | 0.1683735 | 0.003500304 | -0.05672117 | -0.211303 | 0.3205853 | -0.05156317
50.68333 | 0.1106202 | -0.03454551 | 0.1686606 | -0.005974632 | -0.06289042 | -0.2213124 | 0.3160516 | 0.1098198
50.69167 | -0.04706027 | -0.04166811 | 0.02863995 | -0.01544957 | -0.06905967 | -0.02452792 | 0.311518 | 0.1006423
50.7 | 0.09444333 | -0.04879071 | 0.1692348 | -0.0249245 | 0.1392403 | -0.03455809 | 0.3069843 | -0.07904881
50.70833 | 0.0863549 | -0.05591332 | 0.1695219 | -0.03439944 | -0.08139817 | -0.04458826 | 0.1314619 | 0.08228725
50.71667 | 0.07826646 | -0.06303592 | 0.1698091 | -0.04387438 | 0.1268753 | -0.05461843 | 0.126936 | 0.07310973
50.725 | 0.07017803 | -0.07015852 | 0.1700962 | -0.05334931 | -0.09373667 | -0.0646486 | -0.04798123 | 0.06393222
50.73333 | 0.0620896 | -0.07728113 | 0.1703833 | -0.06282425 | 0.1145103 | -0.07467877 | 0.1178841 | 0.05475471
50.74167 | 0.05400116 | -0.08440373 | 0.03036025 | -0.07229919 | 0.1083278 | -0.08470894 | -0.05701772 | 0.04557719
50.75 | 0.04591273 | -0.09152634 | 0.1709575 | -0.08177412 | 0.1021453 | -0.3013878 | -0.06153597 | 0.03639968
50.75833 | 0.0378243 | 0.01669492 | 0.1712447 | -0.09124906 | -0.1184137 | -0.3113972 | 0.1043062 | 0.1639648
50.76667 | 0.02973586 | -0.1057715 | 0.1715318 | -0.100724 | 0.08978035 | -0.3214067 | 0.2707149 | 0.1547747
50.775 | 0.02164743 | -0.1128941 | 0.1718189 | -0.1101989 | 0.08359786 | -0.3314161 | 0.2661812 | 0.1455847
50.78333 | 0.013559 | -0.004697564 | 0.172106 | -0.1196739 | -0.1369214 | -0.5471385 | 0.2616475 | 0.1363946
50.79167 | 0.005470563 | -0.1271394 | 0.1723931 | 0.1080389 | -0.1430907 | -0.5571272 | 0.4286099 | 0.1260411
50.8 | -0.00261787 | -0.134262 | 0.1726803 | -0.1386237 | 0.06505039 | -0.567116 | 0.2525801 | 0.112055
50.80833 | -0.0107063 | -0.02609005 | 0.03265398 | 0.08904403 | 0.05886789 | -0.5771048 | 0.2480465 | 0.2350956
50.81667 | -0.01879474 | -0.03322087 | 0.1732545 | 0.07954659 | 0.0526854 | -0.5870935 | 0.0726246 | 0.08408265
50.825 | -0.02688317 | -0.0403517 | 0.03322741 | 0.07004916 | 0.04650291 | -0.5970823 | 0.2389791 | 0.207085
50.83333 | -0.0349716 | -0.04748253 | 0.1738287 | 0.06055172 | 0.04032042 | -0.811813 | 0.06357271 | 0.1930797
50.84167 | -0.04306004 | -0.05461336 | 0.1741158 | -0.1859984 | 0.03413793 | -0.8217812 | 0.05904676 | 0.1790744
50.85 | 0.09866165 | -0.06174418 | 0.174403 | 0.04155684 | 0.02795544 | -0.8317494 | 0.05452081 | 0.1650691
50.85833 | -0.0592369 | 0.0398344 | 0.1746901 | 0.0320594 | 0.02177295 | -0.8417176 | 0.04999486 | 0.1510638
50.86667 | 0.08246054 | 0.03269582 | 0.1749772 | 0.02256196 | 0.2307163 | -0.6470261 | -0.1247914 | 0.0001657096
50.875 | -0.07541377 | 0.02555723 | 0.1752643 | 0.01306452 | 0.009407969 | -0.861654 | -0.1293097 | 0.1230532
50.88333 | -0.0835022 | -0.09026749 | 0.1755514 | 0.003567086 | 0.2183247 | -0.8716222 | 0.03641702 | 0.1090479
50.89167 | 0.05815887 | 0.01128006 | 0.1758386 | -0.005930353 | 0.2121289 | -0.8815903 | 0.03189107 | 0.09504257
50.9 | 0.05005831 | 0.004141477 | 0.1761257 | -0.01542779 | 0.2059331 | -0.6869811 | 0.02736512 | -0.05577892
50.90833 | 0.04195775 | -0.002997108 | 0.1764128 | -0.02492523 | 0.1981567 | -0.6969699 | 0.02283917 | 0.06703196
50.91667 | 0.0338572 | -0.01013569 | 0.0363813 | -0.03442267 | 0.1900248 | -0.7069587 | 0.01831322 | 0.05302666
50.925 | 0.02575664 | -0.01727428 | 0.176987 | -0.04392011 | 0.1818928 | -0.7169474 | 0.01378727 | -0.09773739
50.93333 | 0.01765608 | -0.02441286 | 0.1772742 | -0.05341755 | 0.1737608 | -0.7269362 | 0.009261323 | -0.1117235
50.94167 | 0.009555526 | -0.03155145 | 0.1775613 | -0.06291498 | 0.1656288 | -0.5316046 | 0.004735374 | 0.01101075
50.95 | 0.001454969 | -0.03869003 | 0.1778484 | -0.07241242 | 0.1574969 | -0.541614 | -0.1699739 | -0.1396959
50.95833 | 0.1434562 | -0.04582862 | 0.03781488 | -0.08190986 | 0.1493649 | -0.5516234 | -0.3440895 | -0.01699986
50.96667 | -0.01474614 | -0.0529672 | 0.03810159 | -0.0914073 | 0.1412329 | -0.3555235 | -0.3486001 | -0.03100516
50.975 | -0.0228467 | -0.06010578 | 0.03838831 | -0.1009047 | 0.133101 | -0.3655537 | -0.3531106 | -0.04501047
50.98333 | -0.03094726 | -0.06724437 | 0.03867503 | 0.1422947 | -0.08992989 | -0.3755839 | -0.3576212 | -0.05901577
50.99167 | -0.03904782 | -0.07438295 | 0.179284 | 0.1327733 | 0.116837 | -0.1787111 | -0.3621318 | -0.07302107
51 | -0.04714837 | -0.08152154 | 0.03924846 | 0.1232518 | -0.1061589 | -0.1887621 | -0.1970834 | -0.08702638
51.00833 | -0.05524893 | -0.08866012 | 0.1798582 | 0.1137303 | -0.1142734 | 0.008909359 | -0.03147222 | -0.1010317
51.01667 | -0.06334949 | -0.09579871 | 0.1801453 | 0.1042089 | -0.122388 | -0.001162565 | -0.03599816 | -0.115037
51.025 | 0.07855449 | -0.1029373 | 0.1804325 | 0.0946874 | -0.1305025 | -0.01123449 | -0.04052411 | -0.1290423
51.03333 | 0.07044177 | -0.1100759 | 0.1807196 | 0.08516593 | 0.07617715 | -0.02130641 | -0.04860906 | -0.1430476
51.04167 | -0.08765116 | -0.1172145 | 0.1810067 | 0.07564447 | -0.1467315 | -0.03137834 | 0.1126269 | -0.1570529
51.05 | -0.09575171 | -0.008779837 | 0.1812938 | 0.066123 | -0.154846 | -0.04145026 | -0.2375353 | -0.1710582
51.05833 | -0.1038523 | -0.1314916 | 0.1815809 | 0.05660154 | -0.1629606 | -0.05152218 | -0.2469483 | -0.04823699
51.06667 | -0.1119528 | -0.02307353 | 0.1818681 | 0.04708007 | -0.1710751 | -0.06254097 | -0.0863253 | -0.0622615
51.075 | 0.02987819 | -0.03022037 | 0.1821552 | 0.03755861 | -0.1791896 | -0.07557522 | -0.2657743 | -0.076286
51.08333 | 0.02176547 | -0.03736722 | 0.1824423 | 0.02803714 | -0.1873041 | -0.08860948 | -0.4446137 | -0.0903105
51.09167 | 0.01365275 | 0.07128553 | 0.04240234 | 0.01851568 | -0.1954186 | -0.1016437 | -0.4540107 | -0.104335
51.1 | 0.005540036 | -0.05166091 | 0.1830165 | 0.2476792 | -0.2035332 | 0.09365317 | -0.4634077 | -0.1183595
51.10833 | -0.002572681 | -0.05880775 | 0.04297578 | -0.0005272514 | -0.2116477 | 0.08059174 | -0.4728047 | -0.132384
51.11667 | -0.0106854 | -0.0659546 | 0.04326249 | -0.01004872 | -0.2197622 | 0.2766777 | -0.4822017 | -0.1464085
51.125 | -0.01879811 | 0.04266503 | 0.1838779 | -0.01957018 | -0.2278767 | 0.263589 | -0.4915988 | -0.02338487
51.13333 | -0.02691083 | -0.08024829 | 0.184165 | 0.2095024 | -0.2359912 | 0.2505002 | -0.5009958 | -0.03742863
51.14167 | 0.112059 | 0.02835478 | 0.1844521 | -0.03861311 | -0.2441058 | 0.4282309 | -0.5103928 | -0.05147238
51.15 | 0.1039344 | 0.02119966 | 0.1847392 | 0.190414 | -0.2522203 | 0.4151172 | -0.5197898 | -0.06551613
51.15833 | -0.05124898 | 0.01404453 | 0.1850264 | -0.05765604 | -0.2603348 | 0.4020035 | -0.3599045 | -0.07955989
51.16667 | 0.08768504 | 0.006889408 | 0.1853135 | 0.1713257 | -0.2684493 | 0.3888899 | -0.5385839 | -0.09360364
51.175 | 0.07956039 | -0.0002657165 | 0.1856006 | 0.1617815 | -0.2765638 | 0.3757762 | -0.5479809 | -0.1076474
51.18333 | 0.07143574 | -0.007420841 | 0.1858877 | 0.1522373 | -0.07019836 | 0.3626626 | -0.3881435 | -0.1216911
51.19167 | 0.06331108 | -0.01457597 | 0.1861748 | 0.1426931 | -0.07833034 | 0.1588791 | -0.3975565 | -0.1357349
51.2 | 0.05518643 | -0.02173109 | 0.1864619 | 0.1331489 | -0.3009074 | 0.3364353 | -0.5761719 | 0.02184428
51.20833 | 0.04706178 | -0.02888622 | 0.1867491 | 0.1236047 | -0.09459428 | 0.1327016 | -0.585569 | 0.007776388
51.21667 | 0.03893712 | -0.03604134 | 0.1870362 | 0.1140605 | -0.1027263 | 0.1196128 | -0.594966 | -0.006291503
51.225 | 0.03081247 | -0.04319647 | 0.1873233 | 0.1045163 | -0.1108582 | 0.1065241 | -0.604363 | -0.02035939
51.23333 | 0.02268782 | 0.05874886 | 0.1876104 | 0.09497214 | -0.1189902 | -0.1153299 | -0.61376 | -0.03442729
51.24167 | 0.01456316 | -0.05750672 | 0.04756324 | -0.1528707 | -0.1271222 | -0.1283913 | -0.4540346 | 0.08913168
51.25 | 0.1570072 | 0.04442299 | 0.04784996 | 0.07588376 | -0.1352541 | -0.1414527 | -0.4634476 | 0.07504442
51.25833 | -0.001686143 | 0.03726005 | 0.04813667 | 0.06633957 | -0.1433861 | -0.1545142 | -0.3031937 | 0.06095715
51.26667 | -0.009810797 | 0.03009712 | 0.04842339 | 0.05679538 | -0.1515181 | 0.04108041 | -0.1423924 | 0.04686989
51.275 | 0.1325965 | 0.02293418 | 0.189046 | 0.04725119 | 0.03759201 | -0.1806371 | -0.3220518 | 0.03278263
51.28333 | 0.1244597 | 0.01577125 | 0.1893331 | 0.037707 | -0.167782 | 0.01490293 | -0.3314809 | 0.1566046
51.29167 | -0.03418476 | 0.008608313 | 0.04928354 | 0.02816281 | 0.02129593 | 0.001814195 | -0.3409099 | 0.1424979
51.3 | -0.04230941 | 0.001445378 | 0.04957025 | 0.01861862 | 0.01314789 | -0.01127454 | -0.1801731 | 0.1283913
51.30833 | 0.100049 | -0.005717557 | 0.04985697 | 0.009074436 | 0.004999854 | -0.02436328 | -0.359768 | 0.1142846
51.31667 | -0.05855872 | -0.01288049 | 0.05014369 | -0.0004697534 | -0.003148184 | 0.1528441 | -0.3691971 | 0.1001779
51.325 | -0.06668337 | -0.02004343 | 0.0504304 | -0.01001394 | -0.01129622 | -0.05054076 | -0.3786262 | 0.0860712
51.33333 | -0.07480802 | 0.08887433 | 0.05071712 | -0.01955813 | -0.01944426 | -0.0636295 | -0.3880552 | 0.2101378
51.34167 | -0.08293268 | -0.0343693 | 0.05100384 | -0.02910232 | -0.0275923 | 0.1135031 | -0.3974843 | 0.1960116
51.35 | -0.09105733 | 0.07453183 | 0.05129055 | 0.2004955 | -0.03574034 | 0.1003895 | -0.236844 | 0.1818854
51.35833 | -0.09918198 | 0.06736058 | 0.05157727 | -0.0481907 | -0.04388838 | 0.2973025 | -0.2462892 | 0.1677593
51.36667 | 0.04309079 | 0.06018933 | 0.1922043 | -0.05773489 | -0.05203641 | 0.2841614 | -0.08511553 | 0.1536331
51.375 | 0.03495391 | 0.05301807 | 0.1924914 | -0.06727908 | -0.06018445 | 0.2710202 | -0.09457685 | 0.1395069
51.38333 | 0.1744297 | 0.04584682 | 0.1927786 | 0.1622274 | -0.06833249 | 0.257879 | 0.06713294 | 0.1253808
51.39167 | 0.01868014 | 0.03867557 | 0.1930657 | -0.08636746 | 0.139337 | 0.2447378 | 0.2293979 | 0.1112546
51.4 | 0.01054325 | 0.03150432 | 0.1933528 | 0.1430934 | 0.1311714 | 0.2315967 | 0.3896824 | 0.09712844
51.40833 | 0.149983 | 0.02433307 | 0.05329757 | 0.1335263 | 0.1230057 | 0.2184555 | 0.5505109 | 0.08300228
51.41667 | 0.1418341 | 0.01716181 | 0.193927 | 0.1239593 | 0.1148401 | 0.2053143 | 0.7118862 | 0.06887611
51.425 | 0.1336852 | 0.009990562 | 0.1942142 | 0.1143923 | 0.1066745 | 0.2033494 | 0.702344 | 0.05474995
51.43333 | 0.1255363 | 0.00281931 | 0.1945013 | 0.1048253 | 0.09850883 | 0.2033494 | 0.6928018 | 0.04062379
51.44167 | 0.1173874 | -0.004351942 | 0.1947884 | 0.09525824 | 0.09034319 | 0.2033494 | 0.6832596 | 0.02649762
51.45 | 0.1144876 | -0.01152319 | 0.1950755 | 0.08569122 | 0.08217755 | 0.2033494 | 0.5028809 | 0.01237146
51.45833 | 0.2656694 | -0.01869445 | 0.1953626 | 0.0761242 | 0.07401192 | 0.2033494 | 0.4933548 | -0.001754705
51.46667 | 0.1144876 | -0.0258657 | 0.1956497 | 0.06655717 | 0.06584628 | 0.2033494 | 0.3136034 | -0.01588087
51.475 | 0.1144876 | -0.03303695 | 0.1959369 | 0.05699015 | 0.05768064 | -0.006480593 | 0.1344599 | -0.03000703
51.48333 | 0.2656694 | -0.0402082 | 0.196224 | 0.04742313 | 0.04951501 | 0.2033494 | 0.1249661 | -0.04333169
51.49167 | 0.1144876 | -0.04737946 | 0.1965111 | 0.03785611 | 0.04134937 | -0.006480593 | 0.1154723 | -0.04333169
51.5 | 0.2656694 | -0.05455071 | 0.1967982 | 0.02828909 | 0.03318373 | -0.006480593 | 0.277053 | 0.09487317
51.50833 | 0.2656694 | 0.05445356 | 0.1970853 | 0.01872206 | 0.0250181 | 0.2033494 | 0.1074651 | 0.09487317
51.51667 | 0.2656694 | -0.06889321 | 0.1973725 | 0.009155042 | 0.01685246 | -0.006480593 | 0.1074651 | 0.09487317
51.525 | 0.2656694 | -0.07606446 | 0.1976596 | -0.0004119804 | 0.008686824 | -0.006480593 | 0.1074651 | 0.09487317
51.53333 | 0.2656694 | -0.08323572 | 0.1979467 | -0.009979002 | 0.0005211877 | -0.006480593 | 0.277053 | 0.09487317
51.54167 | 0.2656694 | 0.0257352 | 0.1982338 | -0.01954602 | -0.007644449 | -0.006480593 | 0.1074651 | 0.09487317
51.55 | 0.2656694 | -0.0911169 | 0.1985209 | -0.02911305 | -0.01581009 | -0.006480593 | 0.1074651 | 0.09487317
51.55833 | 0.2656694 | 0.02502444 | 0.1988081 | -0.03868007 | -0.02397572 | -0.006480593 | 0.277053 | 0.2334607
51.56667 | 0.4140773 | 0.02502444 | 0.1990952 | -0.04824709 | -0.03214136 | 0.2033494 | 0.4472164 | 0.2334607
51.575 | 0.2656694 | 0.02502444 | 0.0590319 | -0.05781411 | -0.04030699 | 0.2033494 | 0.6179584 | 0.09487317
51.58333 | 0.4140773 | 0.02502444 | 0.1996694 | -0.06738114 | -0.04847263 | 0.2033494 | 0.7892817 | 0.2334607
51.59167 | 0.4140773 | 0.02502444 | 0.1999565 | 0.1626755 | 0.1596894 | 0.2033494 | 0.9586194 | 0.2334607
51.6 | 0.4140773 | 0.02502444 | 0.2002436 | -0.08651518 | 0.151506 | 0.4140618 | 0.9586194 | 0.4072358
51.60833 | 0.4140773 | 0.1345809 | 0.2005308 | -0.09553017 | -0.06969655 | 0.6063891 | 1.131106 | 0.4072358
51.61667 | 0.4140773 | 0.1345809 | 0.2008179 | 0.1440489 | 0.1466028 | 0.8188018 | 1.47266 | 0.4072358
51.625 | 0.4140773 | 0.1345809 | 0.201105 | 0.1440489 | 0.1466028 | 1.226818 | 1.644304 | 0.5466903
51.63333 | 0.4140773 | 0.2512479 | 0.2013921 | 0.1440489 | 0.1466028 | 1.422274 | 1.986717 | 0.5466903
51.64167 | 0.4140773 | 0.3613007 | 0.2016792 | -0.09553017 | 0.1466028 | 1.835199 | 2.160105 | 0.6865327
51.65 | 0.4140773 | 0.5890495 | 0.2019664 | 0.1440489 | 0.1466028 | 2.2515 | 2.503359 | 0.9673878
51.65833 | 0.5629251 | 0.9360997 | 0.2022535 | 0.1440489 | 0.1466028 | 2.450938 | 2.675852 | 1.249814
51.66667 | 0.5629251 | 1.159471 | 0.2025406 | 0.1440489 | 0.1466028 | 2.872299 | 2.846259 | 1.39162
51.675 | 0.5629251 | 1.623312 | 0.2028277 | 0.3998639 | 0.1466028 | 3.074167 | 3.191462 | 1.533825
51.68333 | 0.5629251 | 2.198418 | 0.2031148 | 0.3998639 | 0.1466028 | 3.27683 | 3.363586 | 1.819433
51.69167 | 0.5629251 | 2.895748 | 0.2034019 | 0.6418277 | 0.1466028 | 3.684555 | 3.536286 | 1.962841
51.7 | 0.5629251 | 3.478067 | 0.2036891 | 0.8849606 | 0.1466028 | 4.095513 | 3.883423 | 2.106653
51.70833 | 0.712215 | 4.059611 | 0.2039762 | 1.113967 | 0.1466028 | 4.509741 | 4.227417 | 2.28699
51.71667 | 0.712215 | 4.767652 | 0.2042633 | 1.359389 | 0.1466028 | 4.927279 | 4.576454 | 2.576857
51.725 | 0.712215 | 5.477788 | 0.2045504 | 1.606006 | 0.1466028 | 5.348166 | 4.922285 | 2.722408
51.73333 | 0.8619487 | 6.074399 | 0.2048375 | 1.853825 | 0.1466028 | 5.751149 | 5.270411 | 2.722408
51.74167 | 0.8619487 | 6.670018 | 0.2051247 | 2.337432 | 0.3638406 | 5.964486 | 5.618041 | 2.868372
51.75 | 0.8619487 | 7.146642 | 0.2054118 | 3.302581 | 0.3638406 | 6.58806 | 5.965144 | 3.124811
51.75833 | 0.8619487 | 7.754398 | 0.2056989 | 5.023749 | 0.5638047 | 7.000602 | 6.314536 | 3.271922
51.76667 | 1.012128 | 8.232775 | 0.205986 | 7.976906 | 0.7828582 | 7.416351 | 6.838648 | 3.419453
51.775 | 1.012128 | 8.844851 | 0.2062731 | 11.93853 | 0.7828582 | 8.057181 | 7.365046 | 3.567406
51.78333 | 1.012128 | 9.210539 | 0.2065603 | 16.70936 | 0.9844973 | 8.683211 | 7.890787 | 3.864587
51.79167 | 1.162756 | 9.701962 | 0.2068474 | 21.79386 | 1.205389 | 9.089503 | 8.06718 | 4.013818
51.8 | 1.162756 | 10.18953 | 0.2071345 | 26.95442 | 1.631478 | 9.727587 | 8.418738 | 4.163478
51.80833 | 1.310544 | 10.56432 | 0.2074216 | 32.41401 | 2.06117 | 10.58231 | 8.244151 | 4.313569
51.81667 | 1.310544 | 10.93326 | 0.2077087 | 37.70839 | 2.475594 | 11.61623 | 8.244151 | 4.464094
51.825 | 1.162756 | 11.17777 | 0.2079958 | 42.25273 | 3.122728 | 12.47665 | 8.244151 | 4.615053
51.83333 | 1.310544 | 11.30467 | 0.208283 | 46.59085 | 3.758693 | 13.32599 | 8.06718 | 4.76645
51.84167 | 1.310544 | 11.43185 | 0.3493277 | 50.14856 | 4.402551 | 14.16343 | 8.06718 | 4.918286
51.85 | 1.310544 | 11.43185 | 0.2088572 | 52.89728 | 5.05445 | 14.61182 | 8.06718 | 5.032451
51.85833 | 1.462064 | 11.43185 | 0.2091443 | 55.3863 | 5.694416 | 14.81223 | 7.890787 | 5.032451
51.86667 | 1.462064 | 11.30467 | 0.3501902 | 57.36248 | 6.342227 | 14.61182 | 7.714969 | 5.185059
51.875 | 1.462064 | 11.0596 | 0.3504778 | 58.48223 | 6.771686 | 14.38719 | 7.714969 | 5.338111
51.88333 | 1.462064 | 10.93326 | 0.3507653 | 59.57991 | 7.432811 | 13.96528 | 7.890787 | 5.338111
51.89167 | 1.610728 | 10.68144 | 0.2102928 | 60.42283 | 7.871142 | 13.54647 | 7.714969 | 5.49161
51.9 | 1.610728 | 10.56432 | 0.2105799 | 61.00267 | 8.291938 | 13.10636 | 7.714969 | 5.49161
51.90833 | 1.610728 | 10.31417 | 0.3516278 | 61.00267 | 8.737322 | 12.88759 | 7.890787 | 5.645556
51.91667 | 1.462064 | 10.06516 | 0.3519154 | 60.15367 | 9.164917 | 12.47665 | 7.890787 | 5.645556
51.925 | 1.462064 | 9.949335 | 0.3522029 | 59.57991 | 9.595887 | 12.2603 | 7.890787 | 5.645556
51.93333 | 1.610728 | 9.701962 | 0.2117284 | 58.48223 | 9.812651 | 11.8301 | 7.714969 | 5.799952
51.94167 | 1.610728 | 9.578692 | 0.3527779 | 57.62234 | 10.03027 | 11.61623 | 7.714969 | 5.799952
51.95 | 1.610728 | 9.455699 | 0.3530655 | 56.51466 | 10.24876 | 11.4268 | 7.714969 | 5.916045
51.95833 | 1.763148 | 9.210539 | 0.353353 | 55.13376 | 10.46812 | 11.4268 | 7.539723 | 5.916045
51.96667 | 1.763148 | 9.08837 | 0.3536405 | 53.74162 | 10.68835 | 11.21447 | 7.539723 | 5.916045
51.975 | 1.763148 | 8.966475 | 0.213164 | 52.33951 | 10.90946 | 11.00295 | 7.539723 | 6.071234
51.98333 | 1.763148 | 8.966475 | 0.3542155 | 51.2361 | 11.13146 | 10.79223 | 7.365046 | 6.071234
51.99167 | 1.763148 | 8.844851 | 0.3545031 | 50.14856 | 11.35435 | 10.58231 | 7.365046 | 6.226878
52 | 1.763148 | 8.844851 | 0.3547906 | 48.7778 | 11.35435 | 10.79223 | 7.365046 | 6.382979
52.00833 | 1.763148 | 8.844851 | 0.3550781 | 47.39931 | 11.57813 | 10.79223 | 7.365046 | 6.382979
52.01667 | 1.763148 | 8.844851 | 0.3553656 | 46.04614 | 11.57813 | 11.00295 | 7.539723 | 6.382979
52.025 | 1.912697 | 8.844851 | 0.2148867 | 45.22084 | 11.7803 | 11.00295 | 7.714969 | 6.539539
52.03333 | 1.912697 | 8.844851 | 0.3559407 | 43.8762 | 11.7803 | 11.21447 | 7.890787 | 6.539539
52.04167 | 2.062686 | 8.844851 | 0.3562282 | 42.79998 | 11.7803 | 11.61623 | 8.06718 | 6.657263
52.05 | 1.912697 | 8.966475 | 0.2157481 | 41.73973 | 12.0058 | 12.04479 | 8.244151 | 6.657263
52.05833 | 1.912697 | 9.08837 | 0.2160352 | 40.93252 | 12.0058 | 12.47665 | 8.418738 | 6.814632
52.06667 | 1.912697 | 9.08837 | 0.3570908 | 40.10507 | 12.23221 | 12.88759 | 8.772591 | 6.972467
52.075 | 1.912697 | 9.210539 | 0.2166094 | 39.31632 | 12.23221 | 13.74317 | 9.478205 | 6.972467
52.08333 | 1.912697 | 9.332981 | 0.3576658 | 38.50769 | 12.43677 | 14.38719 | 10.18691 | 7.130769
52.09167 | 2.062686 | 9.332981 | 0.3579533 | 37.9643 | 12.43677 | 15.03854 | 10.54317 | 7.28954
52.1 | 2.062686 | 9.455699 | 0.3582408 | 37.45342 | 12.66493 | 16.31221 | 11.07569 | 7.408927
52.10833 | 2.062686 | 9.578692 | 0.3585284 | 36.91826 | 12.66493 | 17.37787 | 11.25329 | 7.408927
52.11667 | 2.062686 | 9.578692 | 0.3588159 | 36.38724 | 12.66493 | 18.24988 | 11.43147 | 7.568525
52.125 | 2.213118 | 9.825509 | 0.3591034 | 35.86033 | 12.89402 | 19.32439 | 11.78954 | 7.728597
52.13333 | 2.213118 | 9.825509 | 0.3593909 | 35.31006 | 12.89402 | 19.97852 | 11.78954 | 7.728597
52.14167 | 2.213118 | 9.825509 | 0.2189064 | 35.0639 | 12.89402 | 20.63986 | 11.96628 | 7.848964
52.15 | 2.062686 | 9.949335 | 0.359966 | 34.52005 | 13.10099 | 21.05692 | 11.78954 | 8.009872
52.15833 | 2.363993 | 9.949335 | 0.3602535 | 34.27675 | 13.10099 | 21.50496 | 11.96628 | 8.009872
52.16667 | 2.213118 | 10.06516 | 0.2197677 | 33.73921 | 13.10099 | 21.73023 | 12.14674 | 8.171262
52.175 | 2.213118 | 10.18953 | 0.3608285 | 33.47205 | 13.10099 | 21.95634 | 12.14674 | 8.171262
52.18333 | 2.363993 | 10.18953 | 0.220342 | 33.20596 | 13.10099 | 21.95634 | 12.14674 | 8.171262
52.19167 | 2.363993 | 10.18953 | 0.2206291 | 33.20596 | 13.10099 | 22.15487 | 11.96628 | 8.333134
52.2 | 2.363993 | 10.31417 | 0.3616911 | 32.94093 | 13.10099 | 21.73023 | 11.96628 | 8.333134
52.20833 | 2.515315 | 10.31417 | 0.3619786 | 32.94093 | 13.10099 | 21.50496 | 11.78954 | 8.333134
52.21667 | 2.363993 | 10.31417 | 0.3622662 | 32.94093 | 13.10099 | 21.05692 | 11.78954 | 8.333134
52.225 | 2.515315 | 10.43911 | 0.3625537 | 32.67694 | 13.10099 | 21.05692 | 11.61022 | 8.454857
52.23333 | 2.363993 | 10.43911 | 0.3628412 | 32.67694 | 13.10099 | 20.86193 | 11.61022 | 8.454857
52.24167 | 2.515315 | 10.56432 | 0.3631287 | 32.67694 | 13.10099 | 20.63986 | 11.61022 | 8.61758
52.25 | 2.515315 | 10.43911 | 0.2226389 | 32.67694 | 12.89402 | 20.41861 | 11.61022 | 8.61758
52.25833 | 2.515315 | 10.56432 | 0.3637038 | 32.67694 | 13.10099 | 19.75968 | 11.61022 | 8.61758
52.26667 | 2.667084 | 10.56432 | 0.3639913 | 32.41401 | 13.10099 | 19.32439 | 11.43147 | 8.61758
52.275 | 2.667084 | 10.56432 | 0.3642788 | 32.41401 | 13.10099 | 18.89225 | 11.43147 | 8.780792
52.28333 | 2.667084 | 10.68144 | 0.3645663 | 32.15212 | 13.10099 | 18.67735 | 11.25329 | 8.780792
52.29167 | 2.667084 | 10.68144 | 0.3648539 | 32.15212 | 13.10099 | 18.46323 | 11.25329 | 8.903523
52.3 | 2.815916 | 10.80721 | 0.3651414 | 31.89125 | 13.10099 | 18.24988 | 10.89865 | 8.903523
52.30833 | 2.815916 | 10.80721 | 0.3654289 | 31.89125 | 13.10099 | 18.24988 | 11.07569 | 9.067596
52.31667 | 2.815916 | 10.93326 | 0.2249358 | 31.63142 | 13.10099 | 18.46323 | 11.07569 | 9.067596
52.325 | 2.815916 | 10.93326 | 0.3660039 | 31.37261 | 13.10099 | 18.67735 | 11.07569 | 9.232164
52.33333 | 2.815916 | 11.0596 | 0.2255101 | 31.11481 | 13.33186 | 18.89225 | 11.25329 | 9.232164
52.34167 | 2.815916 | 11.17777 | 0.366579 | 30.85803 | 13.10099 | 19.10793 | 11.25329 | 9.232164
52.35 | 2.968578 | 11.17777 | 0.3668665 | 30.57672 | 13.33186 | 19.10793 | 11.25329 | 9.355917
52.35833 | 2.815916 | 11.30467 | 0.2263714 | 30.32204 | 13.33186 | 19.10793 | 11.43147 | 9.521357
52.36667 | 2.968578 | 11.30467 | 0.3674415 | 30.06835 | 13.33186 | 19.32439 | 11.43147 | 9.521357
52.375 | 2.815916 | 11.43185 | 0.3677291 | 29.81564 | 13.33186 | 19.32439 | 11.78954 | 9.521357
52.38333 | 3.118286 | 11.43185 | 0.2272328 | 29.53879 | 13.33186 | 19.54164 | 11.78954 | 9.687299
52.39167 | 2.968578 | 11.43185 | 0.3683041 | 29.01353 | 13.33186 | 19.32439 | 11.96628 | 9.687299
52.4 | 3.118286 | 11.55082 | 0.227807 | 28.76491 | 13.33186 | 19.54164 | 12.14674 | 9.812085
52.40833 | 3.118286 | 11.67857 | 0.2280942 | 28.49252 | 13.33186 | 19.54164 | 11.96628 | 9.812085
52.41667 | 3.118286 | 11.80662 | 0.3691667 | 28.24589 | 13.33186 | 19.54164 | 12.32461 | 9.812085
52.425 | 3.118286 | 11.80662 | 0.3694542 | 27.73104 | 13.10099 | 19.54164 | 12.32461 | 9.978909
52.43333 | 3.118286 | 11.80662 | 0.3697417 | 27.46301 | 13.10099 | 19.54164 | 12.50305 | 10.10436
52.44167 | 3.271848 | 11.92639 | 0.2292426 | 27.1961 | 13.10099 | 19.75968 | 12.50305 | 10.10436
52.45 | 3.118286 | 11.92639 | 0.2295297 | 26.95442 | 13.10099 | 19.75968 | 12.50305 | 10.10436
52.45833 | 3.271848 | 12.055 | 0.2298169 | 26.68963 | 13.10099 | 19.97852 | 12.68205 | 10.10436
52.46667 | 3.271848 | 12.055 | 0.230104 | 26.42594 | 13.10099 | 19.97852 | 12.68205 | 10.27207
52.475 | 3.118286 | 12.1753 | 0.3711793 | 26.16335 | 13.10099 | 20.19816 | 12.86162 | 10.4403
52.48333 | 3.271848 | 12.1753 | 0.2306782 | 26.16335 | 12.89402 | 20.19816 | 12.86162 | 10.4403
52.49167 | 3.271848 | 12.30449 | 0.2309653 | 25.90185 | 12.89402 | 20.19816 | 12.86162 | 10.4403
52.5 | 3.271848 | 12.42533 | 0.2312525 | 25.64142 | 12.89402 | 20.19816 | 13.04177 | 10.4403
52.50833 | 3.271848 | 12.42533 | 0.2315396 | 25.38208 | 12.89402 | 20.41861 | 12.86162 | 10.56681
52.51667 | 3.271848 | 12.42533 | 0.2318267 | 25.38208 | 12.89402 | 20.63986 | 13.04177 | 10.56681
52.525 | 3.271848 | 12.42533 | 0.3729045 | 25.1238 | 12.89402 | 20.63986 | 13.04177 | 10.73593
52.53333 | 3.271848 | 12.55509 | 0.2324009 | 25.1238 | 12.66493 | 20.63986 | 13.21926 | 10.73593
52.54167 | 3.42244 | 12.67647 | 0.2326881 | 24.86658 | 12.66493 | 20.86193 | 13.21926 | 10.73593
52.55 | 3.42244 | 12.80681 | 0.2329752 | 24.61042 | 12.89402 | 20.86193 | 13.21926 | 10.86312
52.55833 | 3.42244 | 12.80681 | 0.2332623 | 24.61042 | 12.66493 | 20.63986 | 13.21926 | 11.03315
52.56667 | 3.573471 | 12.80681 | 0.2335494 | 24.61042 | 12.66493 | 20.63986 | 13.04177 | 11.03315
52.575 | 3.573471 | 13.05967 | 0.2338365 | 24.35531 | 12.66493 | 20.41861 | 13.21926 | 11.03315
52.58333 | 3.573471 | 13.05967 | 0.2341236 | 24.35531 | 12.43677 | 20.41861 | 13.21926 | 11.16102
52.59167 | 3.573471 | 13.18214 | 0.2344108 | 24.10124 | 12.43677 | 20.41861 | 13.21926 | 11.33198
52.6 | 3.573471 | 13.30488 | 0.2346979 | 23.84821 | 12.43677 | 20.41861 | 13.40055 | 11.33198
52.60833 | 3.573471 | 13.43668 | 0.234985 | 23.84821 | 12.43677 | 20.63986 | 13.40055 | 11.33198
52.61667 | 3.724945 | 13.43668 | 0.2352721 | 23.84821 | 12.43677 | 20.63986 | 13.40055 | 11.33198
52.625 | 3.724945 | 13.43668 | 0.2355592 | 23.84821 | 12.23221 | 20.63986 | 13.40055 | 11.33198
52.63333 | 3.724945 | 13.55997 | 0.3766423 | 23.59621 | 12.23221 | 20.86193 | 13.57917 | 11.50345
52.64167 | 3.724945 | 13.55997 | 0.2361335 | 23.59621 | 12.23221 | 20.86193 | 13.57917 | 11.50345
52.65 | 3.724945 | 13.68353 | 0.3772173 | 23.32246 | 12.23221 | 20.86193 | 13.57917 | 11.63241
52.65833 | 3.724945 | 13.68353 | 0.2367077 | 23.32246 | 12.23221 | 20.86193 | 13.57917 | 11.63241
52.66667 | 3.724945 | 13.68353 | 0.2369948 | 23.32246 | 12.23221 | 20.86193 | 13.57917 | 11.63241
52.675 | 3.724945 | 13.81621 | 0.237282 | 23.32246 | 12.23221 | 20.86193 | 13.40055 | 11.80481
52.68333 | 3.876862 | 13.81621 | 0.3783674 | 23.32246 | 12.23221 | 20.63986 | 13.40055 | 11.80481
52.69167 | 3.876862 | 13.81621 | 0.2378562 | 23.32246 | 12.0058 | 20.63986 | 13.40055 | 11.80481
52.7 | 3.876862 | 13.94033 | 0.2381433 | 23.32246 | 12.0058 | 20.41861 | 13.40055 | 11.93447
52.70833 | 3.876862 | 13.94033 | 0.37923 | 23.07259 | 12.0058 | 20.41861 | 13.40055 | 11.93447
52.71667 | 3.876862 | 13.94033 | 0.2387175 | 23.07259 | 12.0058 | 20.63986 | 13.57917 | 11.93447
52.725 | 3.876862 | 13.94033 | 0.2390047 | 23.32246 | 11.7803 | 20.63986 | 13.40055 | 12.10781
52.73333 | 3.876862 | 13.94033 | 0.2392918 | 23.07259 | 11.7803 | 20.86193 | 13.57917 | 12.10781
52.74167 | 4.029225 | 13.94033 | 0.2395789 | 23.07259 | 11.7803 | 21.05692 | 13.57917 | 12.10781
52.75 | 3.876862 | 14.06472 | 0.3806676 | 23.07259 | 11.7803 | 20.86193 | 13.57917 | 12.23817
52.75833 | 4.029225 | 14.06472 | 0.2401531 | 23.07259 | 11.57813 | 20.86193 | 13.75835 | 12.23817
52.76667 | 4.029225 | 14.18938 | 0.2404403 | 23.07259 | 11.7803 | 20.86193 | 13.75835 | 12.41245
52.775 | 4.029225 | 14.18938 | 0.2407274 | 23.07259 | 11.57813 | 20.86193 | 13.75835 | 12.41245
52.78333 | 4.029225 | 14.32325 | 0.2410145 | 23.07259 | 11.57813 | 20.86193 | 13.75835 | 12.41245
52.79167 | 4.182036 | 14.32325 | 0.2413016 | 23.07259 | 11.57813 | 20.86193 | 13.9381 | 12.54352
52.8 | 4.182036 | 14.32325 | 0.2415887 | 23.07259 | 11.57813 | 20.86193 | 13.9381 | 12.54352
52.80833 | 4.182036 | 14.32325 | 0.2418758 | 23.07259 | 11.57813 | 20.86193 | 13.9381 | 12.71875
52.81667 | 4.182036 | 14.44847 | 0.242163 | 23.07259 | 11.57813 | 20.86193 | 14.11842 | 12.71875
52.825 | 4.182036 | 14.44847 | 0.2424501 | 23.07259 | 11.57813 | 20.63986 | 14.11842 | 12.71875
52.83333 | 4.182036 | 14.44847 | 0.2427372 | 23.07259 | 11.57813 | 20.41861 | 14.29931 | 12.85053
52.84167 | 4.331807 | 14.57398 | 0.2430243 | 23.07259 | 11.57813 | 20.63986 | 14.29931 | 12.85053
52.85 | 4.331807 | 14.57398 | 0.2433114 | 23.07259 | 11.57813 | 20.41861 | 14.29931 | 12.85053
52.85833 | 4.331807 | 14.69975 | 0.2435986 | 23.07259 | 11.35435 | 20.19816 | 14.29931 | 12.85053
52.86667 | 4.331807 | 14.69975 | 0.2438857 | 23.07259 | 11.35435 | 20.19816 | 14.29931 | 12.85053
52.875 | 4.331807 | 14.69975 | 0.2441728 | 23.07259 | 11.35435 | 20.19816 | 14.29931 | 12.85053
52.88333 | 4.485509 | 14.69975 | 0.2444599 | 23.07259 | 11.35435 | 19.97852 | 14.11842 | 13.02672
52.89167 | 4.485509 | 14.83482 | 0.244747 | 23.07259 | 11.35435 | 19.97852 | 14.11842 | 13.02672
52.9 | 4.485509 | 14.83482 | 0.2450342 | 23.07259 | 11.35435 | 19.97852 | 14.11842 | 13.02672
52.90833 | 4.485509 | 14.83482 | 0.2453213 | 23.07259 | 11.35435 | 19.97852 | 14.11842 | 13.02672
52.91667 | 4.485509 | 14.96117 | 0.386418 | 23.07259 | 11.35435 | 19.97852 | 13.9381 | 13.02672
52.925 | 4.485509 | 14.96117 | 0.2458955 | 23.07259 | 11.35435 | 19.97852 | 13.9381 | 13.15923
52.93333 | 4.485509 | 14.96117 | 0.2461826 | 23.07259 | 11.35435 | 19.97852 | 14.11842 | 13.15923
52.94167 | 4.636155 | 14.96117 | 0.2464697 | 23.07259 | 11.35435 | 19.97852 | 13.9381 | 13.15923
52.95 | 4.485509 | 14.96117 | 0.2467569 | 22.82373 | 11.35435 | 19.97852 | 13.9381 | 13.15923
52.95833 | 4.636155 | 14.96117 | 0.247044 | 23.07259 | 11.35435 | 19.97852 | 13.9381 | 13.15923
52.96667 | 4.636155 | 15.0878 | 0.2473311 | 23.07259 | 11.35435 | 19.75968 | 13.9381 | 13.33639
52.975 | 4.636155 | 15.0878 | 0.2476182 | 22.82373 | 11.35435 | 19.75968 | 13.9381 | 13.46962
52.98333 | 4.636155 | 15.0878 | 0.2479053 | 23.07259 | 11.35435 | 19.75968 | 13.9381 | 13.46962
52.99167 | 4.636155 | 15.0878 | 0.2481925 | 23.07259 | 11.35435 | 19.75968 | 13.9381 | 13.46962
53 | 4.790755 | 15.0878 | 0.2484796 | 23.07259 | 11.13146 | 19.75968 | 13.9381 | 13.46962
53.00833 | 4.636155 | 15.21471 | 0.2487667 | 23.07259 | 11.13146 | 19.75968 | 13.9381 | 13.46962
53.01667 | 4.790755 | 15.21471 | 0.2490538 | 23.07259 | 11.13146 | 19.75968 | 14.11842 | 13.46962
53.025 | 4.636155 | 15.21471 | 0.2493409 | 22.82373 | 11.13146 | 19.75968 | 13.9381 | 13.46962
53.03333 | 4.636155 | 15.3419 | 0.2496281 | 23.07259 | 11.13146 | 19.75968 | 13.9381 | 13.64775
53.04167 | 4.636155 | 15.3419 | 0.2499152 | 23.07259 | 11.13146 | 19.97852 | 13.9381 | 13.64775
53.05 | 4.790755 | 15.3419 | 0.2502023 | 23.07259 | 10.90946 | 19.97852 | 13.9381 | 13.64775
53.05833 | 4.790755 | 15.3419 | 0.2504894 | 23.07259 | 11.13146 | 19.97852 | 14.11842 | 13.64775
53.06667 | 4.942284 | 15.3419 | 0.2507765 | 23.07259 | 10.90946 | 19.97852 | 13.9381 | 13.64775
53.075 | 4.790755 | 15.3419 | 0.2510636 | 23.07259 | 11.13146 | 19.97852 | 13.9381 | 13.78172
53.08333 | 4.790755 | 15.46937 | 0.2513508 | 23.07259 | 10.90946 | 19.97852 | 13.9381 | 13.78172
53.09167 | 4.942284 | 15.46937 | 0.2516379 | 23.07259 | 10.90946 | 19.97852 | 13.9381 | 13.78172
53.1 | 4.942284 | 15.46937 | 0.251925 | 23.07259 | 11.13146 | 19.97852 | 14.11842 | 13.78172
53.10833 | 4.942284 | 15.46937 | 0.2522121 | 23.07259 | 11.13146 | 19.97852 | 14.11842 | 13.78172
53.11667 | 4.942284 | 15.59712 | 0.2524992 | 23.07259 | 10.90946 | 19.97852 | 14.11842 | 13.78172
53.125 | 4.942284 | 15.46937 | 0.2527864 | 23.07259 | 10.90946 | 19.97852 | 14.29931 | 13.78172
53.13333 | 4.942284 | 15.59712 | 0.2530735 | 23.07259 | 11.13146 | 19.97852 | 14.29931 | 13.916
53.14167 | 4.942284 | 15.46937 | 0.2533606 | 23.07259 | 11.13146 | 19.97852 | 14.11842 | 13.916
53.15 | 5.094251 | 15.59712 | 0.2536477 | 23.07259 | 11.13146 | 19.97852 | 14.29931 | 13.916
53.15833 | 5.094251 | 15.59712 | 0.2539348 | 23.07259 | 11.13146 | 19.97852 | 14.47747 | 13.916
53.16667 | 5.094251 | 15.59712 | 0.254222 | 23.32246 | 10.90946 | 19.97852 | 14.47747 | 13.916
53.175 | 5.094251 | 15.59712 | 0.2545091 | 23.32246 | 11.13146 | 19.97852 | 14.47747 | 13.916
53.18333 | 5.094251 | 15.72515 | 0.2547962 | 23.32246 | 10.90946 | 19.97852 | 14.47747 | 13.916
53.19167 | 5.246659 | 15.59712 | 0.2550833 | 23.32246 | 10.90946 | 19.97852 | 14.47747 | 14.09554
53.2 | 5.246659 | 15.72515 | 0.2553704 | 23.07259 | 10.90946 | 19.97852 | 14.47747 | 13.916
53.20833 | 5.246659 | 15.72515 | 0.2556575 | 23.32246 | 11.13146 | 19.97852 | 14.6595 | 13.916
53.21667 | 5.246659 | 15.72515 | 0.2559447 | 23.32246 | 11.13146 | 19.97852 | 14.47747 | 14.09554
53.225 | 5.246659 | 15.72515 | 0.2562318 | 23.32246 | 11.13146 | 19.75968 | 14.6595 | 14.09554
53.23333 | 5.246659 | 15.72515 | 0.2565189 | 23.32246 | 10.90946 | 19.97852 | 14.47747 | 14.09554
53.24167 | 5.246659 | 15.85347 | 0.256806 | 23.32246 | 10.90946 | 19.97852 | 14.6595 | 14.09554
53.25 | 5.246659 | 15.72515 | 0.3979189 | 23.32246 | 11.13146 | 19.97852 | 14.6595 | 14.09554
53.25833 | 5.246659 | 15.85347 | 0.2573803 | 23.32246 | 11.13146 | 19.97852 | 14.6595 | 14.09554
53.26667 | 5.246659 | 15.85347 | 0.2576674 | 23.32246 | 11.13146 | 19.97852 | 14.47747 | 14.09554
53.275 | 5.39951 | 15.85347 | 0.2579545 | 23.32246 | 10.90946 | 19.97852 | 14.6595 | 14.09554
53.28333 | 5.39951 | 15.85347 | 0.2582416 | 23.32246 | 10.90946 | 19.97852 | 14.6595 | 14.09554
53.29167 | 5.39951 | 15.85347 | 0.2585287 | 23.32246 | 11.13146 | 19.97852 | 14.47747 | 14.23056
53.3 | 5.39951 | 15.98208 | 0.2588159 | 23.32246 | 11.13146 | 19.97852 | 14.47747 | 14.23056
53.30833 | 5.39951 | 15.98208 | 0.259103 | 23.32246 | 10.90946 | 19.97852 | 14.6595 | 14.23056
53.31667 | 5.39951 | 15.85347 | 0.2593901 | 23.32246 | 11.13146 | 20.19816 | 14.6595 | 14.23056
53.325 | 5.39951 | 15.98208 | 0.2596772 | 23.59621 | 11.13146 | 20.19816 | 14.47747 | 14.23056
53.33333 | 5.552805 | 15.98208 | 0.2599643 | 23.32246 | 11.13146 | 20.19816 | 14.6595 | 14.23056
53.34167 | 5.39951 | 15.98208 | 0.2602514 | 23.32246 | 11.13146 | 20.41861 | 14.6595 | 14.23056
53.35 | 5.552805 | 15.98208 | 0.2605386 | 23.59621 | 11.13146 | 20.19816 | 14.6595 | 14.23056
53.35833 | 5.552805 | 15.98208 | 0.2608257 | 23.32246 | 11.13146 | 20.19816 | 14.6595 | 14.23056
53.36667 | 5.552805 | 15.98208 | 0.2611128 | 23.32246 | 11.13146 | 20.19816 | 15.02197 | 14.23056
53.375 | 5.552805 | 15.98208 | 0.2613999 | 23.59621 | 11.13146 | 20.19816 | 14.83879 | 14.41109
53.38333 | 5.552805 | 16.11097 | 0.261687 | 23.59621 | 11.13146 | 20.19816 | 14.83879 | 14.23056
53.39167 | 5.552805 | 16.11097 | 0.2619742 | 23.32246 | 11.13146 | 20.41861 | 15.02197 | 14.41109
53.4 | 5.706547 | 16.11097 | 0.2622613 | 23.59621 | 11.13146 | 20.41861 | 15.02197 | 14.41109
53.40833 | 5.706547 | 16.11097 | 0.2625484 | 23.59621 | 11.13146 | 20.41861 | 15.20239 | 14.41109
53.41667 | 5.706547 | 16.11097 | 0.2628355 | 23.59621 | 11.13146 | 20.19816 | 15.20239 | 14.41109
53.425 | 5.706547 | 16.11097 | 0.2631226 | 23.59621 | 11.13146 | 20.41861 | 15.02197 | 14.41109
53.43333 | 5.706547 | 16.24014 | 0.2634097 | 23.59621 | 11.13146 | 20.41861 | 15.20239 | 14.54686
53.44167 | 5.706547 | 16.24014 | 0.2636969 | 23.59621 | 11.13146 | 20.41861 | 15.20239 | 14.41109
53.45 | 5.860738 | 16.11097 | 0.263984 | 23.59621 | 11.13146 | 20.41861 | 15.02197 | 14.54686
53.45833 | 5.706547 | 16.11097 | 0.2642711 | 23.59621 | 11.13146 | 20.41861 | 15.02197 | 14.54686
53.46667 | 5.706547 | 16.11097 | 0.2645582 | 23.59621 | 11.13146 | 20.41861 | 15.02197 | 14.54686
53.475 | 5.860738 | 16.11097 | 0.2648453 | 23.59621 | 11.13146 | 20.41861 | 15.02197 | 14.54686
53.48333 | 5.860738 | 16.11097 | 0.2651325 | 23.59621 | 11.35435 | 20.41861 | 15.02197 | 14.54686
53.49167 | 5.860738 | 16.11097 | 0.2654196 | 23.59621 | 11.13146 | 20.41861 | 15.02197 | 14.54686
53.5 | 5.860738 | 16.24014 | 0.2657067 | 23.59621 | 11.13146 | 20.19816 | 15.20239 | 14.54686
53.50833 | 6.011777 | 16.24014 | 0.2659938 | 23.59621 | 11.13146 | 20.41861 | 15.20239 | 14.72839
53.51667 | 6.011777 | 16.24014 | 0.2662809 | 23.59621 | 11.13146 | 20.41861 | 15.20239 | 14.54686
53.525 | 6.011777 | 16.24014 | 0.1261236 | 23.59621 | 11.13146 | 20.41861 | 15.20239 | 14.72839
53.53333 | 6.011777 | 16.36961 | 0.1264103 | 23.59621 | 11.35435 | 20.41861 | 15.20239 | 14.72839
53.54167 | 6.011777 | 16.36961 | 0.2671423 | 23.59621 | 11.35435 | 20.41861 | 15.20239 | 14.72839
53.55 | 6.011777 | 16.36961 | 0.2674294 | 23.59621 | 11.35435 | 20.41861 | 15.20239 | 14.72839
53.55833 | 6.011777 | 16.36961 | 0.2677165 | 23.59621 | 11.35435 | 20.41861 | 15.20239 | 14.72839
53.56667 | 6.011777 | 16.36961 | 0.2680036 | 23.59621 | 11.35435 | 20.41861 | 15.02197 | 14.86492
53.575 | 6.16686 | 16.36961 | 0.2682908 | 23.84821 | 11.35435 | 20.41861 | 15.20239 | 14.86492
53.58333 | 6.011777 | 16.36961 | 0.1281306 | 23.59621 | 11.35435 | 20.41861 | 15.20239 | 14.86492
53.59167 | 6.16686 | 16.36961 | 0.268865 | 23.84821 | 11.35435 | 20.41861 | 15.20239 | 14.86492
53.6 | 6.16686 | 16.36961 | 0.128704 | 23.59621 | 11.35435 | 20.41861 | 15.20239 | 14.86492
53.60833 | 6.16686 | 16.36961 | 0.2694392 | 23.84821 | 11.35435 | 20.63986 | 15.20239 | 14.86492
53.61667 | 6.16686 | 16.49936 | 0.1292774 | 23.59621 | 11.35435 | 20.63986 | 15.20239 | 14.86492
53.625 | 6.318775 | 16.49936 | 0.1295642 | 23.59621 | 11.35435 | 20.63986 | 15.20239 | 14.86492
53.63333 | 6.16686 | 16.49936 | 0.1298509 | 23.84821 | 11.35435 | 20.63986 | 15.20239 | 14.86492
53.64167 | 6.16686 | 16.49936 | 0.1301376 | 23.59621 | 11.35435 | 20.63986 | 15.20239 | 14.86492
53.65 | 6.16686 | 16.49936 | 0.1304243 | 23.84821 | 11.35435 | 20.63986 | 15.20239 | 15.00177
53.65833 | 6.16686 | 16.49936 | 0.130711 | 23.59621 | 11.35435 | 20.86193 | 15.20239 | 14.86492
53.66667 | 6.318775 | 16.49936 | 0.1309977 | 23.84821 | 11.35435 | 20.63986 | 15.02197 | 15.00177
53.675 | 6.16686 | 16.49936 | 0.1312845 | 23.59621 | 11.35435 | 20.86193 | 15.20239 | 14.86492
53.68333 | 6.318775 | 16.49936 | 0.1315712 | 23.84821 | 11.35435 | 20.86193 | 15.20239 | 14.86492
53.69167 | 6.318775 | 16.6294 | 0.1318579 | 23.59621 | 11.35435 | 21.05692 | 15.20239 | 14.86492
53.7 | 6.318775 | 16.49936 | 0.1321446 | 23.84821 | 11.35435 | 20.86193 | 15.20239 | 14.86492
53.70833 | 6.318775 | 16.6294 | 0.1324313 | 23.84821 | 11.35435 | 21.05692 | 15.56494 | 15.00177
53.71667 | 6.318775 | 16.6294 | 0.132718 | 23.59621 | 11.35435 | 21.05692 | 15.38338 | 14.86492
53.725 | 6.318775 | 16.49936 | 0.1330048 | 23.84821 | 11.35435 | 21.05692 | 15.38338 | 15.00177
53.73333 | 6.318775 | 16.6294 | 0.1332915 | 23.84821 | 11.35435 | 21.05692 | 15.38338 | 14.86492
53.74167 | 6.318775 | 16.6294 | 0.1335782 | 23.84821 | 11.35435 | 21.05692 | 15.38338 | 14.86492
53.75 | 6.318775 | 16.6294 | 0.1338649 | 23.84821 | 11.35435 | 21.05692 | 15.56494 | 15.00177
53.75833 | 6.318775 | 16.6294 | 0.1341516 | 23.84821 | 11.35435 | 21.05692 | 15.56494 | 14.86492
53.76667 | 6.318775 | 16.6294 | 0.1344383 | 23.84821 | 11.35435 | 21.05692 | 15.56494 | 15.00177
53.775 | 6.474758 | 16.6294 | 0.1347251 | 23.84821 | 11.35435 | 21.05692 | 15.74369 | 15.00177
53.78333 | 6.474758 | 16.6294 | 0.1350118 | 23.84821 | 11.35435 | 21.05692 | 15.56494 | 15.00177
53.79167 | 6.474758 | 16.6294 | 0.1352985 | 23.84821 | 11.35435 | 21.05692 | 15.74369 | 15.00177
53.8 | 6.474758 | 16.6294 | 0.1355852 | 23.84821 | 11.35435 | 21.05692 | 15.74369 | 15.00177
53.80833 | 6.474758 | 16.6294 | -0.004193322 | 23.84821 | 11.35435 | 21.28053 | 15.74369 | 15.00177
53.81667 | 6.474758 | 16.6294 | 0.1361586 | 23.84821 | 11.35435 | 21.05692 | 15.56494 | 15.00177
53.825 | 6.474758 | 16.6294 | 0.1364454 | 23.84821 | 11.35435 | 21.28053 | 15.56494 | 14.86492
53.83333 | 6.474758 | 16.6294 | 0.1367321 | 23.84821 | 11.35435 | 21.28053 | 15.56494 | 15.00177
53.84167 | 6.474758 | 16.6294 | 0.1370188 | 23.84821 | 11.35435 | 21.05692 | 15.56494 | 15.00177
53.85 | 6.474758 | 16.6294 | 0.1373055 | 23.84821 | 11.35435 | 21.05692 | 15.56494 | 15.00177
53.85833 | 6.474758 | 16.75973 | 0.1375922 | 23.84821 | 11.35435 | 21.28053 | 15.56494 | 15.00177
53.86667 | 6.627556 | 16.75973 | 0.1378789 | 23.84821 | 11.35435 | 21.05692 | 15.56494 | 15.00177
53.875 | 6.474758 | 16.75973 | 0.1381656 | 23.84821 | 11.35435 | 21.05692 | 15.74369 | 15.00177
53.88333 | 6.474758 | 16.75973 | 0.1384524 | 23.84821 | 11.35435 | 21.05692 | 15.56494 | 14.86492
53.89167 | 6.627556 | 16.75973 | 0.1387391 | 24.10124 | 11.35435 | 21.28053 | 15.74369 | 15.00177
53.9 | 6.627556 | 16.75973 | 0.1390258 | 24.10124 | 11.35435 | 21.05692 | 15.74369 | 15.00177
53.90833 | 6.627556 | 16.75973 | 0.2797755 | 24.10124 | 11.35435 | 21.28053 | 15.74369 | 15.00177
53.91667 | 6.627556 | 16.75973 | 0.2800626 | 23.84821 | 11.35435 | 21.05692 | 15.74369 | 15.00177
53.925 | 6.627556 | 16.75973 | 0.2803498 | 24.10124 | 11.35435 | 21.28053 | 15.92638 | 15.00177
53.93333 | 6.474758 | 16.75973 | 0.2806369 | 24.10124 | 11.35435 | 21.05692 | 15.92638 | 15.00177
53.94167 | 6.474758 | 16.89036 | 0.280924 | 24.10124 | 11.57813 | 21.28053 | 15.92638 | 15.00177
53.95 | 6.627556 | 16.89036 | 0.1407461 | 23.84821 | 11.35435 | 21.05692 | 16.10625 | 15.00177
53.95833 | 6.627556 | 16.89036 | 0.1410328 | 24.10124 | 11.57813 | 21.05692 | 16.10625 | 15.00177
53.96667 | 6.627556 | 16.89036 | 0.1413195 | 24.10124 | 11.57813 | 21.28053 | 16.10625 | 14.86492
53.975 | 6.627556 | 16.75973 | 0.2820725 | 24.10124 | 11.57813 | 21.28053 | 16.2901 | 15.00177
53.98333 | 6.627556 | 16.89036 | 0.141893 | 24.10124 | 11.57813 | 21.28053 | 16.2901 | 15.00177
53.99167 | 6.627556 | 16.89036 | 0.2826467 | 24.10124 | 11.57813 | 21.28053 | 16.2901 | 15.00177
54 | 6.627556 | 16.89036 | 0.1424664 | 24.10124 | 11.57813 | 21.28053 | 16.10625 | 15.00177
54.00833 | 6.627556 | 16.89036 | 0.1427531 | 24.10124 | 11.57813 | 21.28053 | 16.2901 | 15.00177
54.01667 | 6.627556 | 16.89036 | 0.2835081 | 24.10124 | 11.35435 | 21.28053 | 16.2901 | 15.00177
54.025 | 6.627556 | 16.89036 | 0.1433265 | 24.10124 | 11.57813 | 21.28053 | 16.10625 | 15.00177
54.03333 | 6.627556 | 16.89036 | 0.2840823 | 24.10124 | 11.35435 | 21.28053 | 16.10625 | 15.18475
54.04167 | 6.627556 | 16.89036 | 0.1439 | 24.10124 | 11.57813 | 21.50496 | 16.10625 | 15.00177
54.05 | 6.627556 | 16.89036 | 0.1441867 | 24.10124 | 11.57813 | 21.28053 | 16.10625 | 15.18475
54.05833 | 6.627556 | 16.89036 | 0.2849436 | 24.10124 | 11.35435 | 21.28053 | 16.10625 | 15.18475
54.06667 | 6.627556 | 17.02128 | 0.2852308 | 24.10124 | 11.35435 | 21.50496 | 16.10625 | 15.18475
54.075 | 6.627556 | 17.02128 | 0.2855179 | 24.10124 | 11.35435 | 21.50496 | 16.10625 | 15.18475
54.08333 | 6.627556 | 17.02128 | 0.1453336 | 24.10124 | 11.57813 | 21.73023 | 16.10625 | 15.18475
54.09167 | 6.780794 | 16.89036 | 0.1456203 | 24.10124 | 11.35435 | 21.50496 | 16.2901 | 15.32237
54.1 | 6.780794 | 17.02128 | 0.2863792 | 24.35531 | 11.35435 | 21.73023 | 16.2901 | 15.18475
54.10833 | 6.780794 | 17.02128 | 0.1461937 | 24.10124 | 11.35435 | 21.73023 | 16.2901 | 15.32237
54.11667 | 6.780794 | 17.02128 | 0.1464804 | 24.10124 | 11.35435 | 21.73023 | 16.2901 | 15.32237
54.125 | 6.780794 | 17.02128 | 0.2872406 | 24.35531 | 11.35435 | 21.73023 | 16.4711 | 15.32237
54.13333 | 6.780794 | 17.02128 | 0.1470539 | 24.10124 | 11.35435 | 21.73023 | 16.4711 | 15.32237
54.14167 | 6.780794 | 17.02128 | 0.1473406 | 24.35531 | 11.35435 | 21.73023 | 16.4711 | 15.32237
54.15 | 6.934472 | 17.02128 | 0.288102 | 24.35531 | 11.35435 | 21.73023 | 16.4711 | 15.32237
54.15833 | 6.780794 | 17.02128 | 0.2883891 | 24.10124 | 11.57813 | 21.73023 | 16.65267 | 15.32237
54.16667 | 6.934472 | 17.02128 | 0.2886762 | 24.35531 | 11.35435 | 21.73023 | 16.4711 | 15.32237
54.175 | 6.934472 | 17.02128 | 0.1484874 | 24.35531 | 11.57813 | 21.73023 | 16.4711 | 15.32237
54.18333 | 6.934472 | 17.15249 | 0.1487742 | 24.35531 | 11.57813 | 21.73023 | 16.4711 | 15.46031
54.19167 | 6.934472 | 17.02128 | 0.1490609 | 24.10124 | 11.35435 | 21.73023 | 16.4711 | 15.46031
54.2 | 6.934472 | 17.15249 | 0.2898247 | 24.10124 | 11.57813 | 21.73023 | 16.4711 | 15.46031
54.20833 | 6.934472 | 17.15249 | 0.2901118 | 24.35531 | 11.57813 | 21.73023 | 16.4711 | 15.46031
54.21667 | 6.934472 | 17.15249 | 0.2903989 | 24.35531 | 11.57813 | 21.73023 | 16.4711 | 15.46031
54.225 | 6.934472 | 17.15249 | 0.290686 | 24.10124 | 11.57813 | 21.73023 | 16.2901 | 15.46031
54.23333 | 6.934472 | 17.15249 | 0.1504945 | 24.35531 | 11.57813 | 21.73023 | 16.2901 | 15.46031
54.24167 | 6.934472 | 17.15249 | 0.2912603 | 24.35531 | 11.57813 | 21.73023 | 16.2901 | 15.46031
54.25 | 7.088593 | 17.15249 | 0.1510679 | 24.35531 | 11.57813 | 21.73023 | 16.10625 | 15.46031
54.25833 | 7.088593 | 17.15249 | 0.2918345 | 24.35531 | 11.57813 | 21.73023 | 16.2901 | 15.46031
54.26667 | 7.088593 | 17.27459 | 0.2921216 | 24.35531 | 11.7803 | 21.73023 | 16.2901 | 15.64476
54.275 | 6.934472 | 17.15249 | 0.2924087 | 24.35531 | 11.57813 | 21.73023 | 16.2901 | 15.46031
54.28333 | 6.934472 | 17.15249 | 0.2926959 | 24.35531 | 11.57813 | 21.73023 | 16.2901 | 15.46031
54.29167 | 6.934472 | 17.27459 | 0.1525015 | 24.35531 | 11.57813 | 21.95634 | 16.2901 | 15.46031
54.3 | 7.088593 | 17.27459 | 0.1527882 | 24.35531 | 11.57813 | 21.95634 | 16.2901 | 15.46031
54.30833 | 7.088593 | 17.27459 | 0.2935572 | 24.35531 | 11.57813 | 21.95634 | 16.4711 | 15.46031
54.31667 | 7.088593 | 17.27459 | 0.1533616 | 24.35531 | 11.57813 | 21.95634 | 16.4711 | 15.46031
54.325 | 7.088593 | 17.27459 | 0.1536483 | 24.35531 | 11.7803 | 21.95634 | 16.4711 | 15.46031
54.33333 | 7.088593 | 17.27459 | 0.2944186 | 24.35531 | 11.57813 | 21.95634 | 16.4711 | 15.46031
54.34167 | 7.088593 | 17.27459 | 0.2947057 | 24.35531 | 11.7803 | 21.95634 | 16.65267 | 15.46031
54.35 | 7.088593 | 17.27459 | 0.2949928 | 24.35531 | 11.7803 | 21.73023 | 16.4711 | 15.46031
54.35833 | 7.088593 | 17.27459 | 0.2952799 | 24.35531 | 11.7803 | 21.95634 | 16.65267 | 15.46031
54.36667 | 7.088593 | 17.27459 | 0.1550819 | 24.35531 | 11.7803 | 21.95634 | 16.4711 | 15.32237
54.375 | 7.088593 | 17.27459 | 0.2958542 | 24.35531 | 11.7803 | 21.95634 | 16.4711 | 15.46031
54.38333 | 7.088593 | 17.27459 | 0.1556554 | 24.35531 | 11.7803 | 21.95634 | 16.2901 | 15.46031
54.39167 | 7.088593 | 17.27459 | 0.1559421 | 24.35531 | 11.7803 | 21.95634 | 16.10625 | 15.46031
54.4 | 7.088593 | 17.27459 | 0.1562288 | 24.35531 | 11.7803 | 21.95634 | 16.2901 | 15.46031
54.40833 | 7.088593 | 17.27459 | 0.1565155 | 24.35531 | 11.7803 | 21.95634 | 16.2901 | 15.46031
54.41667 | 7.088593 | 17.27459 | 0.1568022 | 24.35531 | 11.7803 | 21.95634 | 16.10625 | 15.46031
54.425 | 7.088593 | 17.40637 | 0.1570889 | 24.35531 | 11.7803 | 21.95634 | 16.10625 | 15.46031
54.43333 | 7.243159 | 17.40637 | 0.297864 | 24.35531 | 11.7803 | 21.95634 | 16.2901 | 15.46031
54.44167 | 7.243159 | 17.40637 | 0.1576624 | 24.35531 | 11.57813 | 21.95634 | 16.2901 | 15.64476
54.45 | 7.243159 | 17.27459 | 0.1579491 | 24.35531 | 11.57813 | 22.15487 | 16.2901 | 15.64476
54.45833 | 7.243159 | 17.27459 | 0.1582358 | 24.61042 | 11.57813 | 22.15487 | 16.2901 | 15.64476
54.46667 | 7.088593 | 17.40637 | 0.1585225 | 24.61042 | 11.57813 | 22.15487 | 16.2901 | 15.64476
54.475 | 7.243159 | 17.40637 | 0.2992996 | 24.61042 | 11.57813 | 22.15487 | 16.2901 | 15.64476
54.48333 | 7.243159 | 17.40637 | 0.2995867 | 24.61042 | 11.57813 | 22.15487 | 16.4711 | 15.64476
54.49167 | 7.243159 | 17.40637 | 0.1593827 | 24.61042 | 11.7803 | 22.15487 | 16.4711 | 15.64476
54.5 | 7.243159 | 17.40637 | 0.1596694 | 24.61042 | 11.57813 | 22.15487 | 16.65267 | 15.64476
54.50833 | 7.243159 | 17.40637 | 0.3004481 | 24.61042 | 11.57813 | 22.15487 | 16.65267 | 15.64476
54.51667 | 7.243159 | 17.40637 | 0.1602428 | 24.61042 | 11.7803 | 22.15487 | 16.65267 | 15.64476
54.525 | 7.243159 | 17.40637 | 0.1605295 | 24.61042 | 11.7803 | 22.15487 | 16.65267 | 15.64476
54.53333 | 7.243159 | 17.53845 | 0.3013094 | 24.61042 | 11.7803 | 22.15487 | 16.65267 | 15.78347
54.54167 | 7.243159 | 17.40637 | 0.161103 | 24.61042 | 11.7803 | 22.15487 | 16.4711 | 15.64476
54.55 | 7.243159 | 17.53845 | 0.1613897 | 24.61042 | 11.7803 | 22.15487 | 16.4711 | 15.64476
54.55833 | 7.398172 | 17.40637 | 0.1616764 | 24.61042 | 11.7803 | 22.15487 | 16.4711 | 15.78347
54.56667 | 7.243159 | 17.40637 | 0.3024579 | 24.61042 | 11.7803 | 22.15487 | 16.4711 | 15.78347
54.575 | 7.398172 | 17.40637 | 0.1622498 | 24.61042 | 11.7803 | 22.15487 | 16.4711 | 15.78347
54.58333 | 7.398172 | 17.40637 | 0.1625366 | 24.61042 | 11.7803 | 22.15487 | 16.4711 | 15.78347
54.59167 | 7.398172 | 17.53845 | 0.3033192 | 24.61042 | 12.0058 | 22.15487 | 16.2901 | 15.78347
54.6 | 7.398172 | 17.40637 | 0.16311 | 24.61042 | 12.0058 | 22.15487 | 16.2901 | 15.78347
54.60833 | 7.398172 | 17.53845 | 0.1633967 | 24.61042 | 12.0058 | 22.15487 | 16.2901 | 15.78347
54.61667 | 7.398172 | 17.53845 | 0.1636834 | 24.61042 | 12.0058 | 22.15487 | 16.2901 | 15.78347
54.625 | 7.553634 | 17.53845 | 0.1639701 | 24.61042 | 11.7803 | 22.15487 | 16.4711 | 15.78347
54.63333 | 7.553634 | 17.53845 | 0.1642568 | 24.61042 | 11.7803 | 22.15487 | 16.4711 | 15.78347
54.64167 | 7.398172 | 17.53845 | 0.1645436 | 24.61042 | 11.7803 | 22.15487 | 16.4711 | 15.78347
54.65 | 7.398172 | 17.53845 | 0.1648303 | 24.61042 | 11.7803 | 22.15487 | 16.4711 | 15.78347
54.65833 | 7.398172 | 17.53845 | 0.165117 | 24.61042 | 11.7803 | 22.15487 | 16.4711 | 15.78347
54.66667 | 7.553634 | 17.53845 | 0.3059033 | 24.61042 | 11.7803 | 22.38256 | 16.2901 | 15.78347
54.675 | 7.553634 | 17.67082 | 0.1656904 | 24.61042 | 11.7803 | 22.38256 | 16.4711 | 15.78347
54.68333 | 7.553634 | 17.67082 | 0.1659771 | 24.61042 | 11.7803 | 22.38256 | 16.4711 | 15.96895
54.69167 | 7.553634 | 17.67082 | 0.3067647 | 24.61042 | 11.7803 | 22.38256 | 16.8348 | 15.78347
54.7 | 7.553634 | 17.67082 | 0.3070518 | 24.61042 | 11.7803 | 22.38256 | 16.65267 | 15.96895
54.70833 | 7.553634 | 17.53845 | 0.1668373 | 24.61042 | 11.7803 | 22.38256 | 16.8348 | 15.78347
54.71667 | 7.553634 | 17.67082 | 0.167124 | 24.61042 | 12.0058 | 22.38256 | 16.65267 | 15.96895
54.725 | 7.553634 | 17.67082 | 0.1674107 | 24.61042 | 12.0058 | 22.38256 | 16.65267 | 15.96895
54.73333 | 7.553634 | 17.67082 | 0.1676974 | 24.61042 | 12.0058 | 22.38256 | 16.8348 | 15.96895
54.74167 | 7.553634 | 17.67082 | 0.1679842 | 24.61042 | 11.7803 | 22.38256 | 16.8348 | 15.96895
54.75 | 7.553634 | 17.67082 | 0.1682709 | 24.61042 | 12.0058 | 22.38256 | 16.65267 | 15.96895
54.75833 | 7.553634 | 17.67082 | 0.1685576 | 24.61042 | 12.0058 | 22.38256 | 16.8348 | 15.96895
54.76667 | 7.553634 | 17.67082 | 0.1688443 | 24.61042 | 12.0058 | 22.38256 | 16.8348 | 15.96895
54.775 | 7.553634 | 17.80349 | 0.3096359 | 24.61042 | 12.0058 | 22.38256 | 16.65267 | 15.96895
54.78333 | 7.553634 | 17.67082 | 0.1694177 | 24.61042 | 12.0058 | 22.38256 | 16.65267 | 15.96895
54.79167 | 7.398172 | 17.80349 | 0.1697045 | 24.61042 | 12.0058 | 22.38256 | 16.65267 | 15.96895
54.8 | 7.553634 | 17.67082 | 0.1699912 | 24.61042 | 12.0058 | 22.38256 | 16.8348 | 15.96895
54.80833 | 7.553634 | 17.67082 | 0.3107843 | 24.86658 | 12.0058 | 22.38256 | 16.65267 | 16.10845
54.81667 | 7.553634 | 17.67082 | 0.1705646 | 24.86658 | 12.0058 | 22.38256 | 16.65267 | 15.96895
54.825 | 7.553634 | 17.67082 | 0.3113586 | 24.86658 | 12.0058 | 22.6111 | 16.8348 | 16.10845
54.83333 | 7.705829 | 17.67082 | 0.171138 | 24.61042 | 12.0058 | 22.6111 | 16.8348 | 16.10845
54.84167 | 7.705829 | 17.80349 | 0.1714248 | 24.86658 | 12.0058 | 22.6111 | 16.8348 | 16.10845
54.85 | 7.705829 | 17.80349 | 0.1717115 | 24.86658 | 12.0058 | 22.6111 | 16.8348 | 16.10845
54.85833 | 7.705829 | 17.80349 | 0.312507 | 24.86658 | 12.0058 | 22.6111 | 17.01751 | 16.10845
54.86667 | 7.705829 | 17.80349 | 0.1722849 | 24.86658 | 12.0058 | 22.6111 | 17.01751 | 16.10845
54.875 | 7.705829 | 17.80349 | 0.1725716 | 24.86658 | 12.0058 | 22.6111 | 17.19732 | 16.10845
54.88333 | 7.705829 | 17.80349 | 0.3133684 | 24.86658 | 12.0058 | 22.6111 | 17.01751 | 15.96895
54.89167 | 7.705829 | 17.80349 | 0.3136555 | 24.86658 | 12.0058 | 22.6111 | 17.19732 | 15.96895
54.9 | 7.705829 | 17.80349 | 0.3139426 | 24.86658 | 12.0058 | 22.6111 | 17.19732 | 16.10845
54.90833 | 7.705829 | 17.80349 | 0.3142298 | 24.86658 | 12.0058 | 22.6111 | 17.38117 | 16.10845
54.91667 | 7.705829 | 17.80349 | 0.3145169 | 24.86658 | 12.0058 | 22.6111 | 17.19732 | 15.96895
54.925 | 7.553634 | 17.80349 | 0.1742919 | 24.86658 | 12.0058 | 22.6111 | 17.38117 | 15.96895
54.93333 | 7.705829 | 17.80349 | 0.3150911 | 24.86658 | 12.0058 | 22.6111 | 17.38117 | 16.10845
54.94167 | 7.862183 | 17.80349 | 0.3153782 | 24.86658 | 12.0058 | 22.6111 | 17.38117 | 15.96895
54.95 | 7.705829 | 17.92696 | 0.3156653 | 24.86658 | 12.0058 | 22.6111 | 17.19732 | 16.10845
54.95833 | 7.705829 | 17.80349 | 0.3159525 | 24.86658 | 12.0058 | 22.6111 | 17.19732 | 15.96895
54.96667 | 7.705829 | 17.80349 | 0.3162396 | 24.86658 | 12.23221 | 22.6111 | 17.19732 | 16.10845
54.975 | 7.862183 | 17.80349 | 0.3165267 | 24.86658 | 12.23221 | 22.81177 | 17.01751 | 16.10845
54.98333 | 7.862183 | 17.80349 | 0.3168138 | 24.86658 | 12.23221 | 22.81177 | 17.19732 | 16.10845
54.99167 | 7.705829 | 17.80349 | 0.3171009 | 24.86658 | 12.23221 | 22.81177 | 17.01751 | 16.10845
55 | 7.862183 | 17.80349 | 0.1768724 | 24.86658 | 12.0058 | 22.81177 | 17.19732 | 16.10845
55.00833 | 7.862183 | 17.80349 | 0.3176752 | 24.86658 | 12.23221 | 22.81177 | 17.19732 | 16.10845
55.01667 | 7.862183 | 17.80349 | 0.3179623 | 24.86658 | 12.23221 | 22.81177 | 17.19732 | 16.10845
55.025 | 7.862183 | 17.92696 | 0.1777325 | 24.86658 | 12.23221 | 22.81177 | 17.38117 | 16.10845
55.03333 | 7.862183 | 17.92696 | 0.1780192 | 24.86658 | 12.23221 | 22.81177 | 17.38117 | 16.10845
55.04167 | 7.862183 | 17.92696 | 0.3188237 | 24.86658 | 12.23221 | 22.81177 | 17.38117 | 16.10845
55.05 | 7.862183 | 17.92696 | 0.3191108 | 24.86658 | 12.23221 | 22.81177 | 17.38117 | 16.10845
55.05833 | 8.015254 | 17.92696 | 0.3193979 | 24.86658 | 12.23221 | 22.81177 | 17.38117 | 15.96895
55.06667 | 7.862183 | 17.92696 | 0.319685 | 24.86658 | 12.23221 | 22.81177 | 17.38117 | 16.10845
55.075 | 7.862183 | 17.92696 | 0.3199721 | 24.86658 | 12.23221 | 22.81177 | 17.5621 | 16.10845
55.08333 | 8.015254 | 17.92696 | 0.3202592 | 25.1238 | 12.23221 | 22.81177 | 17.5621 | 15.96895
55.09167 | 7.862183 | 17.92696 | 0.3205464 | 25.1238 | 12.23221 | 22.81177 | 17.38117 | 15.96895
55.1 | 7.862183 | 17.92696 | 0.3208335 | 24.86658 | 12.23221 | 22.81177 | 17.38117 | 15.96895
55.10833 | 7.862183 | 17.92696 | 0.1805997 | 25.1238 | 12.23221 | 22.81177 | 17.38117 | 15.96895
55.11667 | 7.862183 | 17.92696 | 0.3214077 | 25.1238 | 12.23221 | 22.81177 | 17.38117 | 16.10845
55.125 | 7.862183 | 17.92696 | 0.1811731 | 25.1238 | 12.23221 | 22.81177 | 17.19732 | 16.10845
55.13333 | 8.015254 | 17.92696 | 0.321982 | 25.1238 | 12.23221 | 22.6111 | 17.19732 | 16.10845
55.14167 | 8.015254 | 17.92696 | 0.3222691 | 25.1238 | 12.23221 | 22.81177 | 17.01751 | 16.10845
55.15 | 8.015254 | 18.06021 | 0.3225562 | 25.1238 | 12.23221 | 22.81177 | 17.01751 | 16.10845
55.15833 | 8.015254 | 18.06021 | 0.18232 | 25.1238 | 12.23221 | 22.81177 | 17.01751 | 16.10845
55.16667 | 8.015254 | 18.06021 | 0.1826067 | 25.1238 | 12.23221 | 22.81177 | 17.01751 | 16.10845
55.175 | 8.015254 | 18.06021 | 0.1828934 | 25.1238 | 12.23221 | 22.81177 | 17.01751 | 16.10845
55.18333 | 8.015254 | 18.06021 | 0.1831801 | 25.1238 | 12.23221 | 22.81177 | 17.01751 | 16.10845
55.19167 | 8.015254 | 18.06021 | 0.3239918 | 25.1238 | 12.23221 | 22.81177 | 17.01751 | 16.10845
55.2 | 8.015254 | 18.06021 | 0.3242789 | 25.1238 | 12.23221 | 22.81177 | 17.01751 | 16.10845
55.20833 | 8.015254 | 18.06021 | 0.324566 | 25.1238 | 12.23221 | 22.81177 | 17.19732 | 16.10845
55.21667 | 8.015254 | 18.06021 | 0.184327 | 25.1238 | 12.23221 | 22.81177 | 17.01751 | 16.10845
55.225 | 8.172508 | 18.06021 | 0.1846137 | 25.1238 | 12.23221 | 22.81177 | 17.01751 | 16.10845
55.23333 | 8.172508 | 18.06021 | 0.1849004 | 25.1238 | 12.23221 | 22.81177 | 17.01751 | 16.10845
55.24167 | 8.015254 | 18.06021 | 0.1851872 | 25.1238 | 12.23221 | 22.81177 | 17.01751 | 16.10845
55.25 | 8.172508 | 18.06021 | 0.1854739 | 25.1238 | 12.23221 | 22.81177 | 17.01751 | 16.10845
55.25833 | 8.172508 | 18.06021 | 0.3262887 | 25.1238 | 12.23221 | 22.81177 | 16.8348 | 16.10845
55.26667 | 8.172508 | 18.06021 | 0.3265759 | 25.1238 | 12.43677 | 22.81177 | 17.01751 | 16.10845
55.275 | 8.172508 | 18.06021 | 0.186334 | 25.1238 | 12.43677 | 22.81177 | 16.8348 | 16.10845
55.28333 | 8.172508 | 18.06021 | 0.3271501 | 25.1238 | 12.23221 | 22.81177 | 17.01751 | 16.10845
55.29167 | 8.326461 | 18.06021 | 0.1869075 | 25.1238 | 12.43677 | 22.81177 | 16.8348 | 16.10845
55.3 | 8.326461 | 18.19376 | 0.1871942 | 25.1238 | 12.23221 | 22.81177 | 17.01751 | 16.10845
55.30833 | 8.326461 | 18.19376 | 0.1874809 | 25.1238 | 12.23221 | 23.04192 | 17.01751 | 16.10845
55.31667 | 8.326461 | 18.19376 | 0.1877676 | 25.1238 | 12.43677 | 23.04192 | 17.01751 | 16.10845
55.325 | 8.326461 | 18.19376 | 0.3285857 | 25.1238 | 12.43677 | 23.04192 | 16.8348 | 16.24828
55.33333 | 8.326461 | 18.19376 | 0.3288728 | 25.1238 | 12.43677 | 23.04192 | 16.8348 | 16.10845
55.34167 | 8.326461 | 18.19376 | 0.3291599 | 25.1238 | 12.43677 | 23.04192 | 16.8348 | 16.10845
55.35 | 8.326461 | 18.19376 | 0.1889145 | 25.1238 | 12.43677 | 23.04192 | 16.8348 | 16.24828
55.35833 | 8.326461 | 18.19376 | 0.1892012 | 25.1238 | 12.43677 | 23.04192 | 16.8348 | 16.24828
55.36667 | 8.326461 | 18.19376 | 0.1894879 | 25.38208 | 12.43677 | 23.04192 | 16.8348 | 16.24828
55.375 | 8.326461 | 18.19376 | 0.1897746 | 25.1238 | 12.43677 | 23.24401 | 17.01751 | 16.24828
55.38333 | 8.326461 | 18.19376 | 0.1900613 | 25.1238 | 12.43677 | 23.04192 | 17.01751 | 16.24828
55.39167 | 8.326461 | 18.19376 | 0.3308826 | 25.38208 | 12.43677 | 23.24401 | 17.19732 | 16.24828
55.4 | 8.326461 | 18.19376 | 0.1906348 | 25.1238 | 12.43677 | 23.24401 | 17.19732 | 16.24828
55.40833 | 8.326461 | 18.31804 | 0.1909215 | 25.38208 | 12.43677 | 23.24401 | 17.19732 | 16.24828
55.41667 | 8.480853 | 18.31804 | 0.1912082 | 25.38208 | 12.43677 | 23.24401 | 17.38117 | 16.24828
55.425 | 8.326461 | 18.31804 | 0.3320311 | 25.1238 | 12.66493 | 23.24401 | 17.38117 | 16.24828
55.43333 | 8.326461 | 18.19376 | 0.1917816 | 25.1238 | 12.43677 | 23.24401 | 17.38117 | 16.24828
55.44167 | 8.326461 | 18.31804 | 0.1920683 | 25.38208 | 12.43677 | 23.24401 | 17.5621 | 16.24828
55.45 | 8.326461 | 18.31804 | 0.1923551 | 25.38208 | 12.66493 | 23.24401 | 17.5621 | 16.43525
55.45833 | 8.326461 | 18.31804 | 0.1926418 | 25.38208 | 12.66493 | 23.24401 | 17.38117 | 16.43525
55.46667 | 8.480853 | 18.31804 | 0.1929285 | 25.38208 | 12.43677 | 23.24401 | 17.5621 | 16.43525
55.475 | 8.480853 | 18.31804 | 0.1932152 | 25.1238 | 12.66493 | 23.24401 | 17.5621 | 16.43525
55.48333 | 8.480853 | 18.31804 | 0.1935019 | 25.38208 | 12.66493 | 23.24401 | 17.38117 | 16.24828
55.49167 | 8.480853 | 18.31804 | 0.1937886 | 25.1238 | 12.66493 | 23.24401 | 17.38117 | 16.43525
55.5 | 8.480853 | 18.31804 | 0.1940754 | 25.38208 | 12.66493 | 23.24401 | 17.38117 | 16.43525
55.50833 | 8.480853 | 18.31804 | 0.1943621 | 25.38208 | 12.66493 | 23.24401 | 17.5621 | 16.43525
55.51667 | 8.480853 | 18.31804 | 0.3351894 | 25.38208 | 12.66493 | 23.24401 | 17.5621 | 16.43525
55.525 | 8.480853 | 18.31804 | 0.1949355 | 25.38208 | 12.66493 | 23.24401 | 17.74709 | 16.43525
55.53333 | 8.480853 | 18.31804 | 0.3357637 | 25.38208 | 12.66493 | 23.24401 | 17.74709 | 16.43525
55.54167 | 8.480853 | 18.31804 | 0.1955089 | 25.1238 | 12.66493 | 23.24401 | 17.5621 | 16.43525
55.55 | 8.480853 | 18.31804 | 0.3363379 | 25.38208 | 12.66493 | 23.24401 | 17.74709 | 16.43525
55.55833 | 8.480853 | 18.45218 | 0.1960824 | 25.38208 | 12.66493 | 23.24401 | 17.74709 | 16.43525
55.56667 | 8.480853 | 18.45218 | 0.3369121 | 25.38208 | 12.66493 | 23.24401 | 17.74709 | 16.24828
55.575 | 8.635685 | 18.31804 | 0.1966558 | 25.38208 | 12.66493 | 23.24401 | 17.74709 | 16.43525
55.58333 | 8.480853 | 18.31804 | 0.1969425 | 25.38208 | 12.66493 | 23.24401 | 17.74709 | 16.43525
55.59167 | 8.480853 | 18.45218 | 0.1972292 | 25.38208 | 12.66493 | 23.24401 | 17.74709 | 16.43525
55.6 | 8.480853 | 18.45218 | 0.3380606 | 25.38208 | 12.43677 | 23.24401 | 17.74709 | 16.43525
55.60833 | 8.480853 | 18.31804 | 0.3383477 | 25.38208 | 12.66493 | 23.24401 | 17.74709 | 16.43525
55.61667 | 8.480853 | 18.45218 | 0.3386348 | 25.38208 | 12.66493 | 23.24401 | 17.5621 | 16.43525
55.625 | 8.480853 | 18.31804 | 0.1983761 | 25.38208 | 12.43677 | 23.24401 | 17.5621 | 16.43525
55.63333 | 8.480853 | 18.45218 | 0.3392091 | 25.38208 | 12.43677 | 23.24401 | 17.5621 | 16.43525
55.64167 | 8.480853 | 18.45218 | 0.1989495 | 25.38208 | 12.43677 | 23.24401 | 17.38117 | 16.43525
55.65 | 8.635685 | 18.45218 | 0.3397833 | 25.38208 | 12.66493 | 23.24401 | 17.38117 | 16.43525
55.65833 | 8.480853 | 18.45218 | 0.3400704 | 25.38208 | 12.66493 | 23.47578 | 17.38117 | 16.43525
55.66667 | 8.480853 | 18.45218 | 0.3403575 | 25.38208 | 12.66493 | 23.47578 | 17.38117 | 16.57587
55.675 | 8.480853 | 18.45218 | 0.3406447 | 25.38208 | 12.66493 | 23.24401 | 17.38117 | 16.57587
55.68333 | 8.635685 | 18.45218 | 0.2003831 | 25.38208 | 12.66493 | 23.47578 | 17.38117 | 16.57587
55.69167 | 8.480853 | 18.58662 | 0.3412189 | 25.38208 | 12.66493 | 23.24401 | 17.19732 | 16.57587
55.7 | 8.635685 | 18.45218 | 0.341506 | 25.38208 | 12.66493 | 23.47578 | 17.19732 | 16.57587
55.70833 | 8.635685 | 18.45218 | 0.2012433 | 25.38208 | 12.66493 | 23.47578 | 17.38117 | 16.57587
55.71667 | 8.635685 | 18.58662 | 0.20153 | 25.38208 | 12.43677 | 23.47578 | 17.38117 | 16.57587
55.725 | 8.635685 | 18.58662 | 0.3423674 | 25.38208 | 12.43677 | 23.47578 | 17.19732 | 16.57587
55.73333 | 8.635685 | 18.45218 | 0.2021034 | 25.38208 | 12.43677 | 23.47578 | 17.38117 | 16.57587
55.74167 | 8.635685 | 18.58662 | 0.3429416 | 25.64142 | 12.43677 | 23.47578 | 17.38117 | 16.57587
55.75 | 8.635685 | 18.45218 | 0.3432287 | 25.64142 | 12.66493 | 23.47578 | 17.38117 | 16.57587
55.75833 | 8.635685 | 18.45218 | 0.3435159 | 25.38208 | 12.66493 | 23.47578 | 17.5621 | 16.57587
55.76667 | 8.635685 | 18.58662 | 0.343803 | 25.64142 | 12.66493 | 23.47578 | 17.5621 | 16.57587
55.775 | 8.635685 | 18.45218 | 0.3440901 | 25.64142 | 12.66493 | 23.47578 | 17.5621 | 16.57587
55.78333 | 8.635685 | 18.58662 | 0.3443772 | 25.64142 | 12.66493 | 23.24401 | 17.74709 | 16.57587
55.79167 | 8.79096 | 18.58662 | 0.3446643 | 25.64142 | 12.66493 | 23.24401 | 17.74709 | 16.57587
55.8 | 8.635685 | 18.58662 | 0.3449514 | 25.64142 | 12.66493 | 23.24401 | 17.74709 | 16.71684
55.80833 | 8.635685 | 18.58662 | 0.3452386 | 25.64142 | 12.66493 | 23.47578 | 17.92915 | 16.71684
55.81667 | 8.79096 | 18.58662 | 0.2049706 | 25.64142 | 12.66493 | 23.47578 | 17.92915 | 16.71684
55.825 | 8.635685 | 18.58662 | 0.3458128 | 25.64142 | 12.66493 | 23.24401 | 17.5621 | 16.71684
55.83333 | 8.79096 | 18.58662 | 0.3460999 | 25.64142 | 12.66493 | 23.47578 | 17.5621 | 16.71684
55.84167 | 8.635685 | 18.58662 | 0.346387 | 25.64142 | 12.66493 | 23.24401 | 17.5621 | 16.71684
55.85 | 8.635685 | 18.71173 | 0.3466742 | 25.64142 | 12.66493 | 23.24401 | 17.5621 | 16.71684
55.85833 | 8.635685 | 18.71173 | 0.2064042 | 25.64142 | 12.89402 | 23.24401 | 17.5621 | 16.71684
55.86667 | 8.635685 | 18.71173 | 0.2066909 | 25.64142 | 12.89402 | 23.24401 | 17.5621 | 16.71684
55.875 | 8.79096 | 18.71173 | 0.2069776 | 25.64142 | 12.89402 | 23.47578 | 17.5621 | 16.71684
55.88333 | 8.79096 | 18.71173 | 0.2072643 | 25.64142 | 12.89402 | 23.47578 | 17.5621 | 16.71684
55.89167 | 8.635685 | 18.71173 | 0.207551 | 25.64142 | 12.89402 | 23.47578 | 17.5621 | 16.71684
55.9 | 8.79096 | 18.71173 | 0.2078378 | 25.90185 | 12.89402 | 23.24401 | 17.5621 | 16.71684
55.90833 | 8.79096 | 18.71173 | 0.2081245 | 25.64142 | 12.89402 | 23.47578 | 17.5621 | 16.71684
55.91667 | 8.635685 | 18.71173 | 0.2084112 | 25.64142 | 12.89402 | 23.47578 | 17.74709 | 16.71684
55.925 | 8.79096 | 18.71173 | 0.2086979 | 25.64142 | 13.10099 | 23.47578 | 17.5621 | 16.90532
55.93333 | 8.635685 | 18.71173 | 0.3495453 | 25.64142 | 13.10099 | 23.47578 | 17.74709 | 16.90532
55.94167 | 8.79096 | 18.71173 | 0.2092713 | 25.64142 | 12.89402 | 23.47578 | 17.74709 | 16.71684
55.95 | 8.79096 | 18.71173 | 0.2095581 | 25.90185 | 13.10099 | 23.47578 | 17.92915 | 16.90532
55.95833 | 8.79096 | 18.71173 | 0.2098448 | 25.64142 | 13.10099 | 23.47578 | 17.92915 | 16.71684
55.96667 | 8.79096 | 18.71173 | 0.3506938 | 25.64142 | 13.10099 | 23.47578 | 18.11178 | 16.71684
55.975 | 8.94668 | 18.71173 | 0.3509809 | 25.64142 | 13.10099 | 23.47578 | 17.92915 | 16.90532
55.98333 | 8.79096 | 18.71173 | 0.3512681 | 25.90185 | 13.10099 | 23.47578 | 18.11178 | 16.71684
55.99167 | 8.79096 | 18.71173 | 0.2109916 | 25.64142 | 13.10099 | 23.47578 | 18.11178 | 16.71684
56 | 8.94668 | 18.71173 | 0.2112784 | 25.64142 | 13.10099 | 23.47578 | 17.92915 | 16.90532
56.00833 | 8.79096 | 18.84676 | 0.3521294 | 25.90185 | 13.10099 | 23.47578 | 17.92915 | 16.71684
56.01667 | 8.94668 | 18.71173 | 0.3524165 | 25.90185 | 12.89402 | 23.47578 | 17.92915 | 16.90532
56.025 | 8.94668 | 18.84676 | 0.3527037 | 25.90185 | 13.10099 | 23.70842 | 17.92915 | 16.90532
56.03333 | 8.79096 | 18.84676 | 0.3529908 | 25.64142 | 13.10099 | 23.47578 | 17.92915 | 16.90532
56.04167 | 8.79096 | 18.84676 | 0.3532779 | 25.64142 | 13.10099 | 23.47578 | 17.92915 | 16.90532
56.05 | 8.94668 | 18.84676 | 0.353565 | 25.90185 | 13.10099 | 23.47578 | 17.92915 | 16.90532
56.05833 | 8.79096 | 18.71173 | 0.3538521 | 25.90185 | 13.10099 | 23.47578 | 17.92915 | 16.90532
56.06667 | 8.79096 | 18.84676 | 0.3541392 | 25.90185 | 13.10099 | 23.47578 | 17.92915 | 16.90532
56.075 | 8.79096 | 18.84676 | 0.2138588 | 25.90185 | 13.10099 | 23.47578 | 17.74709 | 16.90532
56.08333 | 8.79096 | 18.84676 | 0.3547135 | 25.64142 | 13.10099 | 23.47578 | 17.92915 | 16.90532
56.09167 | 8.94668 | 18.84676 | 0.3550006 | 25.90185 | 13.10099 | 23.70842 | 17.92915 | 17.04708
56.1 | 8.94668 | 18.84676 | 0.214719 | 25.90185 | 13.10099 | 23.70842 | 17.92915 | 16.90532
56.10833 | 8.94668 | 18.84676 | 0.3555748 | 25.90185 | 13.10099 | 23.70842 | 17.92915 | 16.90532
56.11667 | 8.94668 | 18.84676 | 0.355862 | 25.90185 | 12.89402 | 23.70842 | 18.11178 | 17.04708
56.125 | 9.102846 | 18.84676 | 0.3561491 | 25.90185 | 12.89402 | 23.91271 | 17.92915 | 16.90532
56.13333 | 8.94668 | 18.84676 | 0.3564362 | 25.90185 | 12.89402 | 23.91271 | 18.11178 | 16.90532
56.14167 | 8.94668 | 18.84676 | 0.3567233 | 25.90185 | 12.89402 | 23.91271 | 18.11178 | 17.04708
56.15 | 8.94668 | 18.84676 | 0.2164393 | 25.90185 | 12.89402 | 23.70842 | 18.29498 | 17.04708
56.15833 | 8.94668 | 18.84676 | 0.3572976 | 25.90185 | 12.89402 | 23.70842 | 18.29498 | 17.04708
56.16667 | 8.94668 | 18.84676 | 0.3575847 | 25.90185 | 12.89402 | 23.91271 | 18.29498 | 17.04708
56.175 | 9.102846 | 18.84676 | 0.3578718 | 25.90185 | 12.89402 | 23.70842 | 18.11178 | 17.04708
56.18333 | 9.102846 | 18.84676 | 0.3581589 | 25.90185 | 13.10099 | 23.70842 | 18.29498 | 17.04708
56.19167 | 8.94668 | 18.9821 | 0.2178728 | 25.90185 | 13.10099 | 23.70842 | 18.11178 | 17.04708
56.2 | 9.102846 | 18.9821 | 0.2181595 | 25.90185 | 13.10099 | 23.91271 | 18.11178 | 17.04708
56.20833 | 9.102846 | 18.9821 | 0.3590203 | 25.90185 | 13.10099 | 23.70842 | 18.11178 | 17.04708
56.21667 | 9.102846 | 18.9821 | 0.3593074 | 25.90185 | 13.10099 | 23.70842 | 18.11178 | 17.04708
56.225 | 8.94668 | 18.9821 | 0.3595945 | 25.90185 | 13.10099 | 23.70842 | 17.92915 | 17.04708
56.23333 | 9.102846 | 18.9821 | 0.3598816 | 25.90185 | 13.10099 | 23.70842 | 18.11178 | 16.90532
56.24167 | 9.102846 | 18.9821 | 0.3601687 | 26.16335 | 13.10099 | 23.70842 | 17.92915 | 16.90532
56.25 | 9.102846 | 18.9821 | 0.3604559 | 26.16335 | 13.10099 | 23.70842 | 17.92915 | 17.04708
56.25833 | 9.102846 | 18.9821 | 0.360743 | 26.16335 | 13.10099 | 23.70842 | 17.92915 | 17.04708
56.26667 | 9.102846 | 18.9821 | 0.3610301 | 25.90185 | 13.10099 | 23.70842 | 17.92915 | 17.04708
56.275 | 9.102846 | 18.9821 | 0.3613172 | 26.16335 | 13.10099 | 23.70842 | 17.92915 | 17.04708
56.28333 | 9.102846 | 18.9821 | 0.2210267 | 26.16335 | 13.10099 | 23.70842 | 17.92915 | 17.04708
56.29167 | 9.25946 | 18.9821 | 0.3618914 | 26.16335 | 13.10099 | 23.70842 | 17.92915 | 17.04708
56.3 | 9.102846 | 18.9821 | 0.2216001 | 26.16335 | 13.10099 | 23.91271 | 17.74709 | 17.04708
56.30833 | 9.102846 | 18.9821 | 0.2218869 | 26.16335 | 13.10099 | 23.70842 | 17.74709 | 17.04708
56.31667 | 9.102846 | 18.9821 | 0.2221736 | 26.16335 | 13.10099 | 23.70842 | 17.74709 | 16.90532
56.325 | 9.102846 | 18.9821 | 0.2224603 | 26.16335 | 13.10099 | 23.70842 | 17.74709 | 17.04708
56.33333 | 9.102846 | 19.10805 | 0.222747 | 26.16335 | 13.33186 | 23.70842 | 17.5621 | 17.04708
56.34167 | 9.102846 | 19.10805 | 0.3636142 | 26.16335 | 13.33186 | 23.91271 | 17.5621 | 17.04708
56.35 | 9.102846 | 19.10805 | 0.2233204 | 26.16335 | 13.10099 | 23.91271 | 17.5621 | 17.04708
56.35833 | 9.102846 | 19.10805 | 0.3641884 | 26.16335 | 13.33186 | 23.91271 | 17.74709 | 17.18918
56.36667 | 9.102846 | 19.10805 | 0.2238939 | 25.90185 | 13.33186 | 23.91271 | 17.74709 | 17.18918
56.375 | 9.102846 | 19.10805 | 0.2241806 | 26.16335 | 13.33186 | 23.91271 | 17.5621 | 17.18918