## Sheet1
Unnamed: 0 | 1 | 2 | 3 | 4 | 5 | 6 | 7 | 8
35.83333 | 0.2021005 | 0.004426564 | -0.08910247 | -0.00579752 | 0.004584336 | -0.2922536 | -0.3656066 | 0.04977267
35.84167 | 0.2141099 | 0.001326368 | -0.08846284 | -0.01151225 | 0.008474595 | -0.2972417 | -0.1161043 | -0.1213891
35.85 | 0.02706903 | -0.001773827 | -0.08782321 | -0.01722698 | 0.01236485 | -0.3022298 | -0.1305184 | -0.1248973
35.85833 | 0.0347338 | -0.004874022 | 0.07036572 | -0.02294171 | 0.01625511 | -0.01652557 | 0.1185987 | -0.1284055
35.86667 | 0.04239857 | -0.007974218 | -0.08654395 | -0.02865645 | 0.02014537 | -0.3122059 | 0.108944 | 0.035718
35.875 | 0.05006335 | -0.01107441 | -0.08590433 | -0.03437118 | 0.02403563 | -0.317194 | 0.1019199 | 0.03220433
35.88333 | 0.05772812 | -0.01417461 | -0.0852647 | -0.1598851 | 0.02792589 | -0.3221821 | 0.3580765 | 0.02869066
35.89167 | 0.06539289 | -0.0172748 | -0.08462507 | -0.1655935 | 0.03181615 | -0.3271702 | 0.3510352 | 0.02517699
35.9 | 0.07305766 | -0.020375 | -0.08398544 | -0.1713019 | 0.03570641 | -0.3321582 | 0.3439939 | 0.02166333
35.90833 | 0.08072243 | -0.02347519 | -0.08334581 | -0.1770102 | 0.03959667 | -0.04653517 | 0.3369527 | 0.01814966
35.91667 | 0.08838721 | -0.02657539 | -0.08270618 | -0.1827186 | 0.04348693 | -0.3421344 | 0.3299114 | 0.01463599
35.925 | 0.09605198 | -0.02967559 | 0.07549025 | -0.1884269 | 0.04737719 | -0.05653836 | 0.3228702 | 0.01112232
35.93333 | 0.1037168 | -0.03277578 | -0.08142692 | -0.1941353 | 0.05126745 | -0.06153996 | 0.3158289 | 0.007608655
35.94167 | 0.1113815 | -0.03587598 | 0.07677139 | -0.1998437 | 0.0551577 | -0.06654156 | 0.3087877 | 0.004094987
35.95 | 0.1190463 | -0.03897617 | -0.08014767 | -0.205552 | 0.05904796 | -0.07198072 | 0.03870323 | 0.000581319
35.95833 | 0.1267111 | -0.04207637 | 0.07805252 | -0.09151849 | -0.05748848 | -0.07789099 | 0.2947051 | -0.002932349
35.96667 | -0.0598346 | -0.04517656 | 0.07869309 | -0.09723322 | -0.05360257 | -0.08380125 | 0.2876639 | -0.006446017
35.975 | -0.05218366 | -0.04827676 | 0.07933366 | -0.102948 | -0.04971667 | 0.1877213 | 0.2806226 | -0.009959685
35.98333 | 0.1497054 | -0.05137695 | -0.07758915 | -0.2283855 | 0.074609 | 0.1817957 | 0.2735814 | -0.01347335
35.99167 | -0.03688177 | -0.05447715 | 0.08061479 | -0.1143774 | 0.07849926 | 0.1758702 | 0.2665401 | -0.01698702
36 | -0.02923083 | -0.05757734 | 0.08125536 | -0.1159051 | -0.03805896 | 0.1699447 | 0.2594989 | -0.02050069
36.00833 | 0.1726997 | -0.06067754 | -0.07567026 | -0.117066 | -0.03417305 | 0.1640191 | 0.2524576 | -0.02401436
36.01667 | 0.1803645 | -0.06377773 | -0.07503063 | -0.1182268 | -0.03028715 | 0.1580936 | 0.2454163 | -0.03147901
36.025 | -0.006278005 | -0.06687793 | -0.07439101 | -0.1193876 | -0.02640125 | 0.1521681 | 0.2383751 | -0.04054654
36.03333 | 0.001372938 | -0.06997812 | -0.07375138 | -0.1205484 | 0.09795055 | 0.1462425 | 0.2313338 | -0.04961408
36.04167 | 0.2033588 | -0.07307832 | -0.07311175 | -0.1217092 | -0.01862944 | 0.140317 | -0.03856161 | 0.1373792
36.05 | 0.2110236 | -0.07617852 | -0.07247212 | -0.12287 | -0.01474354 | 0.1343915 | 0.2172513 | -0.06774914
36.05833 | 0.02432576 | -0.07927871 | -0.07183249 | -0.1240308 | -0.01085763 | 0.1284659 | -0.05260976 | -0.07681667
36.06667 | 0.03197671 | -0.08237891 | -0.07119286 | -0.1251916 | -0.00697173 | 0.1225404 | -0.05963384 | 0.110127
36.075 | 0.03962765 | 0.05294804 | -0.07055323 | -0.1263524 | -0.003085826 | 0.1166149 | -0.06665791 | 0.1010429
36.08333 | 0.04727859 | -0.0885793 | -0.0699136 | -0.1275132 | 0.0008000777 | -0.166545 | -0.07368199 | -0.1040193
36.09167 | 0.05492953 | -0.09167949 | -0.06927397 | -0.0207149 | 0.004685981 | 0.1047638 | -0.3437493 | 0.08287473
36.1 | 0.06258048 | -0.09477969 | -0.06863434 | -0.02187687 | 0.008571885 | -0.1783655 | -0.3507562 | -0.1221543
36.10833 | 0.07023142 | -0.09787988 | -0.06799472 | -0.02303884 | 0.01245779 | 0.09291274 | -0.09475422 | 0.06470658
36.11667 | 0.07788236 | 0.03742709 | -0.06735509 | -0.1321564 | 0.01634369 | -0.190186 | -0.1017783 | -0.1402894
36.125 | 0.0855333 | 0.0343229 | -0.06671546 | -0.02536279 | 0.0202296 | -0.1960963 | -0.1088024 | 0.04653843
36.13333 | 0.09318424 | 0.03121871 | -0.06607583 | -0.02652476 | 0.0241155 | 0.07513615 | 0.1468387 | 0.03745435
36.14167 | 0.1008352 | -0.1102807 | 0.092145 | -0.02768673 | 0.0280014 | -0.2079168 | 0.1397975 | 0.02837027
36.15 | -0.08532789 | 0.02501033 | 0.09278557 | -0.1367996 | 0.1524142 | -0.2138271 | 0.1327562 | 0.0192862
36.15833 | -0.07769073 | 0.02190614 | 0.09342613 | -0.1379604 | 0.03577321 | -0.2197374 | 0.125715 | 0.01020212
36.16667 | -0.07005356 | 0.01880195 | 0.0940667 | -0.03117265 | 0.1601947 | -0.2256476 | 0.1186737 | 0.001118044
36.175 | -0.0624164 | 0.01569776 | 0.2527552 | -0.03233462 | 0.04354502 | 0.04550849 | 0.3754994 | -0.007966032
36.18333 | -0.05477924 | -0.1257816 | 0.09534783 | -0.03349659 | 0.04683807 | 0.03958296 | 0.3684409 | -0.01705011
36.19167 | -0.04714208 | 0.009489375 | 0.0959884 | -0.03465856 | 0.04814365 | 0.03365743 | 0.3613824 | -0.02613419
36.2 | -0.03950491 | 0.006385185 | 0.09662897 | -0.03582053 | 0.04944923 | 0.02773189 | 0.3543239 | -0.03521826
36.20833 | -0.03186775 | 0.003280994 | 0.09726954 | -0.03698251 | 0.05075481 | 0.02180636 | 0.08346742 | -0.04430234
36.21667 | -0.02423059 | 0.0001768034 | 0.0979101 | 0.0820455 | 0.0520604 | -0.2611092 | 0.07642616 | -0.05338642
36.225 | -0.01659343 | -0.002927387 | 0.09855067 | 0.08088222 | 0.05336598 | 0.009955298 | 0.0693849 | -0.06247049
36.23333 | -0.008956267 | -0.006031578 | 0.09919124 | 0.07971895 | 0.05467156 | 0.004029767 | 0.06234365 | -0.07155457
36.24167 | -0.001319104 | -0.009135768 | 0.0998318 | 0.07855568 | 0.05597714 | -0.001895765 | 0.05530239 | 0.08764234
36.25 | 0.006318058 | -0.1505832 | 0.1004724 | 0.07739241 | 0.05728272 | -0.007821297 | 0.04826113 | -0.08972272
36.25833 | 0.01395522 | -0.1536834 | 0.1011129 | 0.07622914 | 0.0585883 | -0.01374683 | 0.04121987 | -0.0988068
36.26667 | 0.02159238 | -0.01844834 | 0.1017535 | 0.07506587 | 0.05989388 | -0.01967236 | 0.03417861 | 0.06034742
36.275 | 0.02922954 | -0.02155253 | 0.1023941 | 0.0739026 | 0.06119946 | -0.3024811 | 0.02713736 | -0.116975
36.28333 | 0.03686671 | -0.02397575 | 0.1030346 | 0.07273932 | 0.06250505 | -0.3083914 | 0.0200961 | 0.0421508
36.29167 | 0.04450387 | -0.02397575 | 0.1036752 | 0.07157605 | 0.06381063 | -0.3143016 | 0.01305484 | 0.03305249
36.3 | 0.05214103 | -0.02397575 | 0.1043158 | 0.07041278 | 0.06511621 | -0.04337449 | 0.006013584 | 0.02395418
36.30833 | 0.05977819 | -0.02397575 | 0.1049563 | 0.06924951 | 0.06642179 | -0.04930002 | -0.2633321 | 0.01485588
36.31667 | 0.06741535 | -0.02397575 | 0.1055969 | 0.06808624 | 0.06772737 | -0.05522555 | -0.2703561 | 0.005757569
36.325 | 0.07505252 | 0.1097502 | 0.1062375 | -0.05325011 | 0.06903295 | -0.06115108 | -0.2773802 | -0.1714794
36.33333 | 0.08268968 | -0.02397575 | -0.05072474 | -0.05441208 | 0.07033853 | -0.06707662 | -0.2844043 | -0.01243905
36.34167 | 0.09032684 | -0.02397575 | 0.1075186 | 0.06459642 | 0.07164412 | -0.07300215 | -0.2914284 | -0.02153735
36.35 | 0.097964 | -0.02397575 | 0.1081592 | 0.06343315 | 0.0729497 | -0.07892768 | -0.2984524 | -0.03063566
36.35833 | 0.1056012 | -0.02397575 | 0.1087997 | 0.06226988 | 0.07425528 | -0.08485321 | -0.04327522 | -0.03973397
36.36667 | -0.08268036 | -0.02397575 | 0.1094403 | -0.05905997 | 0.07556086 | -0.09077874 | -0.05031648 | -0.04883228
36.375 | 0.1208755 | -0.02397575 | 0.1100809 | 0.05994334 | 0.07686644 | -0.09670428 | 0.2060949 | -0.05793058
36.38333 | 0.1285127 | -0.02397575 | 0.1107214 | 0.05878007 | 0.07817202 | 0.175488 | 0.1990364 | -0.06702889
36.39167 | 0.1361498 | -0.02397575 | 0.111362 | -0.06254589 | 0.0794776 | 0.1695471 | 0.1919778 | -0.0761272
36.4 | -0.05218733 | -0.02397575 | 0.1120026 | 0.05645352 | 0.08078319 | 0.1636062 | 0.1849193 | -0.08522551
36.40833 | -0.04456407 | -0.02397575 | 0.1126431 | -0.06486983 | 0.08208877 | 0.1576653 | 0.1778608 | -0.09432381
36.41667 | 0.1590613 | -0.02397575 | 0.1132837 | 0.05412698 | 0.08339435 | 0.1517244 | 0.1708023 | 0.06508715
36.425 | -0.02931756 | -0.02397575 | 0.1139243 | 0.05296371 | 0.08469993 | 0.1457836 | -0.09960528 | 0.05597457
36.43333 | -0.0216943 | -0.02397575 | 0.1145648 | 0.05180044 | -0.03431231 | 0.1398427 | -0.1066465 | 0.04686199
36.44167 | -0.01407104 | -0.02397575 | 0.1152054 | -0.06951772 | -0.03300819 | 0.1339018 | -0.1136878 | 0.0377494
36.45 | -0.007543905 | -0.02805162 | 0.1355398 | 0.05788445 | -0.03709376 | 0.1497143 | -0.141253 | -0.163584
36.45833 | 0.001375307 | -0.02805162 | -0.04812245 | 0.05652343 | -0.03556793 | 0.1427635 | -0.1494913 | -0.174229
36.46667 | 0.01029452 | 0.1284077 | -0.04737409 | 0.0551624 | -0.03404211 | 0.1358127 | -0.1577295 | -0.184874
36.475 | 0.01921373 | 0.1284077 | 0.1377882 | 0.05380137 | -0.03251629 | 0.4557508 | 0.1420293 | 0.001519912
36.48333 | 0.2575856 | 0.1284077 | 0.1385377 | 0.05244034 | -0.171458 | 0.121911 | 0.1337709 | -0.00894064
36.49167 | 0.03705215 | 0.1284077 | -0.04512899 | 0.05107932 | -0.02946465 | 0.1149602 | 0.1255124 | -0.01681001
36.5 | 0.04597137 | 0.1284077 | 0.1400366 | 0.04971829 | -0.02793882 | 0.1080093 | 0.1172539 | -0.02467937
36.50833 | 0.05489058 | 0.1284077 | 0.140786 | 0.04835726 | 0.1143742 | 0.4278753 | 0.1089955 | -0.03254874
36.51667 | 0.06380979 | 0.1284077 | 0.1415355 | 0.04699623 | -0.02488718 | 0.4209064 | 0.100737 | -0.04041811
36.525 | 0.072729 | 0.1284077 | 0.142285 | 0.04563521 | 0.1174293 | 0.08715687 | 0.09247852 | -0.04828747
36.53333 | -0.1442139 | -0.02805162 | 0.1430344 | 0.04427418 | 0.1189568 | 0.08020605 | 0.08422004 | -0.05615684
36.54167 | 0.09056743 | -0.02805162 | 0.1437839 | 0.04291315 | -0.02030972 | 0.07325522 | 0.07596157 | -0.06402621
36.55 | 0.09948664 | -0.02805162 | 0.1445334 | 0.04155212 | -0.01878389 | 0.06630439 | 0.0677031 | -0.07189557
36.55833 | 0.1084058 | 0.1284077 | 0.1452828 | 0.04019109 | -0.01725807 | 0.05935357 | 0.3668851 | -0.07976494
36.56667 | 0.1173251 | 0.1284077 | -0.0383937 | 0.03883007 | -0.01573225 | 0.05240274 | 0.05118616 | -0.0876343
36.575 | 0.1262443 | 0.1284077 | 0.1467818 | 0.03746904 | -0.01420643 | 0.04545192 | 0.3503278 | -0.09550367
36.58333 | 0.1351635 | 0.1284077 | 0.1475312 | 0.03610801 | -0.01268061 | 0.03850109 | 0.3420491 | -0.103373
36.59167 | 0.1440827 | 0.1284077 | 0.1482807 | 0.03474698 | -0.01115478 | 0.03155027 | 0.3337705 | -0.1112424
36.6 | -0.07298824 | 0.1284077 | 0.1490301 | 0.03338596 | -0.009628962 | 0.02459944 | 0.3254918 | -0.1191118
36.60833 | 0.1619211 | 0.1284077 | 0.1497796 | 0.03202493 | -0.00810314 | 0.01764861 | 0.3172132 | -0.1269811
36.61667 | 0.1708403 | 0.1284077 | -0.0339035 | 0.1715279 | -0.008013527 | 0.01069779 | 0.3089345 | -0.1348505
36.625 | 0.1797595 | 0.1284077 | 0.1512785 | 0.02930287 | -0.008013527 | 0.003746962 | 0.3006559 | 0.08767729
36.63333 | 0.1886788 | 0.1284077 | 0.152028 | 0.02794185 | -0.008013527 | -0.003203864 | 0.5992653 | -0.1505892
36.64167 | -0.02847221 | 0.1284077 | 0.1527775 | 0.02658082 | -0.008013527 | -0.01015469 | 0.5909665 | 0.07190969
36.65 | -0.019569 | 0.1284077 | -0.03091004 | 0.02521979 | -0.008013527 | -0.01710552 | 0.5826677 | -0.166328
36.65833 | -0.0106658 | 0.1284077 | 0.1542764 | 0.02385876 | -0.008013527 | -0.02405634 | 0.5743689 | 0.0561421
36.66667 | -0.001762592 | 0.1284077 | -0.02941331 | 0.02249773 | -0.008013527 | -0.03100717 | 0.2592626 | 0.0482583
36.675 | 0.007140614 | 0.1284077 | 0.1557753 | 0.02113671 | -0.008013527 | -0.03795799 | 0.250984 | -0.1899361
36.68333 | 0.01604382 | 0.1284077 | -0.02791658 | 0.01977568 | -0.008013527 | -0.04490882 | 0.2427053 | 0.0324907
36.69167 | 0.02494702 | 0.1284077 | -0.02716821 | 0.01841465 | 0.1327943 | -0.05185964 | 0.2344267 | -0.2056748
36.7 | 0.03385023 | 0.1284077 | -0.02641984 | 0.01705362 | 0.1327943 | -0.05881047 | 0.226148 | 0.01672311
36.70833 | 0.04275344 | 0.1284077 | -0.02567148 | 0.1565399 | 0.1327943 | -0.05935902 | -0.08920787 | 0.008839308
36.71667 | 0.05165664 | 0.1284077 | -0.02492311 | 0.1551773 | 0.1327943 | -0.05935902 | 0.2095907 | 0.0009555103
36.725 | 0.06055985 | 0.1284077 | -0.02417475 | 0.1538148 | 0.2739178 | -0.05935902 | 0.2013121 | -0.006928288
36.73333 | -0.158821 | 0.1284077 | -0.02342638 | 0.1524522 | 0.1327943 | -0.05935902 | -0.1139833 | -0.01481209
36.74167 | 0.07836626 | 0.1284077 | -0.02267801 | 0.1510897 | 0.2739178 | 0.2670413 | -0.1222418 | -0.02269588
36.75 | 0.08726946 | -0.02805162 | -0.02192965 | 0.1497271 | 0.4024866 | 0.2670413 | -0.1252586 | -0.03057968
36.75833 | -0.1321599 | 0.1284077 | -0.02118128 | 0.1483646 | 0.4024866 | 0.2670413 | -0.1252586 | -0.03846348
36.76667 | 0.1050759 | 0.1284077 | 0.1640194 | 0.147002 | 0.4024866 | 0.2670413 | -0.1252586 | -0.04634728
36.775 | 0.1139791 | 0.1284077 | 0.1647689 | 0.1456394 | 0.4024866 | 0.2670413 | -0.1252586 | -0.05423108
36.78333 | 0.1228823 | 0.1284077 | 0.1655183 | 0.1442769 | 0.5442157 | 0.2670413 | 0.1817306 | -0.06211487
36.79167 | 0.1317855 | 0.1284077 | 0.1662678 | 0.1429143 | 0.5442157 | 0.5951408 | -0.1252586 | -0.06999867
36.8 | 0.1406887 | 0.1284077 | 0.1670173 | 0.1415518 | 0.6862634 | 0.2670413 | -0.1252586 | 0.1200138
36.80833 | 0.1495919 | 0.1284077 | 0.1677667 | 0.1401892 | 0.6862634 | 0.5951408 | -0.432602 | -0.08022041
36.81667 | 0.1584951 | 0.1284077 | 0.1685162 | 0.1388267 | 0.6862634 | 0.2670413 | -0.432602 | 0.1176722
36.825 | 0.1673983 | 0.2910736 | 0.1692657 | 0.1374641 | 0.828631 | 0.5951408 | -0.1252586 | 0.1176722
36.83333 | 0.1763015 | 0.1284077 | 0.1700151 | 0.1361016 | 0.828631 | 0.5951408 | -0.1252586 | 0.1176722
36.84167 | 0.1830422 | 0.2910736 | -0.01369762 | 0.134739 | 0.828631 | 0.5951408 | 0.1817306 | 0.1176722
36.85 | 0.1830078 | 0.1284077 | 0.171514 | 0.2745135 | 0.828631 | 0.5951408 | 0.4883493 | 0.1176722
36.85833 | -0.04551666 | 0.1284077 | -0.01220089 | 0.1320139 | 0.828631 | 0.924953 | 0.4883493 | 0.1176722
36.86667 | 0.1829389 | 0.2910736 | -0.01185787 | 0.1306514 | 0.9583346 | 1.238999 | 0.7964645 | 0.1176722
36.875 | -0.04558538 | 0.2910736 | -0.01185787 | 0.1292888 | 0.9583346 | 1.907123 | 1.411523 | 0.3161889
36.88333 | 0.1828701 | 0.4483286 | -0.01185787 | 0.1279263 | 0.9583346 | 2.226063 | 1.718433 | 0.1176722
36.89167 | 0.1828357 | 0.4483286 | -0.01185787 | 0.1270915 | 1.101316 | 2.88669 | 2.026828 | 0.3161889
36.9 | 0.1828012 | 0.7698795 | -0.01185787 | 0.1270915 | 1.101316 | 3.536041 | 2.644237 | 0.3161889
36.90833 | 0.1827668 | 1.087182 | -0.01185787 | 0.1270915 | 1.101316 | 4.522451 | 4.18836 | 0.5485844
36.91667 | 0.4091823 | 1.412 | -0.01185787 | 0.1270915 | 1.101316 | 5.188461 | 5.739562 | 0.7484635
36.925 | 0.4091478 | 2.054689 | -0.01185787 | 0.1270915 | 1.101316 | 6.18146 | 7.605821 | 1.385608
36.93333 | 0.6392608 | 2.861186 | -0.01185787 | 0.2682215 | 1.101316 | 7.170468 | 9.48063 | 1.588147
36.94167 | 0.6392262 | 3.67179 | -0.01185787 | 0.1270915 | 1.101316 | 7.825182 | 11.98877 | 2.43905
36.95 | 0.8672876 | 4.816461 | -0.01185787 | 0.2682215 | 1.101316 | 8.819434 | 13.8796 | 2.851534
36.95833 | 0.8672529 | 6.12786 | -0.01185787 | 0.4096683 | 1.101316 | 9.154148 | 16.09464 | 3.684518
36.96667 | 1.096139 | 7.446374 | -0.01185787 | 0.5372421 | 1.24462 | 10.48969 | 18.63805 | 4.351654
36.975 | 1.325853 | 8.771634 | -0.01185787 | 1.37999 | 1.24462 | 12.47075 | 22.47886 | 4.990051
36.98333 | 1.556402 | 10.44877 | -0.01185787 | 3.203158 | 1.24462 | 15.15329 | 27.64482 | 5.814954
36.99167 | 1.556367 | 11.96657 | 0.172607 | 5.645241 | 1.375178 | 17.85248 | 32.20661 | 6.467826
37 | 1.784818 | 13.66786 | 0.172607 | 8.581743 | 1.519102 | 21.24057 | 36.81458 | 7.127209
37.00833 | 2.014091 | 15.72614 | 0.3576139 | 12.19206 | 1.794772 | 25.33504 | 41.79512 | 7.756025
37.01667 | 2.24419 | 17.45456 | 0.172607 | 15.91245 | 2.071639 | 29.11596 | 45.81764 | 8.39082
37.025 | 2.475119 | 19.20266 | 0.3576139 | 20.06567 | 2.49585 | 33.25529 | 49.53077 | 8.842557
37.03333 | 2.706883 | 21.136 | 0.5389419 | 25.19594 | 3.204677 | 39.20008 | 54.29574 | 9.25933
37.04167 | 2.936498 | 22.73312 | 0.5389419 | 31.4222 | 3.907784 | 45.19361 | 58.07081 | 9.678691
37.05 | 2.936462 | 24.16759 | 0.7250273 | 37.77868 | 4.6186 | 50.18373 | 61.18212 | 10.13916
37.05833 | 3.1669 | 25.60487 | 0.7250273 | 45.60613 | 5.490289 | 55.22493 | 63.613 | 10.33194
37.06667 | 3.398164 | 26.87356 | 0.907414 | 53.67466 | 6.500885 | 58.84783 | 65.35772 | 10.56401
37.075 | 3.398129 | 27.60197 | 0.907414 | 62.63512 | 7.512801 | 62.11982 | 66.40705 | 10.99153
37.08333 | 3.398093 | 28.52013 | 0.907414 | 72.67745 | 8.540318 | 64.32716 | 67.45918 | 11.42173
37.09167 | 3.627168 | 29.25558 | 1.094588 | 84.6351 | 9.732074 | 66.54686 | 68.50958 | 11.85465
37.1 | 3.627133 | 29.6171 | 1.094588 | 95.96264 | 10.77915 | 67.63571 | 69.21324 | 12.09195
37.10833 | 3.860053 | 29.98919 | 1.094588 | 106.9302 | 11.67434 | 68.40935 | 69.56698 | 12.29032
37.11667 | 3.860018 | 30.17591 | 1.278042 | 119.1992 | 12.89153 | 68.77798 | 69.21324 | 12.52911
37.125 | 3.859982 | 30.35415 | 1.462028 | 129.4876 | 13.79897 | 69.148 | 68.50958 | 12.96906
37.13333 | 3.859947 | 30.17591 | 1.462028 | 138.238 | 14.73432 | 69.148 | 68.15966 | 13.16997
37.14167 | 4.090665 | 29.98919 | 1.462028 | 145.9581 | 15.81182 | 69.148 | 67.45918 | 13.16997
37.15 | 4.322206 | 29.80293 | 1.646548 | 151.4517 | 16.75802 | 68.77798 | 66.75503 | 13.61401
37.15833 | 4.32217 | 29.6171 | 1.831603 | 155.5439 | 17.7003 | 68.77798 | 65.35772 | 13.61401
37.16667 | 4.322135 | 29.25558 | 1.831603 | 158.2441 | 18.80706 | 69.51944 | 64.66025 | 14.0609
37.175 | 4.551439 | 29.07106 | 2.017197 | 160.5585 | 19.77672 | 70.60049 | 63.613 | 14.26498
37.18333 | 4.551404 | 28.88698 | 2.017197 | 162.0979 | 20.56879 | 71.73585 | 63.26366 | 14.46966
37.19167 | 4.551368 | 28.88698 | 2.017197 | 162.4669 | 21.54477 | 72.11722 | 62.91562 | 14.71606
37.2 | 4.784557 | 28.70334 | 2.017197 | 162.8368 | 22.35625 | 72.11722 | 62.56885 | 15.12866
37.20833 | 4.784521 | 28.70334 | 2.017197 | 162.8368 | 23.01548 | 70.97749 | 61.52791 | 15.37739
37.21667 | 5.015461 | 28.70334 | 2.203332 | 163.654 | 23.68061 | 69.8923 | 60.8335 | 15.79389
37.225 | 5.015425 | 28.70334 | 2.203332 | 163.654 | 24.33349 | 69.148 | 59.79541 | 16.00307
37.23333 | 5.247183 | 28.88698 | 2.203332 | 162.8368 | 24.84525 | 67.63571 | 59.10572 | 16.46543
37.24167 | 5.247147 | 29.07106 | 2.203332 | 162.0979 | 25.34204 | 66.90845 | 58.76079 | 16.88839
37.25 | 5.479728 | 29.43172 | 2.39001 | 160.5585 | 26.00955 | 66.54686 | 58.41715 | 17.35656
37.25833 | 5.713136 | 29.6171 | 2.39001 | 158.6032 | 26.34552 | 66.18664 | 58.07081 | 17.57038
37.26667 | 5.7131 | 29.80293 | 2.39001 | 156.3202 | 26.85228 | 66.18664 | 58.41715 | 17.99994
37.275 | 5.944211 | 30.35415 | 2.572872 | 153.6563 | 27.36242 | 66.90845 | 58.41715 | 18.21569
37.28333 | 5.944175 | 30.54174 | 2.572872 | 151.4517 | 27.87598 | 66.90845 | 59.10572 | 18.47544
37.29167 | 6.176099 | 30.90929 | 2.572872 | 149.6185 | 28.22028 | 67.27139 | 59.79541 | 18.91046
37.3 | 6.176063 | 31.2876 | 2.572872 | 147.4105 | 28.72033 | 67.63571 | 60.14421 | 19.12895
37.30833 | 6.642408 | 31.84032 | 2.76063 | 145.9581 | 29.06842 | 67.63571 | 60.49026 | 19.56792
37.31667 | 6.642372 | 32.21401 | 2.76063 | 144.1966 | 29.41808 | 68.0014 | 60.8335 | 19.7884
37.325 | 6.876764 | 32.77328 | 2.76063 | 142.778 | 29.74978 | 68.77798 | 61.18212 | 20.00956
37.33333 | 6.876728 | 33.33652 | 2.76063 | 141.3743 | 29.92595 | 69.148 | 61.18212 | 20.45389
37.34167 | 7.108767 | 34.0813 | 2.76063 | 140.2997 | 30.27951 | 70.22493 | 61.18212 | 20.67707
37.35 | 7.341619 | 34.65389 | 2.944553 | 138.5484 | 30.45689 | 70.97749 | 61.52791 | 21.12548
37.35833 | 7.575289 | 35.40156 | 2.76063 | 136.5137 | 30.6149 | 71.73585 | 61.87499 | 21.35072
37.36667 | 7.575253 | 35.97409 | 2.76063 | 134.4499 | 30.97159 | 72.45746 | 62.22336 | 21.80328
37.375 | 8.045099 | 36.54106 | 2.944553 | 132.7745 | 31.15055 | 73.2273 | 62.56885 | 22.0306
37.38333 | 8.278007 | 37.30647 | 2.944553 | 131.1205 | 31.30996 | 73.95988 | 63.26366 | 22.48735
37.39167 | 8.27797 | 37.87304 | 2.944553 | 129.4876 | 31.48969 | 75.09078 | 64.3113 | 22.71679
37.4 | 8.51169 | 38.6412 | 2.944553 | 128.1617 | 31.85039 | 75.83717 | 65.00621 | 23.1778
37.40833 | 8.746227 | 39.21709 | 2.944553 | 127.1905 | 32.01123 | 76.98949 | 65.70622 | 23.59517
37.41667 | 8.981584 | 39.79702 | 2.944553 | 126.2267 | 32.37433 | 77.70518 | 66.056 | 23.82805
37.425 | 9.21448 | 40.57327 | 2.944553 | 125.2142 | 32.53625 | 78.83362 | 66.40705 | 24.296
37.43333 | 9.214443 | 41.1526 | 2.944553 | 124.5994 | 32.90177 | 79.60813 | 67.10865 | 24.53107
37.44167 | 9.686005 | 41.73597 | 2.944553 | 123.9322 | 33.06476 | 79.97464 | 67.45918 | 24.95606
37.45 | 9.685968 | 42.12716 | 2.944553 | 123.6553 | 33.24854 | 80.34247 | 67.80658 | 25.43111
37.45833 | 9.921308 | 42.90463 | 3.133401 | 122.993 | 33.59682 | 80.34247 | 68.15966 | 25.86121
37.46667 | 9.921271 | 43.50034 | 3.133401 | 122.6633 | 33.78183 | 79.97464 | 67.80658 | 26.10122
37.475 | 10.39111 | 43.88928 | 3.133401 | 122.3891 | 33.96726 | 79.60813 | 67.45918 | 26.58352
37.48333 | 10.39107 | 44.48137 | 3.133401 | 122.0609 | 34.13246 | 79.24293 | 66.75503 | 27.02021
37.49167 | 10.62551 | 45.06692 | 3.318392 | 122.0609 | 34.50539 | 78.83362 | 66.056 | 27.26391
37.5 | 10.86076 | 45.66727 | 3.318392 | 121.7336 | 34.6717 | 78.83362 | 65.70622 | 27.70452
37.50833 | 11.09683 | 46.06624 | 3.318392 | 121.7336 | 35.02626 | 78.83362 | 65.70622 | 28.14767
37.51667 | 11.33371 | 46.45623 | 3.133401 | 121.4071 | 35.2146 | 79.24293 | 65.35772 | 28.39498
37.525 | 11.33367 | 46.85889 | 3.318392 | 121.4071 | 35.38238 | 79.24293 | 65.35772 | 28.84214
37.53333 | 11.57138 | 47.46094 | 3.318392 | 121.4071 | 35.57156 | 79.60813 | 66.056 | 29.2919
37.54167 | 11.80649 | 47.85728 | 3.318392 | 121.4071 | 35.74009 | 80.34247 | 66.40705 | 29.54289
37.55 | 12.04241 | 48.25544 | 3.318392 | 121.4071 | 35.93011 | 79.97464 | 66.40705 | 29.99674
37.55833 | 12.04238 | 48.65544 | 3.318392 | 121.0815 | 36.12057 | 79.60813 | 66.056 | 30.25003
37.56667 | 12.27911 | 49.25889 | 3.318392 | 120.8109 | 36.29025 | 78.83362 | 65.70622 | 30.70803
37.575 | 12.51666 | 49.66351 | 3.318392 | 120.8109 | 36.48157 | 78.10998 | 65.35772 | 30.91245
37.58333 | 12.75502 | 50.07001 | 3.318392 | 120.4868 | 36.65201 | 76.98949 | 65.00621 | 31.37435
37.59167 | 12.99074 | 50.67191 | 3.318392 | 120.4868 | 36.65201 | 76.58912 | 64.66025 | 31.63214
37.6 | 12.9907 | 51.0831 | 3.503916 | 120.1637 | 36.84418 | 75.83717 | 64.3113 | 32.0983
37.60833 | 13.22722 | 51.48471 | 3.503916 | 119.8413 | 36.84418 | 75.09078 | 64.3113 | 32.30638
37.61667 | 13.46455 | 51.89971 | 3.318392 | 119.5198 | 37.01538 | 74.69787 | 63.95939 | 32.77654
37.625 | 13.46451 | 52.30504 | 3.503916 | 119.5198 | 37.01538 | 74.3499 | 63.613 | 33.03896
37.63333 | 13.70265 | 52.71222 | 3.318392 | 119.1992 | 37.20841 | 74.3499 | 63.613 | 33.24952
37.64167 | 13.94161 | 53.32064 | 3.503916 | 118.6135 | 37.38038 | 74.69787 | 63.26366 | 33.72532
37.65 | 14.18138 | 53.73249 | 3.503916 | 118.2952 | 37.38038 | 74.69787 | 63.613 | 33.93771
37.65833 | 14.41844 | 54.14623 | 3.503916 | 117.6612 | 37.55271 | 75.09078 | 63.95939 | 34.41765
37.66667 | 14.6563 | 54.56189 | 3.503916 | 117.3453 | 37.74702 | 75.48524 | 63.95939 | 34.63188
37.675 | 14.65626 | 55.183 | 3.503916 | 116.7685 | 37.74702 | 75.83717 | 63.613 | 34.90048
37.68333 | 14.89493 | 55.59143 | 3.503916 | 116.455 | 37.92013 | 75.83717 | 63.95939 | 35.33211
37.69167 | 15.13441 | 56.00171 | 3.503916 | 115.8304 | 37.92013 | 75.83717 | 63.95939 | 35.60306
37.7 | 15.37112 | 56.426 | 3.689973 | 114.8996 | 38.11531 | 75.83717 | 64.3113 | 35.82048
37.70833 | 15.37108 | 57.0478 | 3.503916 | 114.6423 | 38.2892 | 76.23456 | 64.3113 | 36.03848
37.71667 | 15.85054 | 57.4647 | 3.503916 | 114.027 | 38.2892 | 76.23456 | 64.3113 | 36.53115
37.725 | 15.8505 | 57.88351 | 3.503916 | 113.4149 | 38.2892 | 76.23456 | 64.3113 | 36.75108
37.73333 | 16.08962 | 58.09363 | 3.503916 | 112.8059 | 38.48527 | 76.58912 | 64.3113 | 37.02682
37.74167 | 16.32955 | 58.51532 | 3.689973 | 112.1999 | 38.48527 | 76.98949 | 64.66025 | 37.46997
37.75 | 16.32951 | 59.13897 | 3.689973 | 111.8981 | 38.48527 | 76.98949 | 64.66025 | 37.69245
37.75833 | 16.57025 | 59.56548 | 3.689973 | 111.2968 | 38.65994 | 76.98949 | 64.66025 | 37.97141
37.76667 | 16.80815 | 59.77947 | 3.689973 | 110.9973 | 38.65994 | 76.98949 | 64.66025 | 38.41972
37.775 | 17.05051 | 60.19627 | 3.689973 | 110.4005 | 38.83499 | 77.3467 | 64.66025 | 38.6448
37.78333 | 17.05047 | 60.61495 | 3.689973 | 110.1032 | 38.83499 | 77.70518 | 65.00621 | 38.8705
37.79167 | 17.28998 | 61.0483 | 3.689973 | 109.8561 | 38.83499 | 77.70518 | 65.35772 | 39.15349
37.8 | 17.28994 | 61.25293 | 3.689973 | 109.265 | 38.83499 | 77.70518 | 65.70622 | 39.60831
37.80833 | 17.53024 | 61.67639 | 3.689973 | 108.9706 | 39.03236 | 77.70518 | 65.70622 | 39.60831
37.81667 | 17.77136 | 62.10177 | 3.689973 | 108.677 | 39.03236 | 77.3467 | 65.70622 | 39.83666
37.825 | 18.00956 | 62.32166 | 3.689973 | 108.0918 | 39.20821 | 77.3467 | 65.70622 | 40.29526
37.83333 | 18.00952 | 62.74998 | 3.689973 | 107.8003 | 39.03236 | 76.98949 | 65.70622 | 40.58317
37.84167 | 18.25225 | 62.95835 | 3.876567 | 107.5096 | 39.20821 | 76.58912 | 65.70622 | 40.81423
37.85 | 18.49205 | 63.38957 | 3.876567 | 107.2195 | 39.20821 | 76.58912 | 65.70622 | 41.04592
37.85833 | 18.49201 | 63.59936 | 3.876567 | 106.9302 | 39.20821 | 76.58912 | 65.70622 | 41.27826
37.86667 | 18.73261 | 63.82278 | 3.876567 | 106.5936 | 39.20821 | 76.58912 | 65.70622 | 41.51125
37.875 | 18.97402 | 64.24475 | 4.063699 | 106.3058 | 39.40648 | 76.58912 | 65.70622 | 41.74489
37.88333 | 18.97398 | 64.45644 | 3.876567 | 106.0188 | 39.40648 | 76.58912 | 65.35772 | 41.97919
37.89167 | 19.21619 | 64.89455 | 3.876567 | 105.7324 | 39.40648 | 76.98949 | 65.70622 | 42.21414
37.9 | 19.45921 | 64.89455 | 3.876567 | 105.4468 | 39.58312 | 76.98949 | 65.70622 | 42.44975
37.90833 | 19.69924 | 65.32131 | 3.876567 | 105.1619 | 39.58312 | 76.58912 | 65.70622 | 42.68602
37.91667 | 19.6992 | 65.53541 | 3.876567 | 104.8776 | 39.58312 | 76.98949 | 65.70622 | 42.92295
37.925 | 19.94001 | 65.76341 | 3.876567 | 104.3113 | 39.58312 | 76.98949 | 65.70622 | 43.16055
37.93333 | 20.18547 | 65.97851 | 4.063699 | 104.0291 | 39.76014 | 76.98949 | 65.70622 | 43.39883
37.94167 | 20.4279 | 66.41014 | 4.063699 | 103.7477 | 39.76014 | 76.58912 | 66.056 | 43.69762
37.95 | 20.42786 | 66.62669 | 4.063699 | 103.4669 | 39.76014 | 76.58912 | 65.70622 | 43.93741
37.95833 | 20.66724 | 66.84372 | 4.063699 | 103.1868 | 39.76014 | 76.23456 | 65.70622 | 44.17788
37.96667 | 20.91127 | 67.06125 | 4.251373 | 102.9074 | 39.76014 | 76.23456 | 65.70622 | 44.41903
37.975 | 21.15223 | 67.27926 | 4.251373 | 102.6287 | 39.76014 | 75.83717 | 65.70622 | 44.66087
37.98333 | 21.39789 | 67.71678 | 4.251373 | 102.3044 | 39.76014 | 75.83717 | 65.70622 | 44.9034
37.99167 | 21.39785 | 67.93628 | 4.251373 | 102.3044 | 39.76014 | 76.23456 | 65.70622 | 45.08575
38 | 21.64041 | 67.93628 | 4.251373 | 102.0272 | 39.76014 | 76.23456 | 65.70622 | 45.32948
38.00833 | 21.64037 | 68.15629 | 4.251373 | 101.7506 | 39.76014 | 76.58912 | 66.056 | 45.32948
38.01667 | 21.88373 | 68.58396 | 4.43959 | 101.7506 | 39.95974 | 76.58912 | 66.40705 | 45.57392
38.025 | 22.1279 | 68.80544 | 4.251373 | 101.4747 | 39.76014 | 76.98949 | 66.40705 | 45.81905
38.03333 | 22.12786 | 68.80544 | 4.251373 | 101.4747 | 39.95974 | 76.58912 | 66.75503 | 46.06489
38.04167 | 22.36887 | 69.24991 | 4.251373 | 101.1995 | 39.95974 | 76.58912 | 66.40705 | 46.06489
38.05 | 22.61465 | 69.24991 | 4.251373 | 100.9249 | 39.95974 | 76.58912 | 66.75503 | 46.55868
38.05833 | 22.61461 | 69.47291 | 4.251373 | 100.9249 | 39.95974 | 76.58912 | 66.75503 | 46.55868
38.06667 | 22.85722 | 69.68243 | 4.251373 | 100.9249 | 39.95974 | 76.23456 | 66.75503 | 46.80665
38.075 | 23.10462 | 69.90642 | 4.251373 | 100.651 | 39.95974 | 76.23456 | 66.75503 | 47.05532
38.08333 | 23.10458 | 70.13092 | 4.251373 | 100.651 | 39.95974 | 76.23456 | 66.75503 | 47.05532
38.09167 | 23.34879 | 70.34186 | 4.251373 | 100.651 | 39.95974 | 76.23456 | 67.10865 | 47.30472
38.1 | 23.34875 | 70.56736 | 4.251373 | 100.651 | 39.95974 | 76.23456 | 66.75503 | 47.55483
38.10833 | 23.58974 | 70.56736 | 4.43959 | 100.3778 | 39.95974 | 76.23456 | 67.10865 | 47.80567
38.11667 | 23.83555 | 70.79338 | 4.43959 | 100.651 | 39.95974 | 76.23456 | 67.10865 | 47.80567
38.125 | 23.83551 | 71.00575 | 4.43959 | 100.3778 | 39.95974 | 75.83717 | 67.10865 | 48.05724
38.13333 | 24.08213 | 71.23278 | 4.43959 | 100.3778 | 39.95974 | 75.83717 | 67.45918 | 48.24639
38.14167 | 24.08209 | 71.23278 | 4.43959 | 100.3778 | 40.13756 | 75.83717 | 67.45918 | 48.24639
38.15 | 24.32546 | 71.46034 | 4.43959 | 100.0598 | 40.13756 | 75.83717 | 67.10865 | 48.49924
38.15833 | 24.56963 | 71.67415 | 4.43959 | 100.0598 | 39.95974 | 75.83717 | 67.45918 | 48.75282
38.16667 | 24.56959 | 71.67415 | 4.43959 | 99.788 | 39.95974 | 75.83717 | 67.80658 | 48.75282
38.175 | 24.81455 | 71.90273 | 4.43959 | 99.788 | 39.95974 | 75.83717 | 67.80658 | 49.00714
38.18333 | 24.81451 | 72.11751 | 4.43959 | 99.788 | 39.95974 | 75.83717 | 67.45918 | 49.2622
38.19167 | 25.06026 | 72.11751 | 4.43959 | 99.788 | 39.95974 | 76.23456 | 67.80658 | 49.2622
38.2 | 25.06022 | 72.34711 | 4.43959 | 99.51684 | 39.95974 | 76.23456 | 67.80658 | 49.51801
38.20833 | 25.30679 | 72.56285 | 4.43959 | 99.51684 | 39.95974 | 76.23456 | 67.80658 | 49.71036
38.21667 | 25.55416 | 72.7935 | 4.43959 | 99.51684 | 39.95974 | 76.23456 | 67.80658 | 49.71036
38.225 | 25.55411 | 72.7935 | 4.623851 | 99.24633 | 39.95974 | 76.23456 | 67.45918 | 49.96748
38.23333 | 25.79815 | 73.01021 | 4.623851 | 99.24633 | 39.95974 | 75.83717 | 67.80658 | 50.22536
38.24167 | 25.79811 | 73.2419 | 4.623851 | 99.24633 | 39.95974 | 76.23456 | 67.80658 | 50.22536
38.25 | 26.04709 | 73.2419 | 4.623851 | 99.24633 | 39.95974 | 75.83717 | 68.15966 | 50.48399
38.25833 | 26.04705 | 73.45959 | 4.623851 | 98.97646 | 39.95974 | 76.23456 | 68.15966 | 50.74339
38.26667 | 26.29268 | 73.45959 | 4.623851 | 98.70725 | 40.13756 | 76.23456 | 68.15966 | 50.74339
38.275 | 26.29264 | 73.67776 | 4.623851 | 98.70725 | 40.13756 | 76.23456 | 67.80658 | 50.93843
38.28333 | 26.53907 | 73.91101 | 4.623851 | 98.70725 | 40.13756 | 75.83717 | 68.15966 | 51.19917
38.29167 | 26.7863 | 73.91101 | 4.43959 | 98.43867 | 39.95974 | 75.83717 | 68.50958 | 51.19917
38.3 | 26.78626 | 74.13017 | 4.43959 | 98.43867 | 39.95974 | 76.23456 | 68.50958 | 51.19917
38.30833 | 27.03429 | 74.34981 | 4.623851 | 98.43867 | 40.13756 | 75.83717 | 68.50958 | 51.46068
38.31667 | 27.03425 | 74.34981 | 4.43959 | 98.12615 | 40.13756 | 75.83717 | 68.50958 | 51.72296
38.325 | 27.03421 | 74.58463 | 4.43959 | 98.12615 | 40.13756 | 76.23456 | 68.50958 | 51.72296
38.33333 | 27.27882 | 74.58463 | 4.623851 | 98.12615 | 39.95974 | 75.83717 | 68.50958 | 51.98601
38.34167 | 27.27878 | 74.58463 | 4.623851 | 98.12615 | 39.95974 | 76.23456 | 68.50958 | 51.98601
38.35 | 27.52842 | 74.80528 | 4.623851 | 97.85897 | 39.95974 | 76.23456 | 68.50958 | 52.18382
38.35833 | 27.77462 | 74.80528 | 4.813149 | 97.85897 | 39.95974 | 76.58912 | 68.50958 | 52.44824
38.36667 | 27.77458 | 75.02641 | 4.623851 | 97.85897 | 39.95974 | 76.58912 | 68.86077 | 52.44824
38.375 | 28.02157 | 75.02641 | 4.623851 | 97.85897 | 39.95974 | 76.98949 | 68.86077 | 52.44824
38.38333 | 28.02153 | 75.26282 | 4.623851 | 97.85897 | 40.13756 | 76.98949 | 68.86077 | 52.71346
38.39167 | 28.02149 | 75.48496 | 4.813149 | 97.85897 | 39.95974 | 76.98949 | 68.86077 | 52.91289
38.4 | 28.26928 | 75.48496 | 4.623851 | 97.85897 | 40.13756 | 76.98949 | 68.86077 | 52.91289
38.40833 | 28.26923 | 75.48496 | 4.623851 | 97.59242 | 39.95974 | 76.98949 | 69.21324 | 53.17948
38.41667 | 28.51782 | 75.70759 | 4.623851 | 97.59242 | 40.13756 | 76.98949 | 68.86077 | 53.17948
38.425 | 28.51778 | 75.70759 | 4.623851 | 97.59242 | 40.13756 | 76.98949 | 69.21324 | 53.44688
38.43333 | 28.76717 | 75.93072 | 4.623851 | 97.59242 | 40.13756 | 76.98949 | 69.21324 | 53.44688
38.44167 | 28.76713 | 75.93072 | 4.623851 | 97.59242 | 40.13756 | 76.98949 | 69.21324 | 53.71508
38.45 | 29.01301 | 75.93072 | 4.623851 | 97.59242 | 40.13756 | 76.98949 | 69.21324 | 53.71508
38.45833 | 29.01297 | 76.15434 | 4.623851 | 97.3265 | 40.13756 | 76.98949 | 69.56698 | 53.71508
38.46667 | 29.26397 | 76.37846 | 4.623851 | 97.59242 | 40.13756 | 76.58912 | 69.21324 | 53.91675
38.475 | 29.26392 | 76.15434 | 4.813149 | 97.3265 | 40.13756 | 76.98949 | 69.56698 | 54.18636
38.48333 | 29.51139 | 76.37846 | 4.813149 | 97.59242 | 40.13756 | 76.98949 | 69.56698 | 54.18636
38.49167 | 29.51134 | 76.37846 | 4.813149 | 97.3265 | 40.13756 | 76.98949 | 69.56698 | 54.18636
38.5 | 29.7596 | 76.61806 | 4.813149 | 97.3265 | 40.13756 | 76.98949 | 69.91751 | 54.45677
38.50833 | 30.00865 | 76.61806 | 4.99847 | 97.3265 | 40.13756 | 76.98949 | 69.91751 | 54.45677
38.51667 | 30.00861 | 76.84321 | 4.99847 | 97.3265 | 40.13756 | 76.98949 | 69.91751 | 54.45677
38.525 | 30.00857 | 76.84321 | 4.813149 | 97.3265 | 40.13756 | 76.98949 | 69.91751 | 54.66012
38.53333 | 30.25841 | 76.84321 | 4.99847 | 97.3265 | 40.13756 | 76.98949 | 70.26929 | 54.66012
38.54167 | 30.25837 | 76.84321 | 4.99847 | 97.3265 | 40.13756 | 76.98949 | 70.26929 | 54.93196
38.55 | 30.25833 | 77.06886 | 4.813149 | 97.3265 | 40.13756 | 76.98949 | 69.91751 | 54.93196
38.55833 | 30.50898 | 77.06886 | 4.99847 | 97.06122 | 40.13756 | 77.3467 | 70.26929 | 54.93196
38.56667 | 30.50894 | 77.06886 | 4.813149 | 97.06122 | 40.13756 | 76.98949 | 70.62235 | 55.20462
38.575 | 30.75598 | 77.29501 | 4.813149 | 97.06122 | 40.13756 | 76.98949 | 70.26929 | 55.20462
38.58333 | 30.75594 | 77.29501 | 4.99847 | 97.06122 | 40.13756 | 76.98949 | 70.62235 | 55.20462
38.59167 | 30.75589 | 77.29501 | 4.813149 | 97.06122 | 40.13756 | 77.3467 | 70.26929 | 55.40966
38.6 | 30.75585 | 77.52167 | 4.813149 | 97.06122 | 40.13756 | 77.3467 | 70.62235 | 55.40966
38.60833 | 31.0081 | 77.52167 | 4.99847 | 97.06122 | 40.13756 | 77.70518 | 70.26929 | 55.68376
38.61667 | 31.25673 | 77.52167 | 4.813149 | 96.75252 | 40.13756 | 77.70518 | 70.26929 | 55.68376
38.625 | 31.25668 | 77.74883 | 4.813149 | 97.06122 | 40.13756 | 77.70518 | 70.62235 | 55.68376
38.63333 | 31.25664 | 77.74883 | 4.813149 | 97.06122 | 40.13756 | 77.70518 | 70.62235 | 55.68376
38.64167 | 31.50605 | 77.74883 | 4.813149 | 96.75252 | 40.13756 | 77.70518 | 70.62235 | 55.9587
38.65 | 31.50601 | 77.97651 | 4.813149 | 97.06122 | 40.13756 | 77.70518 | 70.97667 | 55.9587
38.65833 | 31.75621 | 77.97651 | 4.813149 | 96.75252 | 40.13756 | 77.70518 | 71.33228 | 55.9587
38.66667 | 31.75617 | 77.97651 | 4.813149 | 96.75252 | 40.13756 | 77.70518 | 71.33228 | 56.16545
38.675 | 31.75613 | 77.97651 | 4.813149 | 96.75252 | 40.13756 | 77.3467 | 71.33228 | 56.44185
38.68333 | 32.00713 | 77.97651 | 4.99847 | 96.75252 | 40.13756 | 77.70518 | 71.33228 | 56.16545
38.69167 | 32.00709 | 78.20469 | 4.813149 | 96.75252 | 40.13756 | 77.70518 | 71.33228 | 56.44185
38.7 | 32.25889 | 78.20469 | 4.99847 | 96.75252 | 40.13756 | 77.70518 | 71.33228 | 56.44185
38.70833 | 32.25885 | 78.20469 | 4.99847 | 96.75252 | 40.13756 | 77.70518 | 70.97667 | 56.44185
38.71667 | 32.25881 | 78.20469 | 4.99847 | 96.75252 | 40.13756 | 77.70518 | 71.33228 | 56.6497
38.725 | 32.5069 | 78.43338 | 4.99847 | 96.75252 | 40.13756 | 78.10998 | 71.33228 | 56.6497
38.73333 | 32.50685 | 78.43338 | 4.99847 | 96.75252 | 40.13756 | 78.10998 | 71.33228 | 56.6497
38.74167 | 32.76026 | 78.43338 | 4.99847 | 96.75252 | 40.13756 | 78.10998 | 71.33228 | 56.92758
38.75 | 32.76021 | 78.43338 | 4.99847 | 96.75252 | 40.13756 | 78.47116 | 71.33228 | 56.92758
38.75833 | 32.76017 | 78.66259 | 4.99847 | 96.75252 | 40.13756 | 78.47116 | 71.33228 | 56.92758
38.76667 | 33.00984 | 78.66259 | 4.99847 | 96.48861 | 40.13756 | 78.83362 | 71.33228 | 57.2063
38.775 | 32.76008 | 78.66259 | 4.99847 | 96.48861 | 40.13756 | 78.83362 | 71.33228 | 57.2063
38.78333 | 33.00975 | 78.89231 | 4.99847 | 96.48861 | 40.13756 | 78.83362 | 71.33228 | 57.2063
38.79167 | 33.26021 | 78.66259 | 4.99847 | 96.48861 | 40.13756 | 78.83362 | 71.68459 | 57.2063
38.8 | 33.26016 | 78.89231 | 4.99847 | 96.48861 | 40.13756 | 78.83362 | 71.68459 | 57.4159
38.80833 | 33.26012 | 78.89231 | 4.99847 | 96.48861 | 40.13756 | 78.83362 | 71.68459 | 57.4159
38.81667 | 33.51137 | 78.89231 | 4.99847 | 96.48861 | 40.13756 | 78.83362 | 71.68459 | 57.4159
38.825 | 33.51132 | 79.12255 | 4.99847 | 96.48861 | 40.13756 | 79.24293 | 72.03817 | 57.69612
38.83333 | 33.51128 | 79.12255 | 5.188857 | 96.48861 | 40.13756 | 79.24293 | 71.68459 | 57.69612
38.84167 | 33.76332 | 79.12255 | 4.99847 | 96.48861 | 40.13756 | 79.24293 | 72.03817 | 57.69612
38.85 | 33.76328 | 79.12255 | 4.99847 | 96.48861 | 40.13756 | 78.83362 | 72.03817 | 57.69612
38.85833 | 33.76323 | 79.12255 | 5.188857 | 96.48861 | 40.13756 | 79.24293 | 72.03817 | 57.90684
38.86667 | 34.01608 | 79.12255 | 5.188857 | 96.48861 | 40.13756 | 78.83362 | 72.03817 | 57.90684
38.875 | 33.76315 | 79.35331 | 5.188857 | 96.48861 | 40.31577 | 78.83362 | 72.03817 | 57.90684
38.88333 | 34.01599 | 79.35331 | 5.188857 | 96.48861 | 40.31577 | 79.24293 | 72.03817 | 57.90684
38.89167 | 34.26501 | 79.35331 | 5.188857 | 96.48861 | 40.31577 | 79.24293 | 72.39301 | 57.90684
38.9 | 34.26497 | 79.35331 | 5.375247 | 96.48861 | 40.31577 | 79.24293 | 72.39301 | 58.18856
38.90833 | 34.26493 | 79.35331 | 5.188857 | 96.48861 | 40.31577 | 79.24293 | 72.39301 | 58.18856
38.91667 | 34.51936 | 79.35331 | 5.188857 | 96.22531 | 40.31577 | 79.24293 | 72.39301 | 58.18856
38.925 | 34.51932 | 79.58459 | 5.188857 | 96.22531 | 40.31577 | 79.24293 | 72.39301 | 58.40042
38.93333 | 34.76991 | 79.35331 | 5.188857 | 96.22531 | 40.31577 | 78.83362 | 72.39301 | 58.40042
38.94167 | 34.76987 | 79.58459 | 5.188857 | 96.22531 | 40.31577 | 78.83362 | 72.7445 | 58.40042
38.95 | 34.76983 | 79.58459 | 5.188857 | 96.22531 | 40.31577 | 78.83362 | 73.10188 | 58.40042
38.95833 | 34.76978 | 79.58459 | 5.188857 | 96.22531 | 40.31577 | 78.83362 | 73.10188 | 58.40042
38.96667 | 34.76974 | 79.58459 | 4.99847 | 96.22531 | 40.31577 | 78.83362 | 73.10188 | 58.40042
38.975 | 34.7697 | 79.58459 | 5.188857 | 96.22531 | 40.31577 | 78.83362 | 73.10188 | 58.40042
38.98333 | 35.02574 | 79.58459 | 5.188857 | 96.22531 | 40.31577 | 78.83362 | 73.10188 | 58.68366
38.99167 | 35.0257 | 79.58459 | 5.375247 | 96.48861 | 40.31577 | 78.83362 | 73.10188 | 58.68366
39 | 35.02565 | 79.80092 | 5.375247 | 96.22531 | 40.31577 | 78.83362 | 73.10188 | 58.68366
39.00833 | 35.27784 | 79.80092 | 5.188857 | 96.22531 | 40.31577 | 78.83362 | 73.45588 | 58.68366
39.01667 | 35.27779 | 79.58459 | 5.375247 | 96.48861 | 40.51672 | 78.83362 | 73.45588 | 58.96777
39.025 | 35.53077 | 79.58459 | 5.375247 | 96.48861 | 40.51672 | 78.83362 | 73.81115 | 58.96777
39.03333 | 35.27771 | 79.80092 | 5.375247 | 96.22531 | 40.51672 | 78.83362 | 73.81115 | 58.96777
39.04167 | 35.53068 | 79.80092 | 5.375247 | 96.22531 | 40.51672 | 78.83362 | 73.81115 | 58.96777
39.05 | 35.53064 | 79.80092 | 5.375247 | 96.22531 | 40.51672 | 78.83362 | 73.45588 | 58.96777
39.05833 | 35.53059 | 79.58459 | 5.375247 | 96.22531 | 40.51672 | 79.24293 | 73.81115 | 58.96777
39.06667 | 35.78437 | 79.80092 | 5.375247 | 96.22531 | 40.51672 | 79.24293 | 73.81115 | 58.96777
39.075 | 35.78432 | 79.80092 | 5.375247 | 96.22531 | 40.51672 | 79.24293 | 73.81115 | 59.18143
39.08333 | 35.78428 | 79.80092 | 5.188857 | 96.22531 | 40.51672 | 79.24293 | 73.81115 | 58.96777
39.09167 | 35.78424 | 79.80092 | 5.188857 | 96.22531 | 40.51672 | 79.24293 | 73.81115 | 59.18143
39.1 | 36.03409 | 79.80092 | 5.188857 | 96.22531 | 40.51672 | 79.24293 | 73.45588 | 59.18143
39.10833 | 36.03404 | 80.03321 | 5.188857 | 96.22531 | 40.69574 | 79.60813 | 73.81115 | 59.46707
39.11667 | 36.034 | 80.03321 | 5.188857 | 96.22531 | 40.51672 | 79.97464 | 73.81115 | 59.18143
39.125 | 36.28936 | 80.03321 | 5.188857 | 96.22531 | 40.69574 | 79.60813 | 73.81115 | 59.46707
39.13333 | 36.28931 | 80.03321 | 5.188857 | 96.22531 | 40.51672 | 79.97464 | 73.81115 | 59.46707
39.14167 | 36.28927 | 80.03321 | 5.188857 | 96.22531 | 40.51672 | 79.97464 | 74.16299 | 59.46707
39.15 | 36.28923 | 80.03321 | 5.188857 | 96.22531 | 40.69574 | 79.97464 | 74.16299 | 59.46707
39.15833 | 36.54064 | 80.03321 | 5.188857 | 96.22531 | 40.69574 | 79.97464 | 74.16299 | 59.46707
39.16667 | 36.5406 | 80.03321 | 5.375247 | 96.22531 | 40.69574 | 79.97464 | 74.16299 | 59.46707
39.175 | 36.54055 | 80.26602 | 5.375247 | 96.22531 | 40.69574 | 79.97464 | 74.16299 | 59.68189
39.18333 | 36.54051 | 80.03321 | 5.375247 | 96.22531 | 40.69574 | 79.97464 | 74.52079 | 59.68189
39.19167 | 36.79747 | 80.03321 | 5.375247 | 96.22531 | 40.69574 | 80.34247 | 74.52079 | 59.68189
39.2 | 36.79743 | 80.26602 | 5.375247 | 96.22531 | 40.69574 | 80.34247 | 74.52079 | 59.68189
39.20833 | 36.79738 | 80.26602 | 5.375247 | 96.22531 | 40.69574 | 80.34247 | 74.52079 | 59.68189
39.21667 | 37.05038 | 80.26602 | 5.375247 | 96.22531 | 40.87515 | 80.34247 | 74.52079 | 59.68189
39.225 | 37.05034 | 80.26602 | 5.375247 | 96.22531 | 40.69574 | 80.34247 | 74.52079 | 59.96909
39.23333 | 37.05029 | 80.26602 | 5.562168 | 96.48861 | 40.69574 | 80.34247 | 74.52079 | 59.96909
39.24167 | 37.05025 | 80.26602 | 5.375247 | 96.22531 | 40.69574 | 80.34247 | 74.16299 | 59.96909
39.25 | 37.30404 | 80.26602 | 5.375247 | 96.22531 | 40.69574 | 80.75784 | 74.52079 | 59.96909
39.25833 | 37.30399 | 80.26602 | 5.375247 | 96.22531 | 40.87515 | 80.75784 | 74.16299 | 59.96909
39.26667 | 37.30395 | 80.26602 | 5.375247 | 96.22531 | 40.87515 | 80.75784 | 74.52079 | 59.96909
39.275 | 37.3039 | 80.49936 | 5.375247 | 96.22531 | 40.69574 | 80.75784 | 74.87514 | 60.18507
39.28333 | 37.30386 | 80.49936 | 5.375247 | 96.22531 | 40.87515 | 80.75784 | 74.52079 | 60.18507
39.29167 | 37.30381 | 80.49936 | 5.375247 | 96.22531 | 40.87515 | 81.12847 | 74.87514 | 60.18507
39.3 | 37.55839 | 80.49936 | 5.375247 | 96.22531 | 40.87515 | 81.12847 | 74.87514 | 60.18507
39.30833 | 37.55835 | 80.49936 | 5.375247 | 96.22531 | 40.69574 | 81.12847 | 74.87514 | 60.18507
39.31667 | 37.81372 | 80.73323 | 5.375247 | 95.96264 | 40.69574 | 81.12847 | 74.87514 | 60.18507
39.325 | 37.55826 | 80.49936 | 5.375247 | 96.22531 | 40.87515 | 81.12847 | 74.87514 | 60.18507
39.33333 | 37.81363 | 80.49936 | 5.375247 | 95.96264 | 40.87515 | 81.12847 | 74.87514 | 60.47383
39.34167 | 37.81359 | 80.49936 | 5.375247 | 96.22531 | 40.87515 | 81.12847 | 74.87514 | 60.18507
39.35 | 37.81354 | 80.73323 | 5.375247 | 96.22531 | 40.87515 | 81.50043 | 74.87514 | 60.18507
39.35833 | 37.8135 | 80.49936 | 5.375247 | 96.22531 | 40.87515 | 81.12847 | 75.23074 | 60.47383
39.36667 | 38.06483 | 80.73323 | 5.375247 | 96.22531 | 40.87515 | 81.50043 | 75.23074 | 60.47383
39.375 | 38.06478 | 80.73323 | 5.562168 | 96.22531 | 40.87515 | 81.50043 | 74.87514 | 60.47383
39.38333 | 38.06474 | 80.73323 | 5.562168 | 96.22531 | 40.87515 | 81.12847 | 74.87514 | 60.47383
39.39167 | 38.3217 | 80.73323 | 5.562168 | 96.22531 | 40.87515 | 81.50043 | 75.23074 | 60.47383
39.4 | 38.32166 | 80.73323 | 5.562168 | 96.22531 | 40.87515 | 81.50043 | 75.23074 | 60.47383
39.40833 | 38.32161 | 80.73323 | 5.562168 | 96.22531 | 41.07745 | 81.50043 | 75.23074 | 60.47383
39.41667 | 38.32157 | 80.73323 | 5.562168 | 96.22531 | 40.87515 | 81.12847 | 75.23074 | 60.47383
39.425 | 38.32152 | 80.73323 | 5.562168 | 96.22531 | 40.87515 | 81.12847 | 75.23074 | 60.47383
39.43333 | 38.32148 | 80.73323 | 5.562168 | 96.22531 | 41.07745 | 81.12847 | 75.23074 | 60.47383
39.44167 | 38.32143 | 80.73323 | 5.562168 | 96.22531 | 41.07745 | 81.12847 | 75.5876 | 60.69098
39.45 | 38.57433 | 80.73323 | 5.562168 | 96.22531 | 41.07745 | 81.12847 | 75.5876 | 60.69098
39.45833 | 38.57429 | 80.95199 | 5.375247 | 96.22531 | 41.07745 | 81.12847 | 75.5876 | 60.69098
39.46667 | 38.57424 | 80.95199 | 5.375247 | 96.22531 | 41.07745 | 81.50043 | 75.5876 | 60.69098
39.475 | 38.5742 | 80.95199 | 5.375247 | 96.22531 | 41.07745 | 81.50043 | 75.94574 | 60.69098
39.48333 | 38.83276 | 80.95199 | 5.375247 | 96.22531 | 41.07745 | 81.50043 | 75.94574 | 60.69098
39.49167 | 38.83272 | 80.73323 | 5.375247 | 96.22531 | 41.07745 | 81.50043 | 75.94574 | 60.69098
39.5 | 38.83267 | 80.95199 | 5.375247 | 96.22531 | 41.07745 | 81.50043 | 75.94574 | 60.69098
39.50833 | 38.83263 | 80.95199 | 5.375247 | 96.22531 | 41.07745 | 81.50043 | 75.94574 | 60.69098
39.51667 | 38.83258 | 80.95199 | 5.562168 | 96.22531 | 41.25769 | 81.50043 | 75.94574 | 60.98132
39.525 | 39.08706 | 80.95199 | 5.562168 | 96.22531 | 41.07745 | 81.50043 | 75.94574 | 60.98132
39.53333 | 39.08701 | 80.95199 | 5.562168 | 96.22531 | 41.07745 | 81.50043 | 75.94574 | 60.98132
39.54167 | 39.08697 | 80.95199 | 5.562168 | 96.22531 | 41.25769 | 81.50043 | 75.94574 | 60.98132
39.55 | 39.08692 | 80.95199 | 5.562168 | 96.22531 | 41.25769 | 81.87373 | 75.94574 | 60.98132
39.55833 | 39.08688 | 81.18689 | 5.749623 | 96.22531 | 41.25769 | 81.50043 | 75.94574 | 60.98132
39.56667 | 39.08683 | 80.95199 | 5.749623 | 96.22531 | 41.25769 | 81.87373 | 75.94574 | 60.98132
39.575 | 39.3421 | 81.18689 | 5.749623 | 96.22531 | 41.25769 | 81.87373 | 75.94574 | 60.98132
39.58333 | 39.34205 | 81.18689 | 5.749623 | 96.22531 | 41.25769 | 81.50043 | 75.94574 | 60.98132
39.59167 | 39.34201 | 80.95199 | 5.562168 | 96.22531 | 41.25769 | 81.50043 | 75.94574 | 60.98132
39.6 | 39.34196 | 81.18689 | 5.749623 | 95.96264 | 41.25769 | 81.50043 | 75.94574 | 60.98132
39.60833 | 39.34192 | 81.18689 | 5.562168 | 95.96264 | 41.25769 | 81.87373 | 76.30035 | 60.98132
39.61667 | 39.34187 | 81.18689 | 5.562168 | 95.96264 | 41.25769 | 81.87373 | 76.30035 | 60.98132
39.625 | 39.34183 | 81.18689 | 5.562168 | 95.96264 | 41.43831 | 81.87373 | 76.30035 | 61.19966
39.63333 | 39.34178 | 81.18689 | 5.562168 | 96.22531 | 41.43831 | 81.50043 | 75.94574 | 61.19966
39.64167 | 39.59784 | 81.18689 | 5.562168 | 96.22531 | 41.43831 | 81.87373 | 76.30035 | 61.19966
39.65 | 39.59779 | 81.18689 | 5.562168 | 96.22531 | 41.25769 | 81.87373 | 76.30035 | 60.98132
39.65833 | 39.59775 | 81.18689 | 5.562168 | 96.22531 | 41.25769 | 81.87373 | 76.30035 | 61.19966
39.66667 | 39.5977 | 81.18689 | 5.562168 | 96.22531 | 41.43831 | 81.87373 | 76.30035 | 61.19966
39.675 | 39.85456 | 81.18689 | 5.562168 | 96.22531 | 41.43831 | 81.87373 | 76.30035 | 60.98132
39.68333 | 39.59761 | 81.18689 | 5.562168 | 96.22531 | 41.43831 | 81.87373 | 76.30035 | 60.98132
39.69167 | 39.85447 | 81.18689 | 5.749623 | 96.22531 | 41.43831 | 82.24838 | 76.65621 | 61.19966
39.7 | 39.85442 | 81.42233 | 5.749623 | 96.22531 | 41.43831 | 82.24838 | 76.65621 | 61.19966
39.70833 | 39.85437 | 81.42233 | 5.749623 | 96.22531 | 41.43831 | 82.24838 | 76.65621 | 61.19966
39.71667 | 39.85433 | 81.18689 | 5.749623 | 96.22531 | 41.25769 | 82.24838 | 76.65621 | 61.19966
39.725 | 39.85428 | 81.18689 | 5.749623 | 96.22531 | 41.43831 | 82.24838 | 76.65621 | 61.19966
39.73333 | 39.85424 | 81.18689 | 5.749623 | 96.22531 | 41.43831 | 82.24838 | 76.65621 | 61.19966
39.74167 | 39.85419 | 81.42233 | 5.749623 | 96.22531 | 41.43831 | 82.24838 | 76.65621 | 61.19966
39.75 | 40.10688 | 81.18689 | 5.749623 | 96.22531 | 41.43831 | 82.24838 | 76.65621 | 61.19966
39.75833 | 40.10684 | 81.18689 | 5.749623 | 96.22531 | 41.43831 | 82.24838 | 76.65621 | 61.19966
39.76667 | 40.10679 | 81.18689 | 5.749623 | 96.22531 | 41.43831 | 82.24838 | 76.65621 | 61.19966
39.775 | 40.10675 | 81.42233 | 5.749623 | 96.22531 | 41.43831 | 82.24838 | 76.65621 | 61.19966
39.78333 | 40.1067 | 81.42233 | 5.749623 | 96.22531 | 41.43831 | 82.24838 | 76.65621 | 61.49158
39.79167 | 40.10665 | 81.42233 | 5.937613 | 96.22531 | 41.64198 | 82.24838 | 76.65621 | 61.49158
39.8 | 40.36509 | 81.42233 | 5.749623 | 95.96264 | 41.64198 | 82.62438 | 76.65621 | 61.49158
39.80833 | 40.36505 | 81.42233 | 5.749623 | 95.96264 | 41.43831 | 82.24838 | 76.65621 | 61.49158
39.81667 | 40.365 | 81.42233 | 5.749623 | 95.96264 | 41.64198 | 82.62438 | 76.65621 | 61.49158
39.825 | 40.36496 | 81.42233 | 5.749623 | 96.22531 | 41.64198 | 82.62438 | 77.01332 | 61.49158
39.83333 | 40.36491 | 81.42233 | 5.749623 | 96.22531 | 41.64198 | 82.62438 | 77.01332 | 61.49158
39.84167 | 40.36487 | 81.42233 | 5.749623 | 96.22531 | 41.43831 | 82.62438 | 77.01332 | 61.49158
39.85 | 40.61912 | 81.42233 | 5.749623 | 96.22531 | 41.43831 | 82.62438 | 77.01332 | 61.49158
39.85833 | 40.61907 | 81.42233 | 5.749623 | 96.22531 | 41.64198 | 82.62438 | 77.01332 | 61.49158
39.86667 | 40.61902 | 81.42233 | 5.937613 | 96.22531 | 41.43831 | 83.00174 | 77.01332 | 61.49158
39.875 | 40.87906 | 81.42233 | 5.749623 | 96.22531 | 41.43831 | 82.62438 | 77.01332 | 61.49158
39.88333 | 40.61893 | 81.42233 | 5.937613 | 96.22531 | 41.64198 | 82.62438 | 77.01332 | 61.49158
39.89167 | 40.87897 | 81.42233 | 5.937613 | 96.22531 | 41.64198 | 82.62438 | 77.01332 | 61.49158
39.9 | 40.87893 | 81.6583 | 5.937613 | 96.22531 | 41.64198 | 82.62438 | 77.01332 | 61.49158
39.90833 | 40.87888 | 81.6583 | 5.749623 | 96.22531 | 41.64198 | 82.62438 | 77.01332 | 61.71112
39.91667 | 40.87884 | 81.6583 | 5.749623 | 96.22531 | 41.64198 | 82.62438 | 77.01332 | 61.71112
39.925 | 40.87879 | 81.6583 | 5.937613 | 96.22531 | 41.82344 | 82.62438 | 77.01332 | 61.71112
39.93333 | 40.87874 | 81.6583 | 5.749623 | 95.96264 | 41.64198 | 82.62438 | 77.01332 | 61.71112
39.94167 | 41.13457 | 81.6583 | 5.937613 | 95.96264 | 41.82344 | 82.62438 | 77.01332 | 61.71112
39.95 | 41.13453 | 81.6583 | 5.937613 | 95.96264 | 41.64198 | 82.62438 | 77.01332 | 61.71112
39.95833 | 41.13448 | 81.6583 | 5.937613 | 96.22531 | 41.64198 | 83.00174 | 77.01332 | 61.71112
39.96667 | 41.13444 | 81.6583 | 5.749623 | 96.22531 | 41.64198 | 83.00174 | 77.01332 | 61.71112
39.975 | 41.13439 | 81.6583 | 5.749623 | 95.96264 | 41.64198 | 82.62438 | 77.01332 | 61.71112
39.98333 | 41.13434 | 81.6583 | 5.749623 | 95.96264 | 41.64198 | 83.00174 | 77.01332 | 61.71112
39.99167 | 41.1343 | 81.6583 | 5.749623 | 96.22531 | 41.82344 | 83.00174 | 77.3717 | 61.71112
40 | 41.13425 | 81.6583 | 5.749623 | 95.96264 | 41.82344 | 83.00174 | 77.3717 | 61.71112
40.00833 | 41.13421 | 81.6583 | 5.749623 | 96.22531 | 41.82344 | 83.00174 | 77.3717 | 61.71112
40.01667 | 41.13416 | 81.6583 | 5.937613 | 96.22531 | 41.82344 | 83.00174 | 77.3717 | 61.71112
40.025 | 41.39078 | 81.6583 | 5.749623 | 96.22531 | 41.82344 | 83.00174 | 77.3717 | 62.00464
40.03333 | 41.39073 | 81.6583 | 5.937613 | 96.22531 | 41.82344 | 83.38048 | 77.3717 | 62.00464
40.04167 | 41.39068 | 81.6583 | 5.937613 | 96.22531 | 41.82344 | 83.00174 | 77.3717 | 61.71112
40.05 | 41.39064 | 81.87902 | 5.937613 | 96.22531 | 42.00529 | 83.00174 | 77.3717 | 62.00464
40.05833 | 41.39059 | 81.87902 | 5.937613 | 96.22531 | 41.82344 | 83.00174 | 77.3717 | 62.00464
40.06667 | 41.648 | 81.6583 | 5.937613 | 96.48861 | 41.82344 | 83.00174 | 77.73135 | 62.00464
40.075 | 41.64795 | 81.6583 | 5.937613 | 96.48861 | 42.00529 | 83.00174 | 77.73135 | 62.00464
40.08333 | 41.64791 | 81.87902 | 5.937613 | 96.48861 | 41.82344 | 83.00174 | 77.73135 | 62.00464
40.09167 | 41.39041 | 81.87902 | 5.937613 | 96.48861 | 41.82344 | 83.00174 | 77.3717 | 61.71112
40.1 | 41.64781 | 81.87902 | 5.937613 | 96.22531 | 42.00529 | 83.00174 | 77.73135 | 62.00464
40.10833 | 41.64777 | 81.87902 | 5.937613 | 96.48861 | 42.00529 | 83.00174 | 77.73135 | 62.00464
40.11667 | 41.64772 | 81.87902 | 5.937613 | 96.22531 | 42.00529 | 83.00174 | 77.3717 | 62.00464
40.125 | 41.64768 | 81.6583 | 5.937613 | 96.22531 | 42.00529 | 83.00174 | 77.73135 | 62.00464
40.13333 | 41.64763 | 81.87902 | 5.937613 | 96.22531 | 42.00529 | 83.00174 | 77.73135 | 62.00464
40.14167 | 41.64758 | 81.87902 | 5.749623 | 96.22531 | 42.00529 | 83.00174 | 77.73135 | 62.00464
40.15 | 41.64754 | 81.87902 | 5.749623 | 96.22531 | 42.00529 | 83.00174 | 77.73135 | 62.00464
40.15833 | 41.90574 | 81.87902 | 5.749623 | 96.22531 | 42.00529 | 82.62438 | 77.73135 | 62.00464
40.16667 | 41.90569 | 81.87902 | 5.749623 | 96.22531 | 42.00529 | 82.62438 | 77.73135 | 62.00464
40.175 | 41.6474 | 81.87902 | 5.937613 | 96.22531 | 42.00529 | 82.62438 | 77.73135 | 62.00464
40.18333 | 41.9056 | 81.6583 | 5.749623 | 96.22531 | 42.00529 | 83.00174 | 78.08738 | 62.00464
40.19167 | 41.90555 | 81.87902 | 5.937613 | 96.48861 | 42.00529 | 83.00174 | 77.73135 | 62.22538
40.2 | 41.90551 | 81.87902 | 5.937613 | 96.22531 | 41.82344 | 83.00174 | 77.73135 | 62.00464
40.20833 | 41.90546 | 81.87902 | 5.937613 | 96.22531 | 42.00529 | 83.38048 | 77.73135 | 62.00464
40.21667 | 41.90542 | 81.87902 | 5.937613 | 96.22531 | 42.00529 | 83.00174 | 77.73135 | 62.22538
40.225 | 42.16441 | 82.11603 | 5.937613 | 96.48861 | 42.00529 | 83.00174 | 78.08738 | 62.22538
40.23333 | 42.16436 | 82.11603 | 5.937613 | 96.48861 | 42.00529 | 83.38048 | 78.08738 | 62.00464
40.24167 | 41.90528 | 82.11603 | 5.937613 | 96.48861 | 42.00529 | 83.38048 | 78.08738 | 62.00464
40.25 | 42.16427 | 82.11603 | 5.937613 | 96.48861 | 42.00529 | 83.38048 | 77.73135 | 62.22538
40.25833 | 42.16423 | 81.87902 | 5.937613 | 96.22531 | 42.00529 | 83.38048 | 78.08738 | 62.22538
40.26667 | 42.16418 | 82.11603 | 5.937613 | 96.48861 | 42.00529 | 83.38048 | 78.08738 | 62.22538
40.275 | 42.16413 | 81.87902 | 5.937613 | 96.48861 | 42.00529 | 83.38048 | 78.08738 | 62.22538
40.28333 | 42.16409 | 82.11603 | 5.937613 | 96.48861 | 42.00529 | 83.38048 | 77.73135 | 62.22538
40.29167 | 42.16404 | 81.87902 | 5.937613 | 96.48861 | 42.18754 | 83.38048 | 78.08738 | 62.22538
40.3 | 42.164 | 82.11603 | 5.937613 | 96.48861 | 42.00529 | 83.38048 | 78.08738 | 62.22538
40.30833 | 42.16395 | 82.11603 | 5.937613 | 96.48861 | 42.00529 | 83.38048 | 78.08738 | 62.22538
40.31667 | 42.16391 | 82.11603 | 5.937613 | 96.48861 | 42.18754 | 83.38048 | 78.08738 | 62.22538
40.325 | 42.16386 | 82.11603 | 5.937613 | 96.48861 | 42.18754 | 83.38048 | 77.73135 | 62.22538
40.33333 | 42.41855 | 82.11603 | 5.937613 | 96.48861 | 42.18754 | 83.38048 | 77.73135 | 62.22538
40.34167 | 42.41851 | 82.11603 | 5.937613 | 96.48861 | 42.18754 | 83.38048 | 78.08738 | 62.22538
40.35 | 42.41846 | 81.87902 | 5.937613 | 96.48861 | 42.18754 | 83.76059 | 78.08738 | 62.22538
40.35833 | 42.41841 | 82.11603 | 5.937613 | 96.48861 | 42.18754 | 83.38048 | 78.08738 | 62.22538
40.36667 | 42.41837 | 82.11603 | 5.937613 | 96.48861 | 42.18754 | 83.76059 | 78.08738 | 62.22538
40.375 | 42.41832 | 82.11603 | 5.937613 | 96.48861 | 42.18754 | 83.76059 | 78.44467 | 62.22538
40.38333 | 42.41828 | 82.11603 | 5.937613 | 96.48861 | 42.18754 | 83.76059 | 78.08738 | 62.22538
40.39167 | 42.41823 | 82.11603 | 5.937613 | 96.48861 | 42.39304 | 83.76059 | 78.44467 | 62.22538
40.4 | 42.41818 | 82.11603 | 5.937613 | 96.48861 | 42.39304 | 83.76059 | 78.44467 | 62.22538
40.40833 | 42.41814 | 82.11603 | 5.937613 | 96.48861 | 42.39304 | 83.76059 | 78.44467 | 62.22538
40.41667 | 42.41809 | 82.11603 | 5.937613 | 96.48861 | 42.39304 | 83.76059 | 78.08738 | 62.22538
40.425 | 42.41805 | 82.11603 | 5.937613 | 96.48861 | 42.39304 | 83.76059 | 78.08738 | 62.22538
40.43333 | 42.67863 | 82.11603 | 5.937613 | 96.48861 | 42.39304 | 83.76059 | 78.08738 | 62.52052
40.44167 | 42.41795 | 82.35359 | 5.937613 | 96.48861 | 42.39304 | 83.38048 | 78.08738 | 62.22538
40.45 | 42.67854 | 82.11603 | 5.937613 | 96.48861 | 42.39304 | 83.38048 | 78.44467 | 62.22538
40.45833 | 42.67849 | 82.11603 | 6.126142 | 96.48861 | 42.39304 | 83.38048 | 78.08738 | 62.22538
40.46667 | 42.67845 | 82.11603 | 5.937613 | 96.48861 | 42.39304 | 83.76059 | 78.08738 | 62.22538
40.475 | 42.6784 | 82.11603 | 6.126142 | 96.48861 | 42.39304 | 83.76059 | 78.08738 | 62.52052
40.48333 | 42.67835 | 82.35359 | 5.937613 | 96.48861 | 42.39304 | 83.76059 | 78.44467 | 62.22538
40.49167 | 42.67831 | 82.35359 | 6.126142 | 96.48861 | 42.57613 | 83.76059 | 78.44467 | 62.52052
40.5 | 42.67826 | 82.11603 | 5.937613 | 96.48861 | 42.57613 | 83.76059 | 78.44467 | 62.52052
40.50833 | 42.93452 | 82.35359 | 5.937613 | 96.48861 | 42.39304 | 83.76059 | 78.80321 | 62.52052
40.51667 | 42.93447 | 82.35359 | 5.937613 | 96.48861 | 42.57613 | 83.76059 | 78.80321 | 62.52052
40.525 | 42.93443 | 82.35359 | 5.937613 | 96.48861 | 42.57613 | 83.76059 | 78.80321 | 62.52052
40.53333 | 42.93438 | 82.35359 | 5.937613 | 96.48861 | 42.39304 | 83.76059 | 78.80321 | 62.52052
40.54167 | 42.93433 | 82.35359 | 5.937613 | 96.48861 | 42.57613 | 83.76059 | 78.44467 | 62.52052
40.55 | 42.93429 | 82.35359 | 6.126142 | 96.48861 | 42.57613 | 84.14208 | 78.44467 | 62.52052
40.55833 | 42.93424 | 82.35359 | 6.126142 | 96.48861 | 42.39304 | 83.76059 | 78.80321 | 62.52052
40.56667 | 42.9342 | 82.35359 | 6.126142 | 96.48861 | 42.39304 | 84.14208 | 78.44467 | 62.52052
40.575 | 43.19123 | 82.57579 | 6.126142 | 96.48861 | 42.39304 | 83.76059 | 78.80321 | 62.52052
40.58333 | 42.9341 | 82.35359 | 6.126142 | 96.75252 | 42.57613 | 84.14208 | 78.80321 | 62.52052
40.59167 | 43.19114 | 82.35359 | 6.126142 | 96.48861 | 42.57613 | 83.76059 | 78.44467 | 62.52052
40.6 | 42.93401 | 82.57579 | 6.126142 | 96.75252 | 42.57613 | 83.76059 | 78.44467 | 62.52052
40.60833 | 43.19105 | 82.35359 | 6.126142 | 96.48861 | 42.57613 | 83.76059 | 78.80321 | 62.52052
40.61667 | 43.191 | 82.35359 | 5.937613 | 96.75252 | 42.57613 | 83.76059 | 78.44467 | 62.52052
40.625 | 43.19096 | 82.35359 | 5.937613 | 96.48861 | 42.57613 | 83.76059 | 78.80321 | 62.52052
40.63333 | 43.19091 | 82.57579 | 5.937613 | 96.48861 | 42.57613 | 83.76059 | 78.80321 | 62.52052
40.64167 | 43.19087 | 82.35359 | 5.937613 | 96.48861 | 42.75962 | 83.76059 | 78.44467 | 62.52052
40.65 | 43.19082 | 82.57579 | 5.937613 | 96.48861 | 42.57613 | 83.76059 | 78.44467 | 62.74247
40.65833 | 43.19077 | 82.57579 | 5.937613 | 96.48861 | 42.75962 | 83.76059 | 78.80321 | 62.52052
40.66667 | 43.19073 | 82.57579 | 5.937613 | 96.48861 | 42.75962 | 83.76059 | 78.80321 | 62.74247
40.675 | 43.44855 | 82.35359 | 5.937613 | 96.48861 | 42.75962 | 84.14208 | 78.80321 | 62.52052
40.68333 | 43.19063 | 82.35359 | 6.126142 | 96.48861 | 42.75962 | 83.76059 | 78.80321 | 62.74247
40.69167 | 43.19059 | 82.57579 | 5.937613 | 96.48861 | 42.75962 | 84.14208 | 78.80321 | 62.74247
40.7 | 43.44841 | 82.57579 | 6.126142 | 96.48861 | 42.75962 | 84.14208 | 78.80321 | 62.74247
40.70833 | 43.44836 | 82.57579 | 6.126142 | 96.75252 | 42.75962 | 84.14208 | 78.80321 | 62.74247
40.71667 | 43.44832 | 82.57579 | 6.126142 | 96.48861 | 42.75962 | 84.14208 | 78.80321 | 62.52052
40.725 | 43.1904 | 82.57579 | 6.126142 | 96.48861 | 42.75962 | 84.14208 | 78.80321 | 62.74247
40.73333 | 43.44823 | 82.57579 | 6.126142 | 96.75252 | 42.75962 | 84.14208 | 78.80321 | 62.74247
40.74167 | 43.44818 | 82.8144 | 6.126142 | 96.75252 | 42.75962 | 84.14208 | 78.80321 | 62.74247
40.75 | 43.44813 | 82.57579 | 6.126142 | 96.48861 | 42.75962 | 83.76059 | 78.80321 | 62.74247
40.75833 | 43.44809 | 82.57579 | 6.126142 | 96.48861 | 42.75962 | 83.76059 | 79.16301 | 62.52052
40.76667 | 43.44804 | 82.57579 | 6.126142 | 96.48861 | 42.75962 | 83.76059 | 78.80321 | 62.74247
40.775 | 43.44799 | 82.57579 | 6.126142 | 96.48861 | 42.75962 | 83.76059 | 79.16301 | 62.74247
40.78333 | 43.44795 | 82.8144 | 6.126142 | 96.48861 | 42.75962 | 83.76059 | 79.16301 | 62.74247
40.79167 | 43.4479 | 82.57579 | 6.126142 | 96.48861 | 42.75962 | 83.76059 | 79.16301 | 62.74247
40.8 | 43.70651 | 82.57579 | 6.126142 | 96.48861 | 42.75962 | 83.76059 | 79.16301 | 62.74247
40.80833 | 43.44781 | 82.57579 | 6.126142 | 96.48861 | 42.75962 | 83.76059 | 79.16301 | 62.74247
40.81667 | 43.70642 | 82.57579 | 6.126142 | 96.48861 | 42.75962 | 83.76059 | 79.16301 | 62.74247
40.825 | 43.70637 | 82.57579 | 6.126142 | 96.48861 | 42.75962 | 83.76059 | 79.16301 | 62.74247
40.83333 | 43.70633 | 82.8144 | 6.126142 | 96.48861 | 42.75962 | 83.76059 | 79.16301 | 62.74247
40.84167 | 43.70628 | 82.8144 | 6.126142 | 96.48861 | 42.75962 | 84.14208 | 79.16301 | 62.74247
40.85 | 43.70623 | 82.8144 | 6.126142 | 96.48861 | 42.75962 | 83.76059 | 79.16301 | 62.74247
40.85833 | 43.70619 | 82.8144 | 6.126142 | 96.48861 | 42.94351 | 84.14208 | 79.16301 | 62.74247
40.86667 | 43.70614 | 82.8144 | 6.126142 | 96.75252 | 42.94351 | 84.14208 | 79.52407 | 62.74247
40.875 | 43.70609 | 82.8144 | 6.126142 | 96.75252 | 42.94351 | 84.14208 | 79.52407 | 62.74247
40.88333 | 43.70605 | 82.8144 | 6.126142 | 96.48861 | 42.94351 | 84.14208 | 79.16301 | 62.74247
40.89167 | 43.96545 | 82.8144 | 6.126142 | 96.75252 | 42.94351 | 84.14208 | 79.52407 | 62.96496
40.9 | 43.70595 | 82.8144 | 6.126142 | 96.75252 | 42.94351 | 84.14208 | 79.52407 | 62.96496
40.90833 | 43.96536 | 82.8144 | 6.126142 | 96.75252 | 42.94351 | 84.14208 | 79.52407 | 62.74247
40.91667 | 43.70586 | 82.8144 | 6.126142 | 96.75252 | 42.94351 | 84.14208 | 79.16301 | 62.74247
40.925 | 43.96526 | 82.8144 | 6.126142 | 96.75252 | 42.94351 | 84.14208 | 79.52407 | 62.74247
40.93333 | 43.96522 | 82.8144 | 6.126142 | 96.48861 | 42.94351 | 84.14208 | 79.16301 | 62.96496
40.94167 | 43.70572 | 83.05355 | 6.126142 | 96.75252 | 43.15086 | 84.52497 | 79.16301 | 62.96496
40.95 | 43.96512 | 83.05355 | 6.126142 | 96.75252 | 42.94351 | 84.14208 | 79.16301 | 62.96496
40.95833 | 43.96508 | 82.8144 | 6.126142 | 96.75252 | 42.94351 | 84.14208 | 79.52407 | 62.74247
40.96667 | 43.96503 | 82.8144 | 6.126142 | 96.75252 | 43.15086 | 84.14208 | 79.16301 | 62.96496
40.975 | 43.96498 | 82.8144 | 6.126142 | 96.75252 | 43.15086 | 84.52497 | 79.52407 | 62.96496
40.98333 | 43.96494 | 82.8144 | 6.126142 | 96.48861 | 42.94351 | 84.14208 | 79.16301 | 62.96496
40.99167 | 43.96489 | 83.05355 | 6.126142 | 96.75252 | 43.15086 | 84.14208 | 79.52407 | 62.96496
41 | 43.96484 | 83.05355 | 6.126142 | 96.75252 | 43.15086 | 84.52497 | 79.52407 | 62.96496
41.00833 | 43.9648 | 82.8144 | 6.126142 | 96.75252 | 42.94351 | 84.14208 | 79.52407 | 62.96496
41.01667 | 44.22499 | 82.8144 | 6.126142 | 96.75252 | 43.15086 | 84.52497 | 79.16301 | 62.96496
41.025 | 43.96471 | 83.05355 | 6.126142 | 96.75252 | 43.15086 | 84.52497 | 79.88144 | 62.96496
41.03333 | 44.2249 | 83.05355 | 6.315211 | 96.75252 | 43.15086 | 84.52497 | 79.52407 | 62.96496
41.04167 | 44.22485 | 83.05355 | 6.315211 | 96.75252 | 43.15086 | 84.52497 | 79.52407 | 62.96496
41.05 | 44.22481 | 83.05355 | 6.126142 | 96.75252 | 43.15086 | 84.52497 | 79.52407 | 62.96496
41.05833 | 44.22476 | 83.05355 | 6.126142 | 96.75252 | 43.15086 | 84.52497 | 79.52407 | 62.96496
41.06667 | 44.22471 | 83.05355 | 6.315211 | 96.75252 | 43.15086 | 84.52497 | 79.52407 | 62.96496
41.075 | 44.22467 | 83.05355 | 6.315211 | 96.75252 | 43.15086 | 84.52497 | 79.52407 | 62.96496
41.08333 | 44.22462 | 83.05355 | 6.315211 | 96.75252 | 43.33561 | 84.52497 | 79.52407 | 62.96496
41.09167 | 44.22458 | 83.05355 | 6.315211 | 96.75252 | 43.15086 | 84.52497 | 79.52407 | 62.96496
41.1 | 44.22453 | 83.05355 | 6.315211 | 96.75252 | 43.15086 | 84.52497 | 79.16301 | 62.96496
41.10833 | 44.22448 | 83.05355 | 6.315211 | 96.75252 | 43.33561 | 84.14208 | 79.52407 | 62.96496
41.11667 | 44.22444 | 83.05355 | 6.315211 | 96.75252 | 43.33561 | 84.52497 | 79.16301 | 62.96496
41.125 | 44.22439 | 83.05355 | 6.315211 | 96.75252 | 43.33561 | 84.52497 | 79.16301 | 62.96496
41.13333 | 44.22434 | 83.05355 | 6.315211 | 96.75252 | 43.33561 | 84.14208 | 79.16301 | 62.96496
41.14167 | 44.2243 | 83.05355 | 6.315211 | 96.75252 | 43.33561 | 84.14208 | 79.16301 | 62.96496
41.15 | 44.48529 | 83.05355 | 6.315211 | 96.75252 | 43.33561 | 84.52497 | 79.52407 | 63.26242
41.15833 | 44.48524 | 83.05355 | 6.315211 | 96.75252 | 43.33561 | 84.52497 | 79.52407 | 63.26242
41.16667 | 44.4852 | 83.05355 | 6.126142 | 96.75252 | 43.33561 | 84.52497 | 79.88144 | 63.26242
41.175 | 44.22411 | 83.05355 | 6.126142 | 96.75252 | 43.33561 | 84.52497 | 79.88144 | 63.26242
41.18333 | 44.22406 | 83.05355 | 6.126142 | 96.75252 | 43.33561 | 84.52497 | 79.52407 | 62.96496
41.19167 | 44.22402 | 83.05355 | 6.315211 | 96.75252 | 43.33561 | 84.52497 | 79.52407 | 63.26242
41.2 | 44.48501 | 83.05355 | 6.315211 | 96.75252 | 43.33561 | 84.52497 | 79.52407 | 63.26242
41.20833 | 44.48496 | 83.05355 | 6.315211 | 96.75252 | 43.33561 | 84.52497 | 79.88144 | 63.26242
41.21667 | 44.48492 | 83.05355 | 6.315211 | 96.75252 | 43.33561 | 84.52497 | 79.88144 | 63.26242
41.225 | 44.48487 | 83.27726 | 6.315211 | 96.75252 | 43.33561 | 84.52497 | 79.52407 | 63.26242
41.23333 | 44.48482 | 83.05355 | 6.315211 | 96.75252 | 43.33561 | 84.90925 | 79.88144 | 63.26242
41.24167 | 44.48478 | 83.05355 | 6.315211 | 96.75252 | 43.33561 | 84.90925 | 79.88144 | 63.26242
41.25 | 44.48473 | 83.05355 | 6.315211 | 96.75252 | 43.33561 | 84.52497 | 79.88144 | 63.26242
41.25833 | 44.48468 | 83.27726 | 6.126142 | 97.06122 | 43.52075 | 84.52497 | 79.52407 | 63.26242
41.26667 | 44.48464 | 83.05355 | 6.315211 | 96.75252 | 43.52075 | 84.52497 | 79.88144 | 62.96496
41.275 | 44.48459 | 83.27726 | 6.315211 | 96.75252 | 43.52075 | 84.90925 | 79.88144 | 63.26242
41.28333 | 44.74114 | 83.27726 | 6.126142 | 96.75252 | 43.52075 | 84.52497 | 79.88144 | 63.26242
41.29167 | 44.4845 | 83.27726 | 6.126142 | 96.75252 | 43.52075 | 84.90925 | 79.88144 | 63.26242
41.3 | 44.48445 | 83.27726 | 6.126142 | 96.75252 | 43.33561 | 84.90925 | 79.88144 | 63.26242
41.30833 | 44.741 | 83.27726 | 6.126142 | 97.06122 | 43.52075 | 84.90925 | 80.24006 | 63.26242
41.31667 | 44.48436 | 83.27726 | 6.126142 | 96.75252 | 43.52075 | 84.90925 | 79.88144 | 63.26242
41.325 | 44.74091 | 83.27726 | 6.126142 | 96.75252 | 43.52075 | 84.52497 | 80.24006 | 63.26242
41.33333 | 44.74086 | 83.27726 | 6.126142 | 96.75252 | 43.52075 | 84.52497 | 80.24006 | 63.26242
41.34167 | 44.74081 | 83.27726 | 6.126142 | 96.75252 | 43.52075 | 84.52497 | 79.88144 | 63.26242
41.35 | 45.0034 | 83.27726 | 6.315211 | 96.75252 | 43.52075 | 84.52497 | 80.24006 | 63.26242
41.35833 | 44.74072 | 83.27726 | 6.315211 | 97.06122 | 43.52075 | 84.52497 | 80.24006 | 63.26242
41.36667 | 44.74067 | 83.27726 | 6.315211 | 96.75252 | 43.52075 | 84.14208 | 80.24006 | 63.26242
41.375 | 44.74063 | 83.27726 | 6.315211 | 96.75252 | 43.52075 | 84.52497 | 80.24006 | 63.26242
41.38333 | 44.74058 | 83.27726 | 6.315211 | 97.06122 | 43.52075 | 84.52497 | 80.24006 | 63.26242
41.39167 | 44.74054 | 83.27726 | 6.315211 | 97.06122 | 43.70631 | 84.52497 | 80.24006 | 63.26242
41.4 | 44.74049 | 83.27726 | 6.315211 | 97.06122 | 43.52075 | 84.52497 | 80.24006 | 63.26242
41.40833 | 44.74044 | 83.27726 | 6.315211 | 97.06122 | 43.52075 | 84.52497 | 80.59993 | 63.26242
41.41667 | 44.7404 | 83.51747 | 6.315211 | 96.75252 | 43.52075 | 84.52497 | 80.24006 | 63.26242
41.425 | 44.74035 | 83.27726 | 6.315211 | 97.06122 | 43.52075 | 84.52497 | 80.24006 | 63.26242
41.43333 | 44.7403 | 83.51747 | 6.126142 | 96.75252 | 43.52075 | 84.52497 | 80.24006 | 63.26242
41.44167 | 45.00289 | 83.51747 | 6.126142 | 96.75252 | 43.52075 | 84.52497 | 80.24006 | 63.26242
41.45 | 45.00284 | 83.27726 | 6.315211 | 96.75252 | 43.52075 | 84.52497 | 80.24006 | 63.26242
41.45833 | 45.00279 | 83.27726 | 6.315211 | 96.75252 | 43.52075 | 84.52497 | 80.24006 | 63.26242
41.46667 | 45.00275 | 83.27726 | 6.315211 | 96.75252 | 43.52075 | 84.90925 | 79.88144 | 63.26242
41.475 | 45.0027 | 83.51747 | 6.315211 | 96.75252 | 43.52075 | 84.90925 | 80.24006 | 63.26242
41.48333 | 45.00265 | 83.27726 | 6.315211 | 96.75252 | 43.52075 | 84.52497 | 80.24006 | 63.48613
41.49167 | 45.00261 | 83.51747 | 6.315211 | 96.75252 | 43.52075 | 84.90925 | 80.24006 | 63.48613
41.5 | 45.00256 | 83.51747 | 6.315211 | 96.75252 | 43.70631 | 84.90925 | 80.59993 | 63.26242
41.50833 | 45.00251 | 83.51747 | 6.315211 | 97.06122 | 43.70631 | 84.90925 | 80.24006 | 63.48613
41.51667 | 45.00247 | 83.51747 | 6.315211 | 96.75252 | 43.70631 | 84.90925 | 80.24006 | 63.48613
41.525 | 45.00242 | 83.27726 | 6.504823 | 97.06122 | 43.70631 | 84.90925 | 80.24006 | 63.48613
41.53333 | 45.00237 | 83.51747 | 6.504823 | 97.06122 | 43.70631 | 84.90925 | 80.24006 | 63.48613
41.54167 | 45.00233 | 83.51747 | 6.504823 | 97.06122 | 43.70631 | 84.90925 | 80.24006 | 63.48613
41.55 | 45.26044 | 83.27726 | 6.504823 | 97.06122 | 43.89227 | 84.90925 | 80.24006 | 63.48613
41.55833 | 45.26039 | 83.51747 | 6.504823 | 97.06122 | 43.70631 | 84.90925 | 80.24006 | 63.48613
41.56667 | 45.00219 | 83.51747 | 6.694981 | 97.06122 | 43.70631 | 84.90925 | 80.59993 | 63.48613
41.575 | 45.00214 | 83.51747 | 6.504823 | 96.75252 | 43.89227 | 84.90925 | 80.24006 | 63.48613
41.58333 | 45.26025 | 83.27726 | 6.504823 | 96.75252 | 43.70631 | 84.90925 | 80.59993 | 63.48613
41.59167 | 45.00205 | 83.27726 | 6.504823 | 97.06122 | 43.89227 | 84.90925 | 80.24006 | 63.48613
41.6 | 45.002 | 83.51747 | 6.504823 | 97.06122 | 43.89227 | 84.90925 | 80.24006 | 63.48613
41.60833 | 45.26011 | 83.51747 | 6.504823 | 96.75252 | 43.89227 | 84.90925 | 80.24006 | 63.48613
41.61667 | 45.26007 | 83.51747 | 6.504823 | 96.75252 | 43.89227 | 84.90925 | 80.59993 | 63.48613
41.625 | 45.00186 | 83.51747 | 6.504823 | 96.75252 | 43.89227 | 84.90925 | 80.59993 | 63.48613
41.63333 | 45.25997 | 83.51747 | 6.504823 | 97.06122 | 43.89227 | 84.90925 | 80.24006 | 63.48613
41.64167 | 45.25993 | 83.51747 | 6.504823 | 96.75252 | 43.89227 | 84.90925 | 80.24006 | 63.48613
41.65 | 45.25988 | 83.51747 | 6.694981 | 97.06122 | 44.10197 | 84.90925 | 80.24006 | 63.48613
41.65833 | 45.25983 | 83.51747 | 6.504823 | 97.06122 | 43.89227 | 84.90925 | 80.24006 | 63.48613