## Sheet1
Unnamed: 0 | 1 | 2 | 3 | 4 | 5 | 6 | 7 | 8
13.075 | 0.003048581 | -0.04489261 | 0.03833803 | -0.06680474 | -0.2199147 | -0.03101958 | -0.02130495 | -0.04302977
13.08333 | -0.001753493 | -0.05443665 | 0.03527631 | -0.07709471 | -0.02898002 | -0.03308756 | -0.03222329 | 0.07356329
13.09167 | -0.006555568 | 0.04379705 | 0.03470366 | 0.1462196 | -0.03306005 | -0.03515553 | -0.04314163 | 0.06279285
13.1 | -0.01135764 | 0.03424325 | 0.03594156 | 0.135908 | -0.03714009 | -0.0372235 | -0.05405997 | 0.05202242
13.10833 | -0.01615972 | 0.02468946 | 0.03717947 | 0.1255965 | -0.04122013 | -0.03929147 | 0.1667078 | 0.04125199
13.11667 | -0.02096179 | 0.01513566 | 0.03841737 | -0.1182546 | -0.04530017 | 0.1516999 | 0.1557655 | 0.03048155
13.125 | -0.02576387 | 0.005581866 | 0.03965527 | 0.1049733 | -0.04938021 | 0.1496281 | 0.1448232 | 0.01971112
13.13333 | -0.03041518 | -0.00397193 | 0.04089317 | -0.1388345 | -0.05346024 | 0.1475563 | 0.1338808 | 0.008940684
13.14167 | -0.0341668 | -0.01352573 | 0.04213107 | 0.08435012 | -0.05754028 | 0.1454846 | 0.1229385 | -0.00182975
13.15 | -0.03791842 | -0.02307952 | 0.04336897 | 0.07403854 | 0.1060527 | 0.1434128 | 0.1119962 | -0.01260018
13.15833 | -0.04167004 | 0.08510865 | 0.04460687 | 0.06372695 | 0.1019662 | 0.1413411 | 0.1010538 | 0.1041707
13.16667 | -0.04542166 | -0.04218711 | 0.04584477 | 0.05341537 | 0.09787964 | -0.05376728 | 0.09011151 | 0.09338719
13.175 | -0.04917328 | 0.06597973 | 0.04708267 | 0.04310378 | -0.07386043 | -0.05583525 | 0.07916918 | 0.08260374
13.18333 | -0.0529249 | 0.05641527 | 0.04832057 | -0.2005744 | 0.08970659 | -0.05790322 | 0.06822684 | 0.07182028
13.19167 | -0.05667652 | 0.04685081 | 0.04955847 | 0.02248061 | 0.08562006 | -0.05997119 | 0.05728451 | 0.06103682
13.2 | -0.06042814 | 0.03728635 | 0.05079637 | 0.01216903 | 0.08153354 | -0.06203917 | 0.04634218 | 0.05025336
13.20833 | -0.06417976 | 0.02772188 | 0.1867242 | 0.001857445 | 0.07744701 | -0.06410714 | 0.03539984 | 0.03946991
13.21667 | 0.06058979 | 0.01815742 | 0.05327218 | -0.00845414 | -0.09426062 | -0.06617511 | 0.02445751 | 0.02868645
13.225 | -0.071683 | 0.008592962 | 0.05451008 | -0.01876572 | 0.06927396 | -0.06824308 | 0.01351518 | 0.01790299
13.23333 | -0.07543463 | -0.0009714987 | 0.05574798 | -0.02907731 | -0.1024207 | -0.07031106 | 0.002572846 | 0.007119533
13.24167 | -0.07918625 | -0.01053596 | 0.05698588 | -0.03938889 | -0.1065007 | -0.07237903 | -0.008369487 | -0.003663925
13.25 | -0.08293787 | -0.02010042 | 0.05822378 | -0.04970048 | 0.05701438 | -0.074447 | -0.01931182 | -0.01444738
13.25833 | -0.08668949 | -0.02966488 | 0.05946168 | -0.06001206 | 0.05292785 | -0.07651497 | -0.03025415 | -0.02523084
13.26667 | 0.03805263 | -0.03922934 | 0.06069958 | -0.07032365 | 0.04884133 | -0.07858295 | -0.04119649 | -0.0360143
13.275 | -0.09419273 | 0.06906169 | 0.06193748 | -0.08063523 | 0.0447548 | -0.08065092 | -0.05213882 | -0.04679775
13.28333 | 0.03054024 | 0.05948654 | 0.06317538 | -0.09094681 | 0.04066828 | -0.08271889 | -0.06308115 | -0.05758121
13.29167 | 0.02678405 | 0.04991139 | 0.06441328 | -0.1012584 | 0.03658175 | -0.08478686 | -0.07402349 | -0.06836467
13.3 | 0.02302785 | 0.04033624 | 0.06565118 | -0.11157 | 0.03249522 | -0.08685483 | -0.08496582 | 0.09109144
13.30833 | 0.01927166 | -0.08705165 | 0.201598 | -0.1218816 | 0.0284087 | 0.1040494 | -0.09590815 | 0.08029057
13.31667 | 0.01551547 | 0.02118594 | 0.06812698 | -0.1321932 | 0.02439915 | 0.1019777 | 0.1252537 | 0.0694897
13.325 | -0.1167025 | 0.01161079 | 0.06936489 | -0.1425047 | 0.02040369 | 0.0999059 | -0.1177928 | 0.05868883
13.33333 | 0.008003078 | 0.002035639 | 0.07060279 | -0.1528163 | 0.01640823 | 0.09783414 | -0.1287352 | 0.04788795
13.34167 | 0.004246884 | -0.007539512 | 0.2065559 | -0.1631279 | 0.1804708 | 0.09576239 | 0.0923544 | 0.03708708
13.35 | 0.0004906904 | 0.1009081 | 0.07307859 | 0.08001275 | 0.1764689 | 0.09369063 | 0.08138797 | 0.02628621
13.35833 | -0.003265504 | -0.02668981 | 0.2090349 | -0.1837511 | 0.1724671 | 0.09161887 | 0.07042154 | 0.01548534
13.36667 | -0.007021698 | -0.03626496 | 0.2102744 | -0.1940627 | 0.1684653 | 0.08954711 | 0.0594551 | 0.004684469
13.375 | -0.01077789 | -0.04584011 | 0.07679229 | 0.04900745 | -0.00356907 | 0.08747535 | 0.04848867 | -0.006116402
13.38333 | -0.01453409 | 0.06256469 | 0.07803019 | 0.03867235 | 0.1604616 | 0.0854036 | 0.03752224 | -0.01691727
13.39167 | -0.01829028 | 0.05297883 | 0.2139928 | 0.02833724 | -0.01155999 | -0.1096025 | 0.02655581 | 0.1001787
13.4 | -0.02204647 | 0.04339296 | 0.2152323 | 0.01800214 | -0.01555545 | 0.08126008 | 0.01558938 | 0.08936475
13.40833 | -0.02580267 | 0.0338071 | 0.2164718 | 0.00766704 | 0.1484562 | 0.07918832 | 0.00462295 | 0.07855078
13.41667 | -0.02955886 | 0.02422123 | 0.2177112 | -0.002668062 | 0.1444544 | 0.07711656 | -0.004983187 | 0.06773682
13.425 | -0.03331506 | 0.01463537 | 0.2189507 | -0.01300316 | -0.02754183 | 0.07504481 | -0.01448189 | 0.05692285
13.43333 | -0.03707125 | 0.005049506 | 0.2201902 | -0.02333827 | 0.1364507 | 0.07297305 | -0.02398059 | 0.04610888
13.44167 | 0.08788367 | -0.004536358 | 0.2214297 | -0.03367337 | -0.03553275 | 0.07090129 | -0.03347929 | 0.1634236
13.45 | 0.08412289 | -0.01412222 | 0.2226692 | -0.04138408 | 0.1284471 | 0.06882953 | -0.04297799 | 0.02448094
13.45833 | -0.04833983 | 0.08458379 | 0.2239086 | -0.04724641 | -0.04352367 | 0.06675777 | -0.05247669 | 0.1417694
13.46667 | 0.07660134 | -0.03329395 | 0.2251481 | -0.05310875 | -0.04751913 | 0.06468602 | -0.0619754 | 0.1309423
13.475 | -0.05585222 | 0.06539238 | 0.2263876 | -0.05897108 | 0.1164416 | 0.06261426 | -0.0714741 | 0.1201152
13.48333 | 0.06907978 | 0.05579668 | 0.2276271 | -0.06483341 | 0.1124398 | 0.0605425 | -0.0809728 | 0.1092881
13.49167 | 0.065319 | 0.04620097 | 0.2288666 | -0.07069575 | 0.1084379 | 0.05847074 | 0.1421811 | 0.09846097
13.5 | 0.06155822 | 0.03660527 | 0.2301061 | -0.07655808 | 0.1044361 | 0.05639898 | -0.0999702 | 0.08763387
13.50833 | -0.07087699 | 0.02700956 | 0.2313455 | -0.08242042 | 0.1004343 | 0.05432723 | -0.1094689 | 0.07680677
13.51667 | 0.05403667 | 0.01741385 | 0.232585 | -0.08828275 | -0.07149189 | 0.05225547 | 0.1136221 | 0.06597968
13.525 | 0.05027589 | 0.007818148 | 0.2338245 | -0.09414508 | 0.09243064 | 0.05018371 | 0.1041024 | 0.05515258
13.53333 | 0.04651511 | -0.001777557 | 0.235064 | -0.1000074 | 0.08842881 | 0.04811195 | 0.09458278 | 0.04432548
13.54167 | 0.04275433 | -0.01137326 | 0.2363035 | -0.1058698 | 0.08442699 | 0.04604019 | 0.08506311 | 0.03349838
13.55 | 0.03899355 | -0.02096897 | 0.2375429 | -0.1117321 | 0.08042517 | 0.04396844 | 0.07554344 | 0.1509403
13.55833 | 0.03523278 | -0.03056467 | 0.2387824 | -0.1175944 | 0.07642334 | 0.04189668 | 0.06602378 | 0.1401001
13.56667 | 0.031472 | -0.04016038 | 0.2400219 | -0.1234568 | 0.07242152 | 0.03982492 | 0.05650411 | 0.1292598
13.575 | 0.02771122 | -0.04975609 | 0.2412614 | -0.1293191 | 0.06841969 | 0.03775316 | 0.04698444 | -0.009810006
13.58333 | 0.02395044 | 0.0588773 | 0.2425009 | -0.1351814 | 0.06441787 | 0.0356814 | 0.03746478 | -0.0206371
13.59167 | 0.02018966 | 0.04927084 | 0.2437403 | -0.1410438 | 0.06041605 | 0.03360965 | 0.02794511 | -0.0314642
13.6 | 0.01642888 | 0.03966437 | 0.2449798 | -0.1469061 | 0.05641422 | 0.03153789 | 0.01842545 | 0.08589878
13.60833 | 0.01266811 | 0.03005791 | 0.2462193 | 0.08172469 | 0.0524124 | 0.2230094 | 0.2422928 | 0.07505853
13.61667 | 0.008907327 | 0.02045144 | 0.2474588 | 0.07584998 | 0.04841057 | 0.2209338 | 0.2327521 | 0.06421827
13.625 | 0.005146549 | 0.01084498 | 0.2486983 | -0.1644931 | 0.04440875 | 0.2188583 | -0.01013355 | 0.05337801
13.63333 | 0.00138577 | 0.001238511 | 0.2499377 | 0.06410058 | 0.04040693 | 0.2167827 | -0.01965322 | 0.04253775
13.64167 | -0.002375008 | -0.008367954 | 0.2511772 | 0.05822588 | 0.0364051 | 0.2147072 | -0.02917289 | 0.03169749
13.65 | -0.006135786 | -0.01797442 | 0.2524167 | -0.1820801 | 0.03240328 | 0.2126316 | -0.03869255 | 0.02085723
13.65833 | -0.009896565 | -0.02758088 | 0.2536562 | 0.04647648 | 0.02840145 | 0.2105561 | -0.04821222 | 0.01001697
13.66667 | -0.01365734 | -0.03718735 | 0.2548957 | 0.04060178 | 0.1927449 | 0.2084805 | -0.05773189 | -0.0008232844
13.675 | -0.01741812 | -0.04679382 | 0.2561351 | 0.03472707 | 0.0203978 | 0.2064049 | -0.06725155 | -0.01166354
13.68333 | -0.0211789 | -0.05640028 | 0.2573746 | -0.2055294 | 0.01639598 | 0.2043294 | -0.07677122 | -0.0225038
13.69167 | -0.02493968 | 0.0523476 | 0.2586141 | 0.02297767 | 0.01239416 | 0.2022538 | -0.08629089 | 0.137868
13.7 | -0.02870046 | 0.04273035 | 0.2598536 | 0.01710297 | 0.008392332 | 0.2001783 | -0.09581055 | -0.04418432
13.70833 | -0.03246123 | 0.0331131 | 0.2610931 | 0.01122827 | 0.004390508 | 0.1981027 | -0.1053302 | -0.05502458
13.71667 | -0.1647818 | 0.02349585 | 0.2623325 | 0.005353566 | 0.0003886843 | 0.1960271 | -0.1148499 | -0.06586484
13.725 | -0.03998279 | 0.0138786 | 0.263572 | -0.000521135 | -0.00361314 | 0.1939516 | 0.1087227 | -0.07670509
13.73333 | -0.04374357 | 0.004261351 | 0.2648115 | -0.006395836 | -0.007614964 | -0.001610241 | 0.09918198 | 0.08357876
13.74167 | -0.04750435 | -0.005355898 | 0.266051 | -0.01227054 | -0.01161679 | 0.1898005 | -0.1434089 | 0.07272091
13.75 | -0.05126513 | -0.01497315 | 0.2672905 | -0.01814524 | -0.01561861 | 0.1877249 | -0.1529286 | 0.06186305
13.75833 | -0.0550259 | -0.0245904 | 0.2685299 | -0.02401994 | -0.01962044 | 0.1856494 | -0.1624482 | 0.05100519
13.76667 | -0.05878668 | -0.03420764 | 0.4049097 | -0.02989464 | -0.02362226 | 0.1835738 | 0.06101909 | 0.04014734
13.775 | 0.06068603 | 0.07468738 | 0.2710089 | -0.03576934 | -0.02762408 | 0.1814982 | 0.05147836 | 0.02928948
13.78333 | -0.06416884 | 0.06505933 | 0.2722484 | -0.04164405 | -0.03162591 | 0.1794227 | 0.04193764 | 0.01843162
13.79167 | -0.05984106 | -0.06305939 | 0.2734879 | -0.04751875 | -0.03562773 | 0.1773471 | 0.03239691 | 0.007573767
13.8 | 0.06772842 | 0.04580321 | 0.2747273 | -0.05339345 | -0.03962956 | 0.1752716 | 0.02285619 | 0.1253182
13.80833 | -0.05118552 | 0.03617516 | 0.2759668 | -0.05926815 | -0.04363138 | 0.173196 | 0.01331546 | -0.01414195
13.81667 | -0.04685774 | 0.0265471 | 0.2772063 | -0.06514285 | -0.0476332 | 0.1711205 | 0.003774741 | -0.0249998
13.825 | -0.04252997 | 0.01691904 | 0.2784458 | -0.07101755 | -0.05163503 | -0.02439958 | 0.228106 | -0.03585766
13.83333 | -0.0382022 | 0.007290985 | 0.2796853 | -0.07689225 | -0.05563685 | 0.1669693 | -0.01530671 | -0.04671552
13.84167 | -0.03387442 | -0.002337072 | 0.2809247 | -0.08276696 | -0.05963868 | 0.1648938 | 0.2089822 | 0.0709627
13.85 | -0.02954665 | -0.01196513 | 0.2821642 | -0.08864166 | -0.0636405 | 0.1628182 | -0.03438816 | 0.06009161
13.85833 | -0.02521888 | -0.02159319 | 0.2834037 | 0.1405957 | 0.1005561 | 0.1607427 | 0.1898585 | -0.07928908
13.86667 | -0.0208911 | -0.03122124 | 0.2846432 | 0.1347085 | -0.07164415 | 0.1586671 | 0.1802966 | 0.03834943
13.875 | -0.01656333 | -0.0408493 | 0.4210435 | 0.1288214 | -0.07564597 | 0.1565916 | -0.06301033 | 0.02747833
13.88333 | -0.01223556 | -0.05047736 | 0.4222846 | 0.1229343 | -0.0796478 | 0.154516 | -0.07255105 | 0.01660724
13.89167 | -0.007907783 | -0.06010541 | 0.4235256 | 0.1170472 | -0.08364962 | 0.1524404 | 0.151611 | 0.005736149
13.9 | -0.1321796 | -0.06973347 | 0.2896011 | -0.1238899 | -0.08765145 | 0.1503649 | 0.1420491 | -0.005134943
13.90833 | -0.1278571 | -0.07936153 | 0.4260078 | 0.1052729 | -0.09165327 | 0.1482893 | 0.1324872 | -0.01600604
13.91667 | -0.1235346 | -0.08898958 | 0.4272488 | -0.1356393 | -0.09565509 | 0.1462138 | 0.1229253 | -0.02687713
13.925 | -0.1192121 | 0.01007414 | 0.4284899 | 0.09349869 | -0.09965692 | 0.1441382 | 0.1133635 | -0.03774822
13.93333 | -0.1148896 | 0.0004361524 | 0.429731 | 0.08761156 | -0.1036587 | 0.1420626 | 0.1038016 | -0.04861931
13.94167 | -0.1105671 | -0.009201833 | 0.430972 | 0.08172444 | -0.1076606 | -0.05340419 | 0.0942397 | -0.05949041
13.95 | -0.1062446 | -0.01883982 | 0.4322131 | 0.07583732 | -0.1116624 | 0.1381756 | 0.08467783 | 0.05831585
13.95833 | -0.1019221 | -0.0284778 | 0.2982775 | 0.0699502 | -0.1156642 | 0.1381756 | 0.07511595 | -0.08123259
13.96667 | 0.03104218 | -0.03811579 | 0.4346952 | 0.06406308 | 0.04844936 | 0.1381756 | 0.06555408 | 0.03654713
13.975 | -0.09327715 | -0.04775378 | 0.4359363 | 0.05817596 | 0.04444115 | 0.1381756 | 0.0559922 | 0.02566277
13.98333 | -0.08895465 | -0.05739176 | 0.3019959 | 0.05228884 | -0.1276697 | 0.1381756 | 0.04663172 | -0.1138459
13.99167 | -0.08463215 | -0.06702975 | 0.3032354 | 0.04640171 | -0.1316715 | 0.1381756 | 0.04663172 | 0.003894046
14 | 0.04835327 | -0.07666773 | 0.4396595 | 0.04051459 | 0.03241652 | 0.1381756 | 0.04663172 | -0.006990315
14.00833 | 0.05268104 | -0.08630572 | 0.3057144 | 0.03462747 | 0.02840832 | 0.1381756 | -0.1868388 | -0.1464591
14.01667 | -0.07166466 | -0.0959437 | 0.3069538 | 0.02874035 | 0.02440011 | 0.1381756 | 0.04663172 | -0.02875904
14.025 | 0.06133659 | -0.1055817 | 0.4433827 | 0.02285323 | 0.0203919 | 0.1381756 | 0.04663172 | -0.0396434
14.03333 | -0.06301967 | -0.1141748 | 0.4446237 | 0.01696611 | 0.01638369 | 0.1381756 | 0.04663172 | -0.05052776
14.04167 | -0.05869717 | 0.004514116 | 0.3106723 | 0.01107898 | 0.01237548 | 0.1381756 | -0.1868388 | -0.06141212
14.05 | -0.05437467 | 0.004514116 | 0.3119118 | 0.005191863 | 0.008367274 | 0.1381756 | 0.04663172 | -0.07229648
14.05833 | 0.07864768 | -0.1141748 | 0.3131512 | 1.107125e-05 | 0.004359066 | 0.1381756 | 0.04663172 | -0.08318084
14.06667 | 0.08297546 | 0.004514116 | 0.449588 | 0.0001048174 | 0.0003508575 | 0.1381756 | 0.04663172 | -0.0940652
14.075 | 0.08730323 | 0.004514116 | 0.450829 | 0.0001985636 | -0.003657351 | 0.1381756 | 0.04663172 | -0.1049496
14.08333 | -0.03708468 | 0.004514116 | 0.4520701 | 0.0002923098 | -0.007665559 | 0.1381756 | 0.2811397 | -0.1158339
14.09167 | -0.03276218 | 0.004514116 | 0.4533112 | 0.2361973 | -0.01167377 | 0.3322742 | 0.2811397 | 0.04806872
14.1 | -0.02843968 | 0.004514116 | 0.4545522 | 0.0004798022 | -0.01568198 | 0.3322742 | 0.2811397 | -0.1236938
14.10833 | 0.1046143 | 0.1234706 | 0.4557933 | 0.2363851 | 0.1488536 | 0.6981383 | 0.5166921 | 0.04806872
14.11667 | 0.1089421 | 0.004514116 | 0.4570344 | 0.0006672946 | 0.144839 | 0.6981383 | 0.9726386 | 0.04806872
14.125 | -0.01832066 | 0.004514116 | 0.4582754 | 0.0007610408 | 0.1408244 | 1.091192 | 1.211284 | 0.04806872
14.13333 | 0.1104179 | 0.1234706 | 0.4595165 | 0.236667 | 0.1368097 | 1.487166 | 1.451002 | 0.04806872
14.14167 | -0.01832066 | 0.23275 | 0.325546 | 0.0009485332 | 0.1327951 | 1.861072 | 1.915038 | 0.04806872
14.15 | -0.01832066 | 0.352222 | 0.4619986 | 0.2368549 | 0.1287805 | 2.06156 | 2.383118 | 0.1772585
14.15833 | -0.01832066 | 0.5819664 | 0.4632397 | 0.2369488 | 0.1247659 | 2.237602 | 2.836329 | 0.1772585
14.16667 | -0.01832066 | 0.7022294 | 0.4644807 | 0.001229772 | 0.1207513 | 2.616781 | 3.083412 | 0.1772585
14.175 | -0.01832066 | 1.054559 | 0.4657218 | 0.2371367 | 0.1178011 | 2.820104 | 3.542538 | 0.1772585
14.18333 | -0.01832066 | 1.521192 | 0.4669629 | 0.2372306 | 0.1178011 | 3.024193 | 4.024942 | 0.306765
14.19167 | -0.01832066 | 1.991929 | 0.4682039 | 0.2373246 | 0.1178011 | 3.024193 | 4.492083 | 0.306765
14.2 | -0.01832066 | 2.466827 | 0.3342224 | 0.2374185 | 0.1178011 | 3.203402 | 4.963225 | 0.4365892
14.20833 | 0.1104179 | 3.176585 | 0.4706861 | 0.2375125 | 0.1178011 | 3.408939 | 5.438421 | 0.6101846
14.21667 | -0.01832066 | 3.768137 | 0.3367014 | 0.2376064 | 0.1178011 | 3.589423 | 5.657588 | 0.740755
14.225 | 0.1104179 | 4.613684 | 0.4731682 | 0.2377004 | 0.1178011 | 3.796424 | 6.380956 | 0.8716471
14.23333 | 0.1104179 | 5.341116 | 0.3391803 | 0.4943903 | 0.1178011 | 3.978195 | 6.848057 | 1.002862
14.24167 | 0.1104179 | 6.189081 | 0.4756503 | 0.4944844 | 0.1178011 | 4.160572 | 7.566395 | 1.17832
14.25 | 0.2338536 | 6.926302 | 0.4768914 | 0.7324869 | 0.1178011 | 4.160572 | 8.022643 | 1.442593
14.25833 | 0.2338536 | 7.673321 | 0.4781325 | 0.7325813 | 0.1178011 | 4.553433 | 8.73504 | 1.575221
14.26667 | 0.2338536 | 8.545916 | 0.4793735 | 0.9715991 | 0.1178011 | 4.764112 | 9.456435 | 1.88597
14.275 | 0.2338536 | 9.162444 | 0.4806146 | 1.452611 | 0.1178011 | 5.321001 | 9.928096 | 2.153766
14.28333 | 0.3632088 | 9.797497 | 0.4818556 | 1.937762 | 0.1178011 | 5.910474 | 10.40364 | 2.288165
14.29167 | 0.3632088 | 10.30824 | 0.4830967 | 2.652758 | 0.1178011 | 6.506252 | 10.88312 | 2.4229
14.3 | 0.3632088 | 10.81149 | 0.4843378 | 3.857632 | 0.1178011 | 7.273794 | 11.36659 | 2.557973
14.30833 | 0.3632088 | 11.19787 | 0.4855788 | 5.303077 | 0.1178011 | 8.248142 | 11.60983 | 2.738596
14.31667 | 0.492881 | 11.45283 | 0.4868199 | 7.006404 | 0.1178011 | 9.239473 | 12.09936 | 2.874461
14.325 | 0.492881 | 11.83124 | 0.488061 | 9.471746 | 0.3150595 | 10.21917 | 12.09936 | 3.010666
14.33333 | 0.492881 | 11.9661 | 0.489302 | 12.16254 | 0.3150595 | 11.21574 | 12.09936 | 3.147215
14.34167 | 0.6228712 | 12.08897 | 0.4905431 | 15.15289 | 0.4847256 | 12.41037 | 12.32323 | 3.284108
14.35 | 0.492881 | 12.22443 | 0.4917842 | 18.39811 | 0.6549366 | 13.59892 | 12.57048 | 3.284108
14.35833 | 0.6228712 | 12.22443 | 0.4930252 | 21.70218 | 0.6549366 | 14.81168 | 12.81876 | 3.421346
14.36667 | 0.6228712 | 12.22443 | 0.4942663 | 25.26748 | 0.997004 | 15.60216 | 12.81876 | 3.558931
14.375 | 0.6228712 | 12.22443 | 0.4955073 | 28.34676 | 1.168866 | 16.01733 | 12.57048 | 3.558931
14.38333 | 0.7475083 | 12.08897 | 0.4967484 | 30.92483 | 1.514259 | 16.20991 | 12.09936 | 3.696864
14.39167 | 0.6228712 | 11.9661 | 0.4979895 | 33.26829 | 1.890968 | 16.62927 | 11.85409 | 3.696864
14.4 | 0.7475083 | 11.83124 | 0.4992305 | 35.62189 | 2.24106 | 16.82379 | 11.60983 | 3.881318
14.40833 | 0.7475083 | 11.83124 | 0.5004716 | 37.73628 | 2.593443 | 16.82379 | 11.36659 | 3.881318
14.41667 | 0.7475083 | 11.57463 | 0.5017127 | 39.58738 | 2.918492 | 16.82379 | 10.88312 | 4.020068
14.425 | 0.8781242 | 11.45283 | 0.5029537 | 41.19001 | 3.275327 | 16.43536 | 10.64289 | 4.020068
14.43333 | 0.8781242 | 11.31914 | 0.5041948 | 42.78945 | 3.634519 | 16.01733 | 10.40364 | 4.020068
14.44167 | 0.8781242 | 11.19787 | 0.6360215 | 44.11633 | 3.996091 | 15.60216 | 10.16538 | 4.15917
14.45 | 0.8781242 | 10.94402 | 0.5066769 | 45.19442 | 4.360067 | 15.22144 | 9.928096 | 4.15917
14.45833 | 0.8781242 | 10.81149 | 0.507918 | 46.28757 | 4.512439 | 14.81168 | 9.456435 | 4.15917
14.46667 | 0.8781242 | 10.67927 | 0.6397493 | 46.83996 | 4.879862 | 14.62349 | 9.222048 | 4.298627
14.475 | 1.003362 | 10.42767 | 0.5104001 | 46.84009 | 5.064495 | 14.21778 | 9.222048 | 4.298627
14.48333 | 0.8781242 | 10.30824 | 0.6422345 | 47.11781 | 5.404598 | 13.59892 | 9.222048 | 4.298627
14.49167 | 0.8781242 | 10.17716 | 0.5128822 | 46.84036 | 5.778014 | 12.80391 | 8.988614 | 4.438438
14.5 | 1.003362 | 10.04637 | 0.5141233 | 46.28823 | 5.934348 | 12.01944 | 8.988614 | 4.438438
14.50833 | 1.003362 | 9.927723 | 0.6459623 | 45.46717 | 5.934348 | 11.42305 | 8.988614 | 4.438438
14.51667 | 1.003362 | 9.797497 | 0.6472049 | 44.3856 | 6.311346 | 10.83267 | 8.73504 | 4.578606
14.525 | 1.003362 | 9.797497 | 0.6484475 | 43.5842 | 6.469182 | 10.42295 | 8.988614 | 4.578606
14.53333 | 1.134608 | 9.667565 | 0.6496901 | 42.52837 | 6.469182 | 10.21917 | 8.73504 | 4.578606
14.54167 | 1.134608 | 9.549698 | 0.6509327 | 41.70886 | 6.659175 | 10.04507 | 8.73504 | 4.719132
14.55 | 1.003362 | 9.549698 | 0.6521752 | 41.19194 | 6.849814 | 9.842609 | 8.988614 | 4.719132
14.55833 | 1.134608 | 9.549698 | 0.5228108 | 40.38657 | 7.009175 | 9.842609 | 8.988614 | 4.719132
14.56667 | 1.134608 | 9.549698 | 0.5240518 | 39.87853 | 7.009175 | 9.842609 | 8.988614 | 4.719132
14.575 | 1.260451 | 9.549698 | 0.655903 | 39.05115 | 7.201007 | 9.842609 | 9.222048 | 4.860017
14.58333 | 1.260451 | 9.549698 | 0.6571456 | 38.26819 | 7.361367 | 9.842609 | 9.222048 | 4.860017
14.59167 | 1.260451 | 9.549698 | 0.6583882 | 37.49333 | 7.361367 | 10.04507 | 9.456435 | 5.001263
14.6 | 1.260451 | 9.549698 | 0.5290161 | 36.41497 | 7.361367 | 10.42295 | 9.691783 | 5.001263
14.60833 | 1.260451 | 9.549698 | 0.5302571 | 35.62498 | 7.554402 | 10.62745 | 9.928096 | 5.001263
14.61667 | 1.260451 | 9.549698 | 0.662116 | 34.57344 | 7.554402 | 10.83267 | 10.16538 | 5.142871
14.625 | 1.392332 | 9.667565 | 0.6633586 | 33.53685 | 7.554402 | 11.00916 | 10.40364 | 5.142871
14.63333 | 1.260451 | 9.667565 | 0.5339803 | 32.48215 | 7.554402 | 11.21574 | 10.64289 | 5.284842
14.64167 | 1.392332 | 9.667565 | 0.5352214 | 31.70119 | 7.554402 | 11.42305 | 11.12435 | 5.284842
14.65 | 1.392332 | 9.667565 | 0.5364625 | 30.67297 | 7.554402 | 11.81001 | 11.36659 | 5.284842
14.65833 | 1.392332 | 9.797497 | 0.5377035 | 29.87993 | 7.554402 | 12.01944 | 11.60983 | 5.427178
14.66667 | 1.392332 | 9.927723 | 0.5389446 | 29.12691 | 7.748099 | 12.41037 | 11.85409 | 5.427178
14.675 | 1.392332 | 9.927723 | 0.5401857 | 28.07373 | 7.554402 | 12.80391 | 12.09936 | 5.56988
14.68333 | 1.392332 | 9.927723 | 0.5414267 | 27.58362 | 7.748099 | 13.20008 | 12.57048 | 5.56988
14.69167 | 1.518784 | 9.927723 | 0.5426678 | 26.79444 | 7.554402 | 13.59892 | 13.04538 | 5.760722
14.7 | 1.518784 | 10.04637 | 0.5439088 | 26.01418 | 7.554402 | 14.21778 | 13.29567 | 5.760722
14.70833 | 1.518784 | 10.17716 | 0.5451499 | 25.77595 | 7.554402 | 14.62349 | 13.52412 | 5.904284
14.71667 | 1.518784 | 10.17716 | 0.546391 | 25.27231 | 7.361367 | 15.00045 | 13.77644 | 5.904284
14.725 | 1.651304 | 10.30824 | 0.547632 | 24.74307 | 7.361367 | 15.4115 | 14.00675 | 6.048217
14.73333 | 1.77837 | 10.30824 | 0.5488731 | 24.48004 | 7.361367 | 15.4115 | 14.26112 | 6.048217
14.74167 | 1.651304 | 10.42767 | 0.5501142 | 24.2471 | 7.361367 | 15.60216 | 14.4933 | 6.192523
14.75 | 1.77837 | 10.42767 | 0.5513552 | 23.98598 | 7.201007 | 15.60216 | 14.74975 | 6.192523
14.75833 | 1.77837 | 10.42767 | 0.5525963 | 23.72587 | 7.201007 | 15.60216 | 14.74975 | 6.337202
14.76667 | 1.77837 | 10.42767 | 0.5538374 | 23.72599 | 7.201007 | 15.60216 | 14.74975 | 6.337202
14.775 | 1.77837 | 10.55932 | 0.5550784 | 23.46687 | 7.201007 | 15.82536 | 14.74975 | 6.482257
14.78333 | 1.77837 | 10.55932 | 0.420986 | 23.20875 | 7.009175 | 16.01733 | 14.74975 | 6.482257
14.79167 | 1.905738 | 10.55932 | 0.5575606 | 22.95162 | 6.849814 | 16.20991 | 14.74975 | 6.627689
14.8 | 1.905738 | 10.67927 | 0.5588016 | 22.95173 | 6.849814 | 16.43536 | 14.74975 | 6.627689
14.80833 | 1.905738 | 10.67927 | 0.5600427 | 22.724 | 6.849814 | 16.62927 | 14.74975 | 6.627689
14.81667 | 1.905738 | 10.67927 | 0.5612837 | 22.72412 | 6.849814 | 16.82379 | 14.74975 | 6.773498
14.825 | 1.905738 | 10.81149 | 0.4271834 | 22.72423 | 6.849814 | 17.01894 | 14.98383 | 6.773498
14.83333 | 2.033409 | 10.81149 | 0.5637659 | 22.46895 | 6.849814 | 17.83879 | 14.98383 | 6.773498
14.84167 | 2.033409 | 10.81149 | 0.5650069 | 22.46906 | 6.659175 | 17.83879 | 14.98383 | 6.919688
14.85 | 2.033409 | 10.81149 | 0.566248 | 22.46917 | 6.659175 | 17.83879 | 14.98383 | 6.919688
14.85833 | 2.033409 | 10.94402 | 0.5674891 | 22.21486 | 6.659175 | 17.01894 | 14.98383 | 6.919688
14.86667 | 2.033409 | 10.94402 | 0.4333808 | 22.21497 | 6.659175 | 17.01894 | 14.98383 | 7.066258
14.875 | 2.033409 | 10.94402 | 0.4346203 | 22.21508 | 6.659175 | 16.82379 | 14.98383 | 7.066258
14.88333 | 2.033409 | 11.06477 | 0.4358598 | 22.21519 | 6.659175 | 17.01894 | 14.98383 | 7.066258
14.89167 | 2.167207 | 11.06477 | 0.4370993 | 22.21531 | 6.469182 | 17.01894 | 14.98383 | 7.066258
14.9 | 2.167207 | 10.94402 | 0.4383388 | 22.21542 | 6.469182 | 17.01894 | 14.98383 | 7.213212
14.90833 | 2.167207 | 11.06477 | 0.4395782 | 21.96207 | 6.469182 | 17.01894 | 14.98383 | 7.213212
14.91667 | 2.167207 | 11.06477 | 0.4408177 | 21.96218 | 6.469182 | 17.01894 | 14.98383 | 7.213212
14.925 | 2.167207 | 11.06477 | 0.4420572 | 21.96229 | 6.469182 | 17.21471 | 14.98383 | 7.213212
14.93333 | 2.167207 | 11.19787 | 0.4432967 | 21.7099 | 6.469182 | 17.21471 | 15.21883 | 7.213212
14.94167 | 2.295501 | 11.06477 | 0.4445362 | 21.71002 | 6.311346 | 17.21471 | 15.21883 | 7.213212
14.95 | 2.167207 | 11.19787 | 0.4457756 | 21.71013 | 6.311346 | 17.21471 | 15.45475 | 7.213212
14.95833 | 2.295501 | 11.19787 | 0.4470151 | 21.4308 | 6.311346 | 17.21471 | 15.71532 | 7.360549
14.96667 | 2.295501 | 11.31914 | 0.4482546 | 21.43091 | 6.311346 | 17.4439 | 15.71532 | 7.360549
14.975 | 2.167207 | 11.19787 | 0.4494941 | 21.43103 | 6.311346 | 17.21471 | 15.71532 | 7.360549
14.98333 | 2.295501 | 11.31914 | 0.4507336 | 21.18064 | 6.311346 | 17.21471 | 15.71532 | 7.360549
14.99167 | 2.295501 | 11.31914 | 0.451973 | 21.18076 | 6.311346 | 17.01894 | 15.71532 | 7.360549
15 | 2.295501 | 11.31914 | 0.4532125 | 20.93132 | 6.311346 | 16.82379 | 15.71532 | 7.508273
15.00833 | 2.4241 | 11.45283 | 0.454452 | 20.93143 | 6.311346 | 16.82379 | 15.71532 | 7.360549
15.01667 | 2.295501 | 11.45283 | 0.4556915 | 20.68293 | 6.311346 | 16.62927 | 15.45475 | 7.508273
15.025 | 2.4241 | 11.45283 | 0.456931 | 20.43536 | 6.311346 | 16.62927 | 15.71532 | 7.508273
15.03333 | 2.4241 | 11.57463 | 0.4581704 | 20.43547 | 6.311346 | 16.43536 | 15.71532 | 7.508273
15.04167 | 2.553006 | 11.57463 | 0.4594099 | 20.18883 | 6.122528 | 16.43536 | 15.95319 | 7.656383
15.05 | 2.553006 | 11.57463 | 0.4606494 | 20.18894 | 6.122528 | 16.43536 | 15.95319 | 7.656383
15.05833 | 2.553006 | 11.57463 | 0.4618889 | 19.91596 | 6.122528 | 16.43536 | 15.95319 | 7.656383
15.06667 | 2.553006 | 11.7089 | 0.4631284 | 19.91607 | 6.122528 | 16.43536 | 15.95319 | 7.656383
15.075 | 2.553006 | 11.7089 | 0.4643678 | 19.67137 | 6.122528 | 16.43536 | 15.95319 | 7.656383
15.08333 | 2.553006 | 11.7089 | 0.4656073 | 19.67148 | 5.934348 | 16.43536 | 16.19199 | 7.656383
15.09167 | 2.553006 | 11.83124 | 0.4668468 | 19.4277 | 6.122528 | 16.20991 | 16.19199 | 7.656383
15.1 | 2.553006 | 11.83124 | 0.4680863 | 19.42781 | 6.122528 | 16.20991 | 16.19199 | 7.755339
15.10833 | 2.553006 | 11.7089 | 0.4693258 | 19.15798 | 5.934348 | 16.20991 | 16.19199 | 7.755339
15.11667 | 2.553006 | 11.83124 | 0.4705652 | 19.15809 | 5.934348 | 16.20991 | 16.19199 | 7.755339
15.125 | 2.553006 | 11.9661 | 0.4718047 | 18.91621 | 5.934348 | 16.20991 | 16.43173 | 7.755339
15.13333 | 2.682221 | 11.9661 | 0.4730442 | 18.91632 | 5.934348 | 16.01733 | 16.43173 | 7.755339
15.14167 | 2.682221 | 11.9661 | 0.4742837 | 18.67533 | 5.778014 | 16.20991 | 16.43173 | 7.904098
15.15 | 2.682221 | 12.08897 | 0.4755232 | 18.67544 | 5.778014 | 16.01733 | 16.43173 | 7.904098
15.15833 | 2.682221 | 12.08897 | 0.4767626 | 18.67555 | 5.778014 | 16.01733 | 16.43173 | 7.904098
15.16667 | 2.682221 | 12.08897 | 0.4780021 | 18.40882 | 5.778014 | 16.01733 | 16.67241 | 7.904098
15.175 | 2.682221 | 12.08897 | 0.4792416 | 18.40893 | 5.778014 | 16.01733 | 16.43173 | 7.904098
15.18333 | 2.682221 | 12.08897 | 0.4804811 | 18.16981 | 5.590992 | 16.01733 | 16.67241 | 7.904098
15.19167 | 2.682221 | 12.22443 | 0.4817206 | 18.16992 | 5.590992 | 16.01733 | 16.67241 | 8.053249
15.2 | 2.682221 | 12.22443 | 0.48296 | 18.17003 | 5.590992 | 16.01733 | 16.67241 | 8.053249
15.20833 | 2.682221 | 12.22443 | 0.4841995 | 17.90537 | 5.590992 | 16.01733 | 16.67241 | 8.053249
15.21667 | 2.811746 | 12.34785 | 0.485439 | 17.90548 | 5.404598 | 15.82536 | 16.67241 | 8.202792
15.225 | 2.811746 | 12.34785 | 0.4866785 | 17.90559 | 5.404598 | 15.82536 | 16.67241 | 8.202792
15.23333 | 2.811746 | 12.34785 | 0.487918 | 17.9057 | 5.404598 | 16.01733 | 16.67241 | 8.202792
15.24167 | 2.811746 | 12.4839 | 0.4891575 | 17.90581 | 5.404598 | 16.01733 | 16.67241 | 8.202792
15.25 | 2.811746 | 12.4839 | 0.4903969 | 17.66854 | 5.404598 | 15.82536 | 16.67241 | 8.202792
15.25833 | 2.811746 | 12.4839 | 0.4916364 | 17.66865 | 5.218828 | 16.01733 | 16.67241 | 8.35273
15.26667 | 2.94158 | 12.4839 | 0.4928759 | 17.40604 | 5.218828 | 16.01733 | 16.67241 | 8.202792
15.275 | 2.94158 | 12.60786 | 0.4941154 | 17.40615 | 5.218828 | 16.01733 | 16.67241 | 8.35273
15.28333 | 2.811746 | 12.60786 | 0.4953549 | 17.40625 | 5.218828 | 16.01733 | 16.67241 | 8.35273
15.29167 | 2.94158 | 12.74451 | 0.4965943 | 17.40636 | 5.064495 | 15.82536 | 16.67241 | 8.35273
15.3 | 2.94158 | 12.74451 | 0.4978338 | 17.40647 | 5.064495 | 15.82536 | 16.67241 | 8.35273
15.30833 | 2.94158 | 12.74451 | 0.3639853 | 17.40658 | 5.064495 | 15.82536 | 16.67241 | 8.35273
15.31667 | 2.94158 | 12.86902 | 0.5003128 | 17.40669 | 5.064495 | 15.60216 | 16.43173 | 8.503064
15.325 | 2.94158 | 12.86902 | 0.3664611 | 17.4068 | 5.064495 | 15.60216 | 16.67241 | 8.503064
15.33333 | 2.94158 | 12.86902 | 0.5027917 | 17.4069 | 5.064495 | 15.60216 | 16.67241 | 8.503064
15.34167 | 2.94158 | 12.86902 | 0.5040312 | 17.17147 | 5.064495 | 15.60216 | 16.43173 | 8.653795
15.35 | 2.94158 | 12.99379 | 0.504039 | 17.17158 | 4.879862 | 15.60216 | 16.67241 | 8.653795
15.35833 | 3.071727 | 12.99379 | 0.3689447 | 17.17169 | 4.879862 | 15.60216 | 16.67241 | 8.653795
15.36667 | 3.071727 | 12.99379 | 0.3689447 | 17.1718 | 4.879862 | 15.60216 | 16.67241 | 8.653795
15.375 | 3.071727 | 12.99379 | 0.3689447 | 17.17191 | 4.879862 | 15.60216 | 16.43173 | 8.804925
15.38333 | 3.071727 | 13.13134 | 0.504039 | 17.17201 | 4.879862 | 15.60216 | 16.43173 | 8.804925
15.39167 | 3.071727 | 13.13134 | 0.504039 | 17.17212 | 4.879862 | 15.60216 | 16.43173 | 8.804925
15.4 | 3.071727 | 13.25667 | 0.504039 | 16.91153 | 4.879862 | 15.60216 | 16.43173 | 8.804925
15.40833 | 3.202186 | 13.25667 | 0.3689447 | 17.17234 | 4.879862 | 15.60216 | 16.67241 | 8.804925
15.41667 | 3.071727 | 13.39483 | 0.3689447 | 17.17245 | 4.695844 | 15.4115 | 16.43173 | 8.956456
15.425 | 3.071727 | 13.39483 | 0.3689447 | 16.91185 | 4.695844 | 15.60216 | 16.67241 | 8.956456
15.43333 | 3.202186 | 13.39483 | 0.3689447 | 17.17266 | 4.879862 | 15.4115 | 16.67241 | 8.956456
15.44167 | 3.202186 | 13.39483 | 0.3689447 | 17.17277 | 4.695844 | 15.4115 | 16.67241 | 8.956456
15.45 | 3.202186 | 13.52071 | 0.3689447 | 16.91217 | 4.879862 | 15.4115 | 16.67241 | 8.956456
15.45833 | 3.332959 | 13.52071 | 0.3689447 | 17.17299 | 4.879862 | 15.4115 | 16.43173 | 9.10839
15.46667 | 3.202186 | 13.52071 | 0.3689447 | 16.91239 | 4.695844 | 15.22144 | 16.67241 | 9.10839
15.475 | 3.332959 | 13.64686 | 0.3689447 | 16.9125 | 4.879862 | 15.22144 | 16.67241 | 9.10839
15.48333 | 3.332959 | 13.64686 | 0.3689447 | 17.17331 | 4.695844 | 15.22144 | 16.67241 | 9.10839
15.49167 | 3.332959 | 13.78593 | 0.3689447 | 16.91271 | 4.695844 | 15.22144 | 16.67241 | 9.260727
15.5 | 3.332959 | 13.78593 | 0.3689447 | 16.91282 | 4.695844 | 15.22144 | 16.67241 | 9.260727
15.50833 | 3.332959 | 13.78593 | 0.3689447 | 16.91293 | 4.695844 | 15.22144 | 16.67241 | 9.260727
15.51667 | 3.332959 | 13.78593 | 0.3689447 | 16.91304 | 4.695844 | 15.22144 | 16.67241 | 9.260727
15.525 | 3.332959 | 13.91264 | 0.3689447 | 16.91315 | 4.695844 | 15.00045 | 16.67241 | 9.260727
15.53333 | 3.464047 | 13.91264 | 0.3689447 | 16.91325 | 4.695844 | 15.22144 | 16.67241 | 9.260727
15.54167 | 3.464047 | 14.03962 | 0.3689447 | 17.17407 | 4.695844 | 15.22144 | 16.67241 | 9.41347
15.55 | 3.464047 | 14.03962 | 0.3689447 | 16.91347 | 4.695844 | 15.00045 | 16.67241 | 9.41347
15.55833 | 3.464047 | 14.03962 | 0.3689447 | 16.91358 | 4.695844 | 15.00045 | 16.67241 | 9.41347
15.56667 | 3.464047 | 14.03962 | 0.3689447 | 16.91369 | 4.695844 | 15.00045 | 16.67241 | 9.41347
15.575 | 3.464047 | 14.17961 | 0.3689447 | 16.91379 | 4.695844 | 15.00045 | 16.67241 | 9.41347
15.58333 | 3.464047 | 14.17961 | 0.3689447 | 16.9139 | 4.695844 | 15.00045 | 16.67241 | 9.41347
15.59167 | 3.595452 | 14.17961 | 0.3689447 | 16.91401 | 4.695844 | 14.81168 | 16.67241 | 9.56662
15.6 | 3.595452 | 14.30716 | 0.3689447 | 16.91412 | 4.695844 | 15.00045 | 16.67241 | 9.56662
15.60833 | 3.595452 | 14.30716 | 0.3689447 | 16.91423 | 4.695844 | 15.00045 | 16.67241 | 9.56662
15.61667 | 3.595452 | 14.43498 | 0.3689447 | 16.91433 | 4.695844 | 15.00045 | 16.67241 | 9.56662
15.625 | 3.464047 | 14.43498 | 0.3689447 | 16.91444 | 4.695844 | 14.81168 | 16.67241 | 9.56662
15.63333 | 3.595452 | 14.43498 | 0.3689447 | 16.91455 | 4.695844 | 14.81168 | 16.67241 | 9.668946
15.64167 | 3.595452 | 14.43498 | 0.3689447 | 16.91466 | 4.695844 | 14.81168 | 16.67241 | 9.668946
15.65 | 3.595452 | 14.56308 | 0.3689447 | 16.91477 | 4.695844 | 14.81168 | 16.91405 | 9.668946
15.65833 | 3.595452 | 14.56308 | 0.3689447 | 16.91487 | 4.695844 | 14.81168 | 16.67241 | 9.668946
15.66667 | 3.595452 | 14.56308 | 0.3689447 | 16.91498 | 4.512439 | 14.81168 | 16.67241 | 9.668946
15.675 | 3.595452 | 14.56308 | 0.3689447 | 16.91509 | 4.512439 | 14.81168 | 16.91405 | 9.668946
15.68333 | 3.595452 | 14.7043 | 0.3689447 | 16.9152 | 4.512439 | 14.81168 | 16.67241 | 9.822779
15.69167 | 3.595452 | 14.7043 | 0.3689447 | 16.91531 | 4.695844 | 14.81168 | 16.67241 | 9.822779
15.7 | 3.727173 | 14.83297 | 0.3689447 | 16.91541 | 4.512439 | 14.62349 | 16.91405 | 9.822779
15.70833 | 3.727173 | 14.83297 | 0.3689447 | 16.91552 | 4.512439 | 14.62349 | 16.67241 | 9.822779
15.71667 | 3.727173 | 14.83297 | 0.3689447 | 17.17634 | 4.512439 | 14.62349 | 16.67241 | 9.977022
15.725 | 3.727173 | 14.96192 | 0.3689447 | 16.91574 | 4.512439 | 14.62349 | 16.91405 | 9.822779
15.73333 | 3.727173 | 14.96192 | 0.3689447 | 17.17656 | 4.512439 | 14.62349 | 16.91405 | 9.977022
15.74167 | 3.859213 | 14.96192 | 0.3689447 | 16.91595 | 4.512439 | 14.81168 | 16.91405 | 9.977022
15.75 | 3.727173 | 14.96192 | 0.3689447 | 17.17677 | 4.512439 | 14.62349 | 16.67241 | 9.977022
15.75833 | 3.859213 | 14.96192 | 0.2391789 | 17.17688 | 4.512439 | 14.62349 | 16.91405 | 9.977022
15.76667 | 3.727173 | 15.09114 | 0.2391789 | 17.17699 | 4.512439 | 14.81168 | 16.91405 | 9.977022
15.775 | 3.859213 | 15.09114 | 0.3689447 | 17.1771 | 4.512439 | 14.62349 | 16.67241 | 10.13168
15.78333 | 3.859213 | 15.09114 | 0.2391789 | 17.17721 | 4.512439 | 14.81168 | 16.67241 | 10.13168
15.79167 | 3.859213 | 15.23361 | 0.3689447 | 17.17732 | 4.512439 | 14.81168 | 16.67241 | 10.13168
15.8 | 3.859213 | 15.23361 | 0.3689447 | 17.17742 | 4.512439 | 14.62349 | 16.91405 | 10.13168
15.80833 | 3.859213 | 15.23361 | 0.3689447 | 17.17753 | 4.512439 | 14.81168 | 16.67241 | 10.13168
15.81667 | 3.859213 | 15.23361 | 0.3689447 | 17.17764 | 4.512439 | 14.81168 | 16.67241 | 10.13168
15.825 | 3.859213 | 15.36341 | 0.3689447 | 17.17775 | 4.512439 | 14.81168 | 16.91405 | 10.13168
15.83333 | 3.98555 | 15.36341 | 0.3689447 | 17.17786 | 4.360067 | 14.81168 | 16.91405 | 10.28675
15.84167 | 3.98555 | 15.4935 | 0.3689447 | 17.17796 | 4.512439 | 14.81168 | 16.91405 | 10.13168
15.85 | 3.859213 | 15.4935 | 0.3689447 | 17.17807 | 4.360067 | 14.81168 | 16.91405 | 10.28675
15.85833 | 3.859213 | 15.4935 | 0.3689447 | 17.17818 | 4.512439 | 14.81168 | 16.67241 | 10.28675
15.86667 | 3.98555 | 15.62387 | 0.3689447 | 17.17829 | 4.360067 | 14.81168 | 16.91405 | 10.28675
15.875 | 3.98555 | 15.62387 | 0.3689447 | 17.1784 | 4.512439 | 14.81168 | 16.91405 | 10.28675
15.88333 | 3.98555 | 15.62387 | 0.3689447 | 17.41406 | 4.360067 | 14.81168 | 16.91405 | 10.28675
15.89167 | 3.98555 | 15.62387 | 0.3689447 | 17.17861 | 4.512439 | 14.62349 | 16.91405 | 10.44224
15.9 | 3.98555 | 15.62387 | 0.3689447 | 17.41427 | 4.360067 | 14.62349 | 16.91405 | 10.44224
15.90833 | 3.98555 | 15.75451 | 0.3689447 | 17.41438 | 4.512439 | 14.62349 | 16.91405 | 10.28675
15.91667 | 3.98555 | 15.75451 | 0.3689447 | 17.41449 | 4.512439 | 14.81168 | 16.91405 | 10.44224
15.925 | 4.118216 | 15.89855 | 0.3689447 | 17.4146 | 4.512439 | 14.81168 | 16.67241 | 10.44224
15.93333 | 4.118216 | 15.89855 | 0.3689447 | 17.17915 | 4.512439 | 14.81168 | 16.91405 | 10.44224
15.94167 | 4.118216 | 15.89855 | 0.3689447 | 17.41482 | 4.512439 | 14.62349 | 16.91405 | 10.44224
15.95 | 4.118216 | 15.89855 | 0.3689447 | 17.41493 | 4.512439 | 14.81168 | 16.91405 | 10.44224
15.95833 | 4.118216 | 15.89855 | 0.3689447 | 17.41503 | 4.512439 | 14.81168 | 16.67241 | 10.59814
15.96667 | 4.118216 | 16.02979 | 0.3689447 | 17.41514 | 4.512439 | 14.62349 | 16.91405 | 10.59814
15.975 | 4.118216 | 16.02979 | 0.3689447 | 17.41525 | 4.512439 | 14.81168 | 16.91405 | 10.59814
15.98333 | 4.251204 | 16.02979 | 0.3689447 | 17.41536 | 4.512439 | 14.81168 | 16.67241 | 10.59814
15.99167 | 4.251204 | 16.02979 | 0.3689447 | 17.41547 | 4.512439 | 14.81168 | 16.91405 | 10.59814
16 | 4.251204 | 16.02979 | 0.3689447 | 17.41558 | 4.695844 | 14.62349 | 16.91405 | 10.59814
16.00833 | 4.378448 | 16.16132 | 0.3689447 | 17.41568 | 4.512439 | 14.62349 | 16.91405 | 10.59814
16.01667 | 4.251204 | 16.16132 | 0.3689447 | 17.41579 | 4.695844 | 14.81168 | 16.91405 | 10.75447
16.025 | 4.378448 | 16.29313 | 0.3689447 | 17.4159 | 4.512439 | 14.81168 | 16.91405 | 10.59814
16.03333 | 4.378448 | 16.29313 | 0.3689447 | 17.41601 | 4.512439 | 14.62349 | 17.15665 | 10.75447
16.04167 | 4.251204 | 16.16132 | 0.3689447 | 17.41612 | 4.512439 | 14.81168 | 16.91405 | 10.75447
16.05 | 4.378448 | 16.29313 | 0.3689447 | 17.41623 | 4.695844 | 14.62349 | 17.15665 | 10.75447
16.05833 | 4.378448 | 16.29313 | 0.3689447 | 17.41633 | 4.512439 | 14.81168 | 17.15665 | 10.75447
16.06667 | 4.378448 | 16.29313 | 0.504039 | 17.67919 | 4.695844 | 14.81168 | 16.91405 | 10.75447
16.075 | 4.378448 | 16.42523 | 0.3689447 | 17.41655 | 4.695844 | 14.62349 | 16.91405 | 10.75447
16.08333 | 4.378448 | 16.42523 | 0.3689447 | 17.41666 | 4.695844 | 14.81168 | 16.91405 | 10.75447
16.09167 | 4.378448 | 16.42523 | 0.3689447 | 17.41677 | 4.512439 | 14.81168 | 16.91405 | 10.75447
16.1 | 4.378448 | 16.42523 | 0.3689447 | 17.41688 | 4.512439 | 14.81168 | 16.91405 | 10.85892
16.10833 | 4.378448 | 16.42523 | 0.3689447 | 17.67973 | 4.695844 | 14.81168 | 16.91405 | 10.75447
16.11667 | 4.378448 | 16.42523 | 0.3689447 | 17.67984 | 4.695844 | 14.81168 | 17.15665 | 10.85892
16.125 | 4.378448 | 16.42523 | 0.3689447 | 17.67995 | 4.695844 | 14.62349 | 17.15665 | 10.85892
16.13333 | 4.512068 | 16.55761 | 0.3689447 | 17.41731 | 4.695844 | 14.62349 | 17.15665 | 10.85892
16.14167 | 4.378448 | 16.55761 | 0.3689447 | 17.41742 | 4.695844 | 14.81168 | 16.91405 | 10.75447
16.15 | 4.378448 | 16.69028 | 0.3689447 | 17.41753 | 4.695844 | 14.81168 | 16.91405 | 10.85892
16.15833 | 4.512068 | 16.55761 | 0.3689447 | 17.41764 | 4.695844 | 14.62349 | 16.91405 | 10.85892
16.16667 | 4.378448 | 16.69028 | 0.3689447 | 17.68049 | 4.695844 | 14.81168 | 17.15665 | 10.85892
16.175 | 4.512068 | 16.55761 | 0.3689447 | 17.41785 | 4.695844 | 14.62349 | 16.91405 | 10.85892
16.18333 | 4.512068 | 16.69028 | 0.504039 | 17.68071 | 4.695844 | 14.62349 | 17.15665 | 10.85892
16.19167 | 4.512068 | 16.69028 | 0.504039 | 17.68082 | 4.695844 | 14.81168 | 17.15665 | 10.85892
16.2 | 4.512068 | 16.69028 | 0.504039 | 17.68093 | 4.512439 | 14.81168 | 17.15665 | 10.85892
16.20833 | 4.512068 | 16.82324 | 0.504039 | 17.68103 | 4.695844 | 14.62349 | 16.91405 | 10.85892
16.21667 | 4.512068 | 16.82324 | 0.504039 | 17.68114 | 4.512439 | 14.62349 | 16.91405 | 10.85892
16.225 | 4.512068 | 16.82324 | 0.504039 | 17.68125 | 4.695844 | 14.62349 | 17.15665 | 10.85892
16.23333 | 4.512068 | 16.82324 | 0.504039 | 17.68136 | 4.512439 | 14.81168 | 16.91405 | 11.01595
16.24167 | 4.646014 | 16.82324 | 0.3689447 | 17.68147 | 4.695844 | 14.62349 | 17.15665 | 11.01595
16.25 | 4.646014 | 16.82324 | 0.3689447 | 17.68158 | 4.512439 | 14.81168 | 17.15665 | 11.01595
16.25833 | 4.646014 | 16.95649 | 0.504039 | 17.68169 | 4.512439 | 14.81168 | 16.91405 | 11.01595
16.26667 | 4.646014 | 16.82324 | 0.3689447 | 17.68179 | 4.512439 | 14.81168 | 17.15665 | 11.01595
16.275 | 4.646014 | 16.95649 | 0.3689447 | 17.6819 | 4.512439 | 14.81168 | 17.15665 | 11.01595
16.28333 | 4.512068 | 16.95649 | 0.3689447 | 17.68201 | 4.695844 | 14.81168 | 17.15665 | 11.01595
16.29167 | 4.646014 | 16.95649 | 0.504039 | 17.68212 | 4.695844 | 14.81168 | 17.15665 | 11.01595
16.3 | 4.646014 | 16.95649 | 0.3689447 | 17.68223 | 4.695844 | 14.81168 | 17.15665 | 11.01595
16.30833 | 4.646014 | 16.95649 | 0.504039 | 17.68234 | 4.695844 | 14.81168 | 17.15665 | 11.17341
16.31667 | 4.646014 | 16.95649 | 0.3689447 | 17.68245 | 4.695844 | 14.81168 | 17.15665 | 11.01595
16.325 | 4.646014 | 16.95649 | 0.504039 | 17.68256 | 4.695844 | 14.81168 | 17.15665 | 11.17341
16.33333 | 4.646014 | 16.95649 | 0.3689447 | 17.92006 | 4.512439 | 14.81168 | 17.15665 | 11.17341
16.34167 | 4.646014 | 17.1034 | 0.3689447 | 17.92017 | 4.695844 | 14.81168 | 17.15665 | 11.17341
16.35 | 4.774176 | 17.1034 | 0.504039 | 17.92028 | 4.695844 | 14.81168 | 17.15665 | 11.17341
16.35833 | 4.646014 | 17.1034 | 0.504039 | 17.68299 | 4.695844 | 14.81168 | 17.15665 | 11.17341
16.36667 | 4.646014 | 17.1034 | 0.504039 | 17.92049 | 4.695844 | 14.81168 | 17.15665 | 11.17341
16.375 | 4.774176 | 17.1034 | 0.504039 | 17.9206 | 4.695844 | 14.81168 | 17.15665 | 11.17341
16.38333 | 4.774176 | 17.1034 | 0.504039 | 17.92071 | 4.695844 | 14.81168 | 17.15665 | 11.17341
16.39167 | 4.646014 | 17.23726 | 0.504039 | 17.92082 | 4.695844 | 14.81168 | 17.15665 | 11.17341
16.4 | 4.646014 | 17.23726 | 0.3689447 | 17.92093 | 4.695844 | 14.81168 | 17.15665 | 11.17341
16.40833 | 4.774176 | 17.23726 | 0.3689447 | 17.92104 | 4.695844 | 14.81168 | 17.40021 | 11.17341
16.41667 | 4.774176 | 17.23726 | 0.3689447 | 17.92115 | 4.695844 | 14.81168 | 17.40021 | 11.17341
16.425 | 4.774176 | 17.23726 | 0.3689447 | 17.92126 | 4.695844 | 14.81168 | 17.40021 | 11.17341
16.43333 | 4.774176 | 17.23726 | 0.3689447 | 17.92137 | 4.695844 | 14.81168 | 17.40021 | 11.17341
16.44167 | 4.774176 | 17.23726 | 0.3689447 | 17.92147 | 4.695844 | 14.81168 | 17.40021 | 11.17341
16.45 | 4.774176 | 17.37142 | 0.504039 | 17.92158 | 4.695844 | 14.81168 | 17.40021 | 11.17341
16.45833 | 4.774176 | 17.23726 | 0.504039 | 17.92169 | 4.695844 | 15.00045 | 17.40021 | 11.17341
16.46667 | 4.908761 | 17.37142 | 0.504039 | 17.9218 | 4.695844 | 14.81168 | 17.40021 | 11.17341
16.475 | 4.774176 | 17.37142 | 0.504039 | 18.18671 | 4.695844 | 14.81168 | 17.40021 | 11.33129
16.48333 | 4.774176 | 17.37142 | 0.504039 | 17.92202 | 4.695844 | 14.81168 | 17.40021 | 11.17341
16.49167 | 4.908761 | 17.37142 | 0.3689447 | 17.92213 | 4.695844 | 14.81168 | 17.40021 | 11.33129
16.5 | 4.908761 | 17.37142 | 0.504039 | 17.92224 | 4.695844 | 14.81168 | 17.40021 | 11.17341
16.50833 | 4.774176 | 17.37142 | 0.3689447 | 17.92234 | 4.695844 | 15.00045 | 17.40021 | 11.33129
16.51667 | 4.774176 | 17.50586 | 0.504039 | 17.92245 | 4.695844 | 14.81168 | 17.40021 | 11.33129
16.525 | 4.908761 | 17.37142 | 0.504039 | 17.92256 | 4.695844 | 14.81168 | 17.40021 | 11.33129
16.53333 | 4.774176 | 17.37142 | 0.3689447 | 17.92267 | 4.695844 | 15.00045 | 17.40021 | 11.33129
16.54167 | 4.908761 | 17.37142 | 0.504039 | 17.92278 | 4.695844 | 15.00045 | 17.40021 | 11.17341
16.55 | 4.774176 | 17.50586 | 0.3689447 | 17.92289 | 4.695844 | 15.00045 | 17.64474 | 11.33129
16.55833 | 4.908761 | 17.50586 | 0.504039 | 17.923 | 4.879862 | 15.00045 | 17.64474 | 11.33129
16.56667 | 4.908761 | 17.50586 | 0.504039 | 17.92311 | 4.695844 | 15.00045 | 17.64474 | 11.33129
16.575 | 4.908761 | 17.50586 | 0.504039 | 17.92322 | 4.879862 | 15.00045 | 17.64474 | 11.33129
16.58333 | 4.908761 | 17.50586 | 0.504039 | 17.92332 | 4.695844 | 15.00045 | 17.64474 | 11.33129
16.59167 | 4.908761 | 17.50586 | 0.3689447 | 17.92343 | 4.695844 | 15.00045 | 17.64474 | 11.33129
16.6 | 4.908761 | 17.50586 | 0.3689447 | 17.92354 | 4.695844 | 15.00045 | 17.40021 | 11.33129
16.60833 | 5.037535 | 17.50586 | 0.3689447 | 18.18846 | 4.695844 | 15.00045 | 17.40021 | 11.48959
16.61667 | 4.908761 | 17.50586 | 0.3689447 | 18.18857 | 4.879862 | 15.00045 | 17.40021 | 11.33129
16.625 | 4.908761 | 17.50586 | 0.504039 | 18.18868 | 4.879862 | 15.00045 | 17.40021 | 11.33129
16.63333 | 4.908761 | 17.50586 | 0.504039 | 18.18879 | 4.879862 | 15.00045 | 17.40021 | 11.33129
16.64167 | 4.908761 | 17.50586 | 0.504039 | 17.92409 | 4.879862 | 15.00045 | 17.40021 | 11.48959
16.65 | 4.908761 | 17.50586 | 0.504039 | 17.92419 | 4.879862 | 15.00045 | 17.40021 | 11.48959
16.65833 | 5.037535 | 17.64061 | 0.3689447 | 17.9243 | 4.879862 | 15.00045 | 17.40021 | 11.33129
16.66667 | 5.037535 | 17.64061 | 0.504039 | 17.92441 | 4.879862 | 15.00045 | 17.40021 | 11.33129
16.675 | 4.908761 | 17.64061 | 0.504039 | 18.18933 | 4.879862 | 15.00045 | 17.64474 | 11.48959
16.68333 | 5.037535 | 17.64061 | 0.504039 | 18.18944 | 4.879862 | 15.00045 | 17.40021 | 11.48959
16.69167 | 5.037535 | 17.64061 | 0.3689447 | 17.92474 | 4.879862 | 15.00045 | 17.64474 | 11.48959
16.7 | 5.037535 | 17.64061 | 0.504039 | 18.18966 | 4.879862 | 15.00045 | 17.64474 | 11.33129
16.70833 | 5.037535 | 17.64061 | 0.504039 | 18.18977 | 4.879862 | 15.00045 | 17.64474 | 11.48959
16.71667 | 5.037535 | 17.64061 | 0.504039 | 18.18988 | 4.879862 | 15.00045 | 17.64474 | 11.48959
16.725 | 5.037535 | 17.77564 | 0.504039 | 18.18998 | 4.879862 | 15.00045 | 17.64474 | 11.48959
16.73333 | 5.037535 | 17.64061 | 0.504039 | 18.19009 | 4.879862 | 15.00045 | 17.64474 | 11.48959
16.74167 | 5.037535 | 17.77564 | 0.504039 | 18.1902 | 4.879862 | 15.00045 | 17.64474 | 11.48959
16.75 | 5.037535 | 17.77564 | 0.504039 | 18.19031 | 4.879862 | 15.00045 | 17.64474 | 11.48959
16.75833 | 5.037535 | 17.77564 | 0.504039 | 18.19042 | 4.879862 | 15.00045 | 17.64474 | 11.48959
16.76667 | 5.037535 | 17.77564 | 0.504039 | 18.19053 | 4.879862 | 15.00045 | 17.64474 | 11.48959
16.775 | 5.172765 | 17.77564 | 0.504039 | 18.19064 | 4.879862 | 15.00045 | 17.64474 | 11.48959
16.78333 | 5.172765 | 17.77564 | 0.504039 | 18.19075 | 4.879862 | 15.00045 | 17.64474 | 11.48959
16.79167 | 5.172765 | 17.77564 | 0.3689447 | 18.19086 | 4.879862 | 15.22144 | 17.64474 | 11.48959
16.8 | 5.172765 | 17.91098 | 0.504039 | 18.19097 | 4.879862 | 15.22144 | 17.64474 | 11.48959
16.80833 | 5.037535 | 17.77564 | 0.504039 | 18.19108 | 4.879862 | 15.00045 | 17.64474 | 11.48959
16.81667 | 5.037535 | 17.77564 | 0.3689447 | 18.19118 | 4.879862 | 15.22144 | 17.64474 | 11.48959
16.825 | 5.172765 | 17.77564 | 0.504039 | 18.19129 | 4.879862 | 15.00045 | 17.64474 | 11.48959
16.83333 | 5.172765 | 17.91098 | 0.504039 | 18.1914 | 4.879862 | 15.22144 | 17.64474 | 11.48959
16.84167 | 5.172765 | 17.77564 | 0.3689447 | 18.19151 | 4.879862 | 15.22144 | 17.64474 | 11.48959
16.85 | 5.172765 | 17.91098 | 0.3689447 | 18.19162 | 4.879862 | 15.00045 | 17.64474 | 11.48959
16.85833 | 5.172765 | 17.77564 | 0.504039 | 18.19173 | 4.879862 | 15.22144 | 17.64474 | 11.48959
16.86667 | 5.037535 | 17.91098 | 0.504039 | 18.19184 | 4.879862 | 15.22144 | 17.64474 | 11.64833
16.875 | 5.172765 | 17.91098 | 0.504039 | 18.19195 | 4.879862 | 15.22144 | 17.89024 | 11.64833
16.88333 | 5.172765 | 17.91098 | 0.504039 | 18.19206 | 4.879862 | 15.22144 | 17.64474 | 11.64833
16.89167 | 5.172765 | 17.91098 | 0.504039 | 18.19217 | 4.879862 | 15.22144 | 17.64474 | 11.48959
16.9 | 5.172765 | 17.91098 | 0.3689447 | 18.19227 | 4.879862 | 15.22144 | 17.64474 | 11.64833
16.90833 | 5.172765 | 18.04661 | 0.504039 | 18.19238 | 4.879862 | 15.22144 | 17.64474 | 11.64833
16.91667 | 5.172765 | 18.04661 | 0.504039 | 18.19249 | 5.064495 | 15.22144 | 17.64474 | 11.64833
16.925 | 5.172765 | 17.91098 | 0.504039 | 18.1926 | 4.879862 | 15.22144 | 17.89024 | 11.64833
16.93333 | 5.172765 | 17.91098 | 0.3689447 | 18.19271 | 4.879862 | 15.22144 | 17.89024 | 11.64833
16.94167 | 5.172765 | 17.91098 | 0.504039 | 18.19282 | 4.879862 | 15.22144 | 17.89024 | 11.64833
16.95 | 5.172765 | 18.04661 | 0.3689447 | 18.19293 | 4.879862 | 15.22144 | 17.89024 | 11.64833
16.95833 | 5.172765 | 18.04661 | 0.504039 | 18.19304 | 5.064495 | 15.22144 | 17.89024 | 11.64833
16.96667 | 5.172765 | 18.04661 | 0.504039 | 18.19315 | 4.879862 | 15.22144 | 17.89024 | 11.64833
16.975 | 5.172765 | 18.04661 | 0.504039 | 18.19326 | 5.064495 | 15.22144 | 17.89024 | 11.64833
16.98333 | 5.172765 | 18.04661 | 0.3689447 | 18.19336 | 5.064495 | 15.22144 | 17.89024 | 11.64833
16.99167 | 5.172765 | 18.04661 | 0.504039 | 18.19347 | 4.879862 | 15.22144 | 17.89024 | 11.64833
17 | 5.302156 | 18.04661 | 0.504039 | 18.19358 | 5.064495 | 15.22144 | 17.89024 | 11.64833
17.00833 | 5.302156 | 18.04661 | 0.504039 | 18.19369 | 5.064495 | 15.22144 | 17.89024 | 11.64833
17.01667 | 5.302156 | 18.04661 | 0.504039 | 18.1938 | 5.064495 | 15.22144 | 17.89024 | 11.64833
17.025 | 5.302156 | 18.04661 | 0.504039 | 18.19391 | 5.064495 | 15.22144 | 17.89024 | 11.64833
17.03333 | 5.302156 | 18.04661 | 0.504039 | 18.19402 | 5.064495 | 15.22144 | 17.89024 | 11.7544
17.04167 | 5.302156 | 18.04661 | 0.504039 | 18.19413 | 5.064495 | 15.4115 | 17.89024 | 11.7544
17.05 | 5.302156 | 18.04661 | 0.504039 | 18.19424 | 5.064495 | 15.22144 | 17.89024 | 11.64833
17.05833 | 5.172765 | 18.04661 | 0.504039 | 18.19435 | 4.879862 | 15.4115 | 17.89024 | 11.64833
17.06667 | 5.302156 | 18.18254 | 0.504039 | 18.19446 | 5.064495 | 15.4115 | 17.89024 | 11.7544
17.075 | 5.302156 | 18.04661 | 0.504039 | 18.19456 | 5.064495 | 15.4115 | 17.89024 | 11.64833
17.08333 | 5.302156 | 18.04661 | 0.504039 | 18.19467 | 5.064495 | 15.22144 | 17.89024 | 11.64833
17.09167 | 5.302156 | 18.18254 | 0.504039 | 18.19478 | 5.064495 | 15.22144 | 17.89024 | 11.7544
17.1 | 5.302156 | 18.18254 | 0.504039 | 18.43416 | 5.064495 | 15.4115 | 17.89024 | 11.7544
17.10833 | 5.302156 | 18.18254 | 0.504039 | 18.195 | 5.064495 | 15.4115 | 17.89024 | 11.7544
17.11667 | 5.302156 | 18.18254 | 0.504039 | 18.19511 | 5.064495 | 15.22144 | 17.89024 | 11.7544
17.125 | 5.302156 | 18.18254 | 0.504039 | 18.19522 | 5.064495 | 15.4115 | 17.89024 | 11.7544
17.13333 | 5.302156 | 18.18254 | 0.504039 | 18.19533 | 5.064495 | 15.4115 | 17.89024 | 11.7544
17.14167 | 5.302156 | 18.18254 | 0.504039 | 18.19544 | 5.064495 | 15.4115 | 17.89024 | 11.7544
17.15 | 5.302156 | 18.31877 | 0.504039 | 18.19555 | 5.064495 | 15.4115 | 18.13673 | 11.7544
17.15833 | 5.302156 | 18.18254 | 0.504039 | 18.43492 | 5.064495 | 15.4115 | 17.89024 | 11.7544
17.16667 | 5.438034 | 18.18254 | 0.504039 | 18.43503 | 5.064495 | 15.4115 | 18.13673 | 11.7544
17.175 | 5.438034 | 18.31877 | 0.504039 | 18.43514 | 5.064495 | 15.4115 | 18.13673 | 11.7544
17.18333 | 5.438034 | 18.18254 | 0.504039 | 18.43525 | 5.064495 | 15.4115 | 18.13673 | 11.7544
17.19167 | 5.438034 | 18.18254 | 0.504039 | 18.43536 | 5.064495 | 15.4115 | 18.13673 | 11.7544
17.2 | 5.438034 | 18.18254 | 0.504039 | 18.43547 | 5.064495 | 15.4115 | 18.13673 | 11.7544
17.20833 | 5.438034 | 18.18254 | 0.504039 | 18.43558 | 5.064495 | 15.4115 | 18.13673 | 11.91385
17.21667 | 5.438034 | 18.31877 | 0.504039 | 18.43569 | 5.064495 | 15.4115 | 18.13673 | 11.7544
17.225 | 5.302156 | 18.31877 | 0.504039 | 18.19653 | 5.218828 | 15.4115 | 18.13673 | 11.7544
17.23333 | 5.438034 | 18.18254 | 0.504039 | 18.43591 | 5.064495 | 15.4115 | 18.13673 | 11.91385
17.24167 | 5.438034 | 18.31877 | 0.504039 | 18.43602 | 5.064495 | 15.4115 | 18.13673 | 11.7544
17.25 | 5.302156 | 18.31877 | 0.504039 | 18.43613 | 5.064495 | 15.4115 | 18.13673 | 11.7544
17.25833 | 5.438034 | 18.31877 | 0.504039 | 18.43624 | 5.064495 | 15.4115 | 18.13673 | 11.7544
17.26667 | 5.302156 | 18.31877 | 0.504039 | 18.43634 | 5.064495 | 15.4115 | 18.13673 | 11.91385
17.275 | 5.438034 | 18.31877 | 0.504039 | 18.43645 | 5.218828 | 15.4115 | 18.13673 | 11.7544
17.28333 | 5.438034 | 18.31877 | 0.504039 | 18.43656 | 5.218828 | 15.4115 | 18.13673 | 11.91385
17.29167 | 5.438034 | 18.31877 | 0.504039 | 18.43667 | 5.218828 | 15.4115 | 18.13673 | 11.91385
17.3 | 5.438034 | 18.4553 | 0.504039 | 18.43678 | 5.218828 | 15.4115 | 18.13673 | 11.91385
17.30833 | 5.302156 | 18.31877 | 0.504039 | 18.43689 | 5.218828 | 15.4115 | 18.13673 | 11.91385
17.31667 | 5.438034 | 18.31877 | 0.504039 | 18.437 | 5.218828 | 15.4115 | 18.13673 | 11.91385
17.325 | 5.438034 | 18.31877 | 0.504039 | 18.43711 | 5.218828 | 15.4115 | 18.13673 | 11.91385
17.33333 | 5.438034 | 18.31877 | 0.504039 | 18.43722 | 5.218828 | 15.4115 | 18.13673 | 11.91385
17.34167 | 5.438034 | 18.4553 | 0.504039 | 18.43733 | 5.218828 | 15.4115 | 18.13673 | 11.91385
17.35 | 5.438034 | 18.4553 | 0.504039 | 18.43744 | 5.218828 | 15.4115 | 18.13673 | 11.91385
17.35833 | 5.302156 | 18.4553 | 0.6394786 | 18.43755 | 5.218828 | 15.4115 | 18.13673 | 11.91385
17.36667 | 5.438034 | 18.4553 | 0.504039 | 18.43766 | 5.218828 | 15.4115 | 18.13673 | 11.91385
17.375 | 5.438034 | 18.4553 | 0.504039 | 18.43776 | 5.218828 | 15.4115 | 18.13673 | 11.91385
17.38333 | 5.568047 | 18.4553 | 0.504039 | 18.43787 | 5.218828 | 15.4115 | 18.13673 | 11.91385
17.39167 | 5.438034 | 18.4553 | 0.504039 | 18.43798 | 5.218828 | 15.4115 | 18.13673 | 11.91385
17.4 | 5.568047 | 18.4553 | 0.504039 | 18.43809 | 5.218828 | 15.4115 | 18.13673 | 11.91385
17.40833 | 5.438034 | 18.4553 | 0.504039 | 18.4382 | 5.218828 | 15.4115 | 18.13673 | 11.91385
17.41667 | 5.568047 | 18.4553 | 0.504039 | 18.43831 | 5.218828 | 15.4115 | 18.13673 | 11.91385
17.425 | 5.568047 | 18.4553 | 0.504039 | 18.43842 | 5.218828 | 15.4115 | 18.13673 | 11.91385
17.43333 | 5.568047 | 18.4553 | 0.504039 | 18.43853 | 5.218828 | 15.4115 | 18.13673 | 11.91385
17.44167 | 5.438034 | 18.59213 | 0.6394786 | 18.43864 | 5.218828 | 15.4115 | 18.3842 | 11.91385
17.45 | 5.568047 | 18.59213 | 0.6394786 | 18.43875 | 5.218828 | 15.4115 | 18.3842 | 11.91385
17.45833 | 5.568047 | 18.59213 | 0.504039 | 18.43886 | 5.218828 | 15.4115 | 18.3842 | 11.91385
17.46667 | 5.568047 | 18.4553 | 0.504039 | 18.43897 | 5.218828 | 15.4115 | 18.3842 | 11.91385
17.475 | 5.438034 | 18.59213 | 0.504039 | 18.43908 | 5.218828 | 15.4115 | 18.3842 | 11.91385
17.48333 | 5.438034 | 18.4553 | 0.504039 | 18.43918 | 5.218828 | 15.4115 | 18.3842 | 11.91385
17.49167 | 5.438034 | 18.59213 | 0.504039 | 18.43929 | 5.218828 | 15.4115 | 18.3842 | 11.91385
17.5 | 5.438034 | 18.59213 | 0.6394786 | 18.4394 | 5.218828 | 15.4115 | 18.3842 | 11.91385
17.50833 | 5.568047 | 18.59213 | 0.504039 | 18.43951 | 5.218828 | 15.4115 | 18.3842 | 11.91385
17.51667 | 5.568047 | 18.4553 | 0.504039 | 18.43962 | 5.218828 | 15.4115 | 18.3842 | 11.91385
17.525 | 5.568047 | 18.59213 | 0.6394786 | 18.43973 | 5.218828 | 15.4115 | 18.3842 | 11.91385
17.53333 | 5.438034 | 18.59213 | 0.504039 | 18.43984 | 5.218828 | 15.60216 | 18.3842 | 11.91385
17.54167 | 5.568047 | 18.59213 | 0.504039 | 18.43995 | 5.218828 | 15.60216 | 18.3842 | 11.91385
17.55 | 5.568047 | 18.59213 | 0.6394786 | 18.44006 | 5.218828 | 15.4115 | 18.3842 | 11.91385
17.55833 | 5.568047 | 18.59213 | 0.6394786 | 18.44017 | 5.218828 | 15.4115 | 18.3842 | 11.91385
17.56667 | 5.568047 | 18.59213 | 0.504039 | 18.44028 | 5.218828 | 15.4115 | 18.3842 | 11.91385
17.575 | 5.568047 | 18.59213 | 0.504039 | 18.44039 | 5.218828 | 15.4115 | 18.3842 | 12.07375
17.58333 | 5.568047 | 18.59213 | 0.6394786 | 18.4405 | 5.218828 | 15.4115 | 18.3842 | 11.91385
17.59167 | 5.568047 | 18.59213 | 0.504039 | 18.44061 | 5.218828 | 15.4115 | 18.3842 | 12.07375
17.6 | 5.568047 | 18.59213 | 0.504039 | 18.44071 | 5.218828 | 15.4115 | 18.3842 | 11.91385
17.60833 | 5.568047 | 18.59213 | 0.6394786 | 18.44082 | 5.218828 | 15.4115 | 18.3842 | 12.07375
17.61667 | 5.568047 | 18.59213 | 0.504039 | 18.44093 | 5.404598 | 15.4115 | 18.3842 | 11.91385
17.625 | 5.568047 | 18.59213 | 0.6394786 | 18.44104 | 5.218828 | 15.4115 | 18.3842 | 12.07375
17.63333 | 5.568047 | 18.72926 | 0.504039 | 18.44115 | 5.404598 | 15.60216 | 18.3842 | 12.07375
17.64167 | 5.568047 | 18.72926 | 0.504039 | 18.70817 | 5.218828 | 15.60216 | 18.3842 | 11.91385
17.65 | 5.568047 | 18.72926 | 0.6394786 | 18.44137 | 5.218828 | 15.60216 | 18.3842 | 12.07375
17.65833 | 5.568047 | 18.59213 | 0.6394786 | 18.70839 | 5.218828 | 15.60216 | 18.3842 | 12.07375
17.66667 | 5.568047 | 18.72926 | 0.504039 | 18.44159 | 5.218828 | 15.60216 | 18.3842 | 12.07375
17.675 | 5.568047 | 18.72926 | 0.6394786 | 18.4417 | 5.404598 | 15.60216 | 18.3842 | 12.07375
17.68333 | 5.568047 | 18.72926 | 0.6394786 | 18.44181 | 5.218828 | 15.60216 | 18.3842 | 12.07375
17.69167 | 5.698364 | 18.72926 | 0.504039 | 18.70882 | 5.218828 | 15.60216 | 18.3842 | 12.07375
17.7 | 5.698364 | 18.72926 | 0.6394786 | 18.70893 | 5.218828 | 15.60216 | 18.3842 | 12.07375
17.70833 | 5.698364 | 18.72926 | 0.504039 | 18.44213 | 5.218828 | 15.60216 | 18.63266 | 12.07375
17.71667 | 5.568047 | 18.85294 | 0.6394786 | 18.44224 | 5.218828 | 15.60216 | 18.63266 | 12.07375
17.725 | 5.568047 | 18.72926 | 0.6394786 | 18.70926 | 5.218828 | 15.60216 | 18.63266 | 12.07375
17.73333 | 5.568047 | 18.72926 | 0.6394786 | 18.70937 | 5.218828 | 15.60216 | 18.63266 | 12.07375
17.74167 | 5.568047 | 18.85294 | 0.6394786 | 18.44257 | 5.404598 | 15.60216 | 18.63266 | 12.07375
17.75 | 5.698364 | 18.72926 | 0.6394786 | 18.44268 | 5.404598 | 15.60216 | 18.63266 | 12.07375
17.75833 | 5.698364 | 18.72926 | 0.6394786 | 18.7097 | 5.404598 | 15.60216 | 18.63266 | 12.07375
17.76667 | 5.698364 | 18.72926 | 0.6394786 | 18.70981 | 5.404598 | 15.60216 | 18.63266 | 12.07375
17.775 | 5.698364 | 18.85294 | 0.6394786 | 18.70992 | 5.404598 | 15.60216 | 18.63266 | 12.07375
17.78333 | 5.698364 | 18.72926 | 0.6394786 | 18.71003 | 5.218828 | 15.60216 | 18.63266 | 12.07375
17.79167 | 5.568047 | 18.85294 | 0.6394786 | 18.71014 | 5.404598 | 15.60216 | 18.63266 | 12.07375
17.8 | 5.698364 | 18.72926 | 0.6394786 | 18.44334 | 5.404598 | 15.60216 | 18.63266 | 12.07375
17.80833 | 5.698364 | 18.85294 | 0.6394786 | 18.71036 | 5.404598 | 15.60216 | 18.63266 | 12.07375
17.81667 | 5.698364 | 18.72926 | 0.6394786 | 18.71047 | 5.404598 | 15.60216 | 18.3842 | 12.07375
17.825 | 5.698364 | 18.85294 | 0.6394786 | 18.71058 | 5.404598 | 15.60216 | 18.63266 | 12.07375
17.83333 | 5.698364 | 18.85294 | 0.6394786 | 18.71069 | 5.404598 | 15.60216 | 18.63266 | 12.07375
17.84167 | 5.698364 | 18.85294 | 0.6394786 | 18.7108 | 5.404598 | 15.60216 | 18.63266 | 12.07375
17.85 | 5.698364 | 18.85294 | 0.6394786 | 18.7109 | 5.404598 | 15.60216 | 18.63266 | 12.07375
17.85833 | 5.698364 | 18.85294 | 0.6394786 | 18.71101 | 5.404598 | 15.60216 | 18.63266 | 12.07375
17.86667 | 5.698364 | 18.85294 | 0.6394786 | 18.71112 | 5.404598 | 15.60216 | 18.63266 | 12.23407
17.875 | 5.698364 | 18.85294 | 0.6394786 | 18.71123 | 5.404598 | 15.60216 | 18.63266 | 12.07375
17.88333 | 5.698364 | 18.85294 | 0.6394786 | 18.71134 | 5.404598 | 15.60216 | 18.63266 | 12.07375
17.89167 | 5.698364 | 18.85294 | 0.6394786 | 18.71145 | 5.404598 | 15.60216 | 18.88212 | 12.07375
17.9 | 5.698364 | 18.99065 | 0.6394786 | 18.71156 | 5.590992 | 15.60216 | 18.63266 | 12.23407
17.90833 | 5.698364 | 18.85294 | 0.504039 | 18.71167 | 5.404598 | 15.60216 | 18.63266 | 12.23407
17.91667 | 5.698364 | 18.85294 | 0.6394786 | 18.71178 | 5.404598 | 15.60216 | 18.63266 | 12.23407
17.925 | 5.698364 | 18.99065 | 0.6394786 | 18.71189 | 5.404598 | 15.60216 | 18.63266 | 12.23407
17.93333 | 5.698364 | 18.99065 | 0.6394786 | 18.712 | 5.404598 | 15.60216 | 18.63266 | 12.07375
17.94167 | 5.698364 | 18.85294 | 0.6394786 | 18.71211 | 5.404598 | 15.60216 | 18.63266 | 12.23407
17.95 | 5.698364 | 18.99065 | 0.6394786 | 18.71222 | 5.404598 | 15.60216 | 18.63266 | 12.07375
17.95833 | 5.698364 | 18.99065 | 0.6394786 | 18.71233 | 5.404598 | 15.60216 | 18.88212 | 12.07375
17.96667 | 5.698364 | 18.99065 | 0.6394786 | 18.71244 | 5.590992 | 15.60216 | 18.63266 | 12.23407
17.975 | 5.698364 | 18.99065 | 0.6394786 | 18.71255 | 5.404598 | 15.60216 | 18.63266 | 12.23407
17.98333 | 5.698364 | 18.99065 | 0.6394786 | 18.71266 | 5.404598 | 15.60216 | 18.63266 | 12.23407
17.99167 | 5.698364 | 18.99065 | 0.504039 | 18.71277 | 5.404598 | 15.60216 | 18.63266 | 12.23407
18 | 5.698364 | 18.85294 | 0.6394786 | 18.71287 | 5.404598 | 15.60216 | 18.63266 | 12.23407
18.00833 | 5.698364 | 18.85294 | 0.6394786 | 18.71298 | 5.404598 | 15.60216 | 18.63266 | 12.23407
18.01667 | 5.835216 | 18.99065 | 0.6394786 | 18.71309 | 5.590992 | 15.60216 | 18.63266 | 12.23407
18.025 | 5.698364 | 18.99065 | 0.6394786 | 18.7132 | 5.590992 | 15.60216 | 18.63266 | 12.23407
18.03333 | 5.698364 | 18.99065 | 0.6394786 | 18.71331 | 5.404598 | 15.82536 | 18.63266 | 12.23407
18.04167 | 5.835216 | 18.99065 | 0.6394786 | 18.71342 | 5.404598 | 15.60216 | 18.63266 | 12.23407
18.05 | 5.835216 | 19.12867 | 0.6394786 | 18.71353 | 5.404598 | 15.60216 | 18.63266 | 12.23407
18.05833 | 5.835216 | 19.12867 | 0.6394786 | 18.71364 | 5.404598 | 15.60216 | 18.63266 | 12.23407
18.06667 | 5.698364 | 18.99065 | 0.6394786 | 18.71375 | 5.404598 | 15.60216 | 18.63266 | 12.23407
18.075 | 5.698364 | 19.12867 | 0.6394786 | 18.71386 | 5.590992 | 15.60216 | 18.63266 | 12.23407
18.08333 | 5.698364 | 18.99065 | 0.6394786 | 18.71397 | 5.590992 | 15.60216 | 18.63266 | 12.23407
18.09167 | 5.698364 | 19.12867 | 0.6394786 | 18.71408 | 5.404598 | 15.60216 | 18.63266 | 12.23407
18.1 | 5.835216 | 19.12867 | 0.6394786 | 18.71419 | 5.404598 | 15.60216 | 18.63266 | 12.23407
18.10833 | 5.835216 | 19.12867 | 0.6394786 | 18.7143 | 5.404598 | 15.82536 | 18.63266 | 12.23407
18.11667 | 5.835216 | 19.12867 | 0.6394786 | 18.71441 | 5.404598 | 15.82536 | 18.63266 | 12.23407
18.125 | 5.835216 | 19.12867 | 0.7702294 | 18.71452 | 5.404598 | 15.82536 | 18.63266 | 12.23407
18.13333 | 5.835216 | 19.12867 | 0.6394786 | 18.9558 | 5.404598 | 15.82536 | 18.63266 | 12.23407
18.14167 | 5.835216 | 19.12867 | 0.6394786 | 18.71474 | 5.590992 | 15.82536 | 18.63266 | 12.39484
18.15 | 5.835216 | 19.12867 | 0.6394786 | 18.95602 | 5.590992 | 15.82536 | 18.88212 | 12.23407
18.15833 | 5.835216 | 19.12867 | 0.6394786 | 18.71495 | 5.590992 | 15.82536 | 18.88212 | 12.39484
18.16667 | 5.835216 | 19.12867 | 0.6394786 | 18.71506 | 5.590992 | 15.82536 | 18.88212 | 12.39484
18.175 | 5.835216 | 19.12867 | 0.7702294 | 18.71517 | 5.590992 | 15.82536 | 18.88212 | 12.23407
18.18333 | 5.835216 | 19.12867 | 0.6394786 | 18.71528 | 5.590992 | 15.82536 | 18.88212 | 12.39484
18.19167 | 5.835216 | 19.12867 | 0.7702294 | 18.71539 | 5.590992 | 15.82536 | 18.88212 | 12.39484
18.2 | 5.835216 | 19.12867 | 0.6394786 | 18.7155 | 5.590992 | 15.82536 | 18.88212 | 12.23407
18.20833 | 5.835216 | 19.12867 | 0.6394786 | 18.95678 | 5.590992 | 15.82536 | 18.88212 | 12.39484
18.21667 | 5.835216 | 19.12867 | 0.6394786 | 18.95689 | 5.590992 | 15.82536 | 18.88212 | 12.39484
18.225 | 5.966162 | 19.12867 | 0.6394786 | 18.957 | 5.590992 | 15.82536 | 18.63266 | 12.39484
18.23333 | 5.835216 | 19.12867 | 0.6394786 | 18.95711 | 5.590992 | 15.82536 | 18.88212 | 12.39484
18.24167 | 5.835216 | 19.26699 | 0.6394786 | 18.95722 | 5.590992 | 15.82536 | 18.88212 | 12.23407
18.25 | 5.835216 | 19.12867 | 0.6394786 | 18.95733 | 5.590992 | 15.82536 | 18.88212 | 12.39484
18.25833 | 5.835216 | 19.12867 | 0.6394786 | 18.95744 | 5.590992 | 15.82536 | 18.88212 | 12.39484
18.26667 | 5.835216 | 19.26699 | 0.7702294 | 18.71638 | 5.590992 | 15.82536 | 18.88212 | 12.39484
18.275 | 5.835216 | 19.26699 | 0.7702294 | 18.95766 | 5.590992 | 15.82536 | 18.88212 | 12.39484
18.28333 | 5.835216 | 19.26699 | 0.7702294 | 18.95777 | 5.778014 | 15.82536 | 18.88212 | 12.39484
18.29167 | 5.835216 | 19.12867 | 0.7702294 | 18.71671 | 5.590992 | 15.82536 | 19.1075 | 12.39484
18.3 | 5.835216 | 19.26699 | 0.7702294 | 18.95799 | 5.590992 | 15.82536 | 19.1075 | 12.39484
18.30833 | 5.835216 | 19.12867 | 0.6394786 | 18.9581 | 5.590992 | 15.82536 | 18.88212 | 12.39484
18.31667 | 5.966162 | 19.26699 | 0.6394786 | 18.95821 | 5.590992 | 15.82536 | 18.88212 | 12.39484
18.325 | 5.835216 | 19.26699 | 0.7702294 | 18.95832 | 5.590992 | 15.82536 | 18.88212 | 12.39484
18.33333 | 5.966162 | 19.26699 | 0.7702294 | 18.95843 | 5.590992 | 16.01733 | 18.88212 | 12.39484
18.34167 | 5.966162 | 19.26699 | 0.7702294 | 18.95854 | 5.778014 | 15.82536 | 19.1075 | 12.39484
18.35 | 5.966162 | 19.26699 | 0.7702294 | 18.95865 | 5.778014 | 15.82536 | 19.1075 | 12.39484
18.35833 | 5.966162 | 19.26699 | 0.7702294 | 18.95876 | 5.778014 | 15.82536 | 19.1075 | 12.39484
18.36667 | 5.966162 | 19.26699 | 0.7702294 | 18.95887 | 5.590992 | 15.82536 | 19.1075 | 12.39484
18.375 | 6.097416 | 19.26699 | 0.7702294 | 18.95898 | 5.778014 | 15.82536 | 19.1075 | 12.39484
18.38333 | 5.966162 | 19.26699 | 0.7702294 | 18.95909 | 5.590992 | 15.82536 | 19.1075 | 12.39484
18.39167 | 6.097416 | 19.26699 | 0.7702294 | 18.9592 | 5.590992 | 15.82536 | 19.1075 | 12.39484
18.4 | 5.966162 | 19.40562 | 0.7702294 | 18.95931 | 5.590992 | 15.82536 | 19.1075 | 12.39484
18.40833 | 5.966162 | 19.26699 | 0.7702294 | 18.95941 | 5.778014 | 16.01733 | 19.1075 | 12.39484
18.41667 | 5.966162 | 19.26699 | 0.7702294 | 18.95952 | 5.778014 | 15.82536 | 19.1075 | 12.39484
18.425 | 5.966162 | 19.26699 | 0.7702294 | 18.95963 | 5.778014 | 15.82536 | 19.1075 | 12.39484
18.43333 | 5.966162 | 19.26699 | 0.7702294 | 18.95974 | 5.778014 | 15.82536 | 19.1075 | 12.39484
18.44167 | 5.966162 | 19.26699 | 0.7702294 | 18.95985 | 5.778014 | 15.82536 | 18.88212 | 12.39484
18.45 | 6.097416 | 19.40562 | 0.7702294 | 18.95996 | 5.778014 | 15.82536 | 19.1075 | 12.39484
18.45833 | 6.097416 | 19.40562 | 0.7702294 | 18.96007 | 5.778014 | 15.82536 | 18.88212 | 12.39484
18.46667 | 6.097416 | 19.40562 | 0.7702294 | 18.96018 | 5.778014 | 16.01733 | 19.1075 | 12.39484
18.475 | 5.966162 | 19.40562 | 0.7702294 | 18.96029 | 5.778014 | 15.82536 | 19.1075 | 12.55604
18.48333 | 5.966162 | 19.40562 | 0.7702294 | 18.9604 | 5.778014 | 15.82536 | 19.1075 | 12.39484
18.49167 | 5.966162 | 19.40562 | 0.7702294 | 18.96051 | 5.778014 | 16.01733 | 19.1075 | 12.55604
18.5 | 6.097416 | 19.40562 | 0.9063505 | 18.96062 | 5.778014 | 16.01733 | 19.1075 | 12.39484
18.50833 | 5.966162 | 19.40562 | 0.7702294 | 18.96073 | 5.778014 | 15.82536 | 19.1075 | 12.39484
18.51667 | 6.097416 | 19.40562 | 0.7702294 | 18.96084 | 5.778014 | 15.82536 | 19.1075 | 12.55604
18.525 | 5.966162 | 19.40562 | 0.7702294 | 18.96095 | 5.778014 | 16.01733 | 19.1075 | 12.39484
18.53333 | 6.097416 | 19.40562 | 0.7702294 | 18.96106 | 5.778014 | 15.82536 | 19.1075 | 12.39484
18.54167 | 5.966162 | 19.40562 | 0.7702294 | 18.96117 | 5.778014 | 15.82536 | 19.1075 | 12.39484
18.55 | 6.097416 | 19.40562 | 0.7702294 | 18.96128 | 5.778014 | 15.82536 | 19.1075 | 12.39484
18.55833 | 6.097416 | 19.40562 | 0.7702294 | 18.96139 | 5.778014 | 16.01733 | 19.1075 | 12.39484
18.56667 | 6.097416 | 19.40562 | 0.7702294 | 18.9615 | 5.778014 | 16.01733 | 19.1075 | 12.55604
18.575 | 6.097416 | 19.40562 | 0.7702294 | 18.96161 | 5.778014 | 16.01733 | 19.1075 | 12.55604
18.58333 | 6.097416 | 19.54456 | 0.7702294 | 18.96172 | 5.778014 | 16.01733 | 19.1075 | 12.55604
18.59167 | 6.097416 | 19.54456 | 0.7702294 | 18.96183 | 5.778014 | 15.82536 | 19.1075 | 12.55604
18.6 | 6.097416 | 19.40562 | 0.7702294 | 18.96194 | 5.778014 | 16.01733 | 19.1075 | 12.55604
18.60833 | 6.097416 | 19.54456 | 0.7702294 | 18.96205 | 5.778014 | 16.01733 | 19.1075 | 12.55604
18.61667 | 6.097416 | 19.54456 | 0.7702294 | 18.96216 | 5.778014 | 16.01733 | 19.1075 | 12.55604
18.625 | 6.097416 | 19.40562 | 0.7702294 | 18.96227 | 5.778014 | 16.01733 | 19.1075 | 12.55604
18.63333 | 6.097416 | 19.54456 | 0.7702294 | 18.96238 | 5.778014 | 16.01733 | 19.1075 | 12.55604
18.64167 | 6.097416 | 19.54456 | 0.9063505 | 18.96249 | 5.934348 | 16.01733 | 19.1075 | 12.55604
18.65 | 6.097416 | 19.54456 | 0.7702294 | 19.20467 | 5.934348 | 16.01733 | 19.1075 | 12.55604
18.65833 | 6.097416 | 19.54456 | 0.9063505 | 18.9627 | 5.778014 | 16.01733 | 19.1075 | 12.55604
18.66667 | 6.097416 | 19.54456 | 0.7702294 | 18.96281 | 5.934348 | 16.01733 | 19.1075 | 12.55604
18.675 | 6.097416 | 19.68381 | 0.9063505 | 19.205 | 5.934348 | 16.01733 | 19.1075 | 12.55604
18.68333 | 6.097416 | 19.54456 | 0.7702294 | 19.20511 | 5.778014 | 16.01733 | 19.1075 | 12.55604
18.69167 | 6.097416 | 19.54456 | 0.7702294 | 19.20522 | 5.934348 | 16.01733 | 19.35888 | 12.55604
18.7 | 6.097416 | 19.54456 | 0.9063505 | 18.96325 | 5.934348 | 16.01733 | 19.1075 | 12.55604
18.70833 | 6.097416 | 19.54456 | 0.7702294 | 19.20544 | 5.934348 | 16.01733 | 19.1075 | 12.55604
18.71667 | 6.22898 | 19.54456 | 0.9063505 | 19.20555 | 5.778014 | 16.01733 | 19.1075 | 12.55604
18.725 | 6.097416 | 19.54456 | 0.9063505 | 19.20566 | 5.778014 | 16.01733 | 19.1075 | 12.55604
18.73333 | 6.097416 | 19.68381 | 0.7702294 | 18.96369 | 5.934348 | 16.01733 | 19.1075 | 12.55604
18.74167 | 6.097416 | 19.68381 | 0.7702294 | 19.20588 | 5.934348 | 16.01733 | 19.35888 | 12.55604
18.75 | 6.097416 | 19.54456 | 0.9063505 | 19.20599 | 5.778014 | 16.01733 | 19.1075 | 12.55604
18.75833 | 6.22898 | 19.54456 | 0.9063505 | 19.2061 | 5.934348 | 16.01733 | 19.1075 | 12.55604
18.76667 | 6.097416 | 19.68381 | 0.9063505 | 18.96413 | 5.934348 | 16.01733 | 19.35888 | 12.55604
18.775 | 6.22898 | 19.68381 | 0.9063505 | 19.20632 | 5.934348 | 16.01733 | 19.1075 | 12.55604
18.78333 | 6.097416 | 19.68381 | 0.7702294 | 19.20643 | 5.778014 | 16.01733 | 19.1075 | 12.55604
18.79167 | 6.097416 | 19.68381 | 0.9063505 | 19.20654 | 5.778014 | 16.01733 | 19.1075 | 12.55604
18.8 | 6.22898 | 19.68381 | 0.7702294 | 19.20665 | 5.778014 | 16.01733 | 19.1075 | 12.55604
18.80833 | 6.097416 | 19.68381 | 0.9063505 | 18.96468 | 5.778014 | 16.01733 | 19.1075 | 12.55604
18.81667 | 6.097416 | 19.68381 | 0.7702294 | 19.20687 | 5.778014 | 16.01733 | 19.1075 | 12.66376
18.825 | 6.22898 | 19.68381 | 0.9063505 | 19.20698 | 5.934348 | 16.01733 | 19.1075 | 12.55604
18.83333 | 6.22898 | 19.68381 | 0.9063505 | 19.20709 | 5.778014 | 16.01733 | 19.35888 | 12.55604
18.84167 | 6.22898 | 19.68381 | 0.9063505 | 19.2072 | 5.934348 | 16.01733 | 19.35888 | 12.55604
18.85 | 6.22898 | 19.68381 | 0.7702294 | 19.20731 | 5.778014 | 16.01733 | 19.35888 | 12.55604
18.85833 | 6.22898 | 19.68381 | 0.9063505 | 19.20742 | 5.934348 | 16.01733 | 19.1075 | 12.66376
18.86667 | 6.097416 | 19.68381 | 0.9063505 | 19.20753 | 5.934348 | 16.01733 | 19.35888 | 12.55604
18.875 | 6.22898 | 19.68381 | 0.9063505 | 19.20764 | 5.934348 | 16.01733 | 19.35888 | 12.66376
18.88333 | 6.097416 | 19.68381 | 0.9063505 | 19.20775 | 5.934348 | 16.01733 | 19.35888 | 12.66376
18.89167 | 6.22898 | 19.68381 | 0.9063505 | 19.20786 | 5.934348 | 16.01733 | 19.35888 | 12.55604
18.9 | 6.22898 | 19.68381 | 0.7702294 | 19.20797 | 5.934348 | 16.01733 | 19.35888 | 12.66376