## Sheet1
Unnamed: 0 | 1 | 2 | 3 | 4 | 5 | 6 | 7 | 8
48.625 | 0.001920701 | 0.2151472 | 0.1043745 | 0.0364062 | -0.00993296 | 0.06719466 | -0.1604627 | 0.02408425
48.63333 | -0.1225477 | 0.2195796 | 0.09882992 | 0.02932426 | -0.1270738 | 0.07002249 | -0.1671692 | 0.1590402
48.64167 | -0.008289028 | -0.05285001 | 0.09328537 | 0.02224232 | -0.01570148 | 0.07285033 | -0.1738757 | 0.2943606
48.65 | -0.01339389 | -0.1862942 | 0.08774083 | 0.01516039 | -0.1328357 | -0.07255929 | -0.05637153 | 0.4300469
48.65833 | -0.01849876 | -0.3193707 | 0.08219629 | -0.1015645 | -0.1357167 | -0.0697354 | -0.06308639 | 0.4301291
48.66667 | 0.09602114 | -0.3149628 | 0.07665174 | -0.224863 | -0.1385976 | 0.08133384 | -0.06980126 | 0.5661829
48.675 | 0.09091017 | -0.4476793 | -0.07634532 | -0.2319289 | -0.02723851 | -0.0640876 | -0.07651612 | 0.5662651
48.68333 | -0.03381335 | -0.4432774 | -0.08188169 | -0.2389949 | -0.03012277 | -0.06126371 | 0.04125597 | 0.5663474
48.69167 | 0.08068823 | -0.1642242 | -0.08741806 | -0.2460608 | -0.03300702 | -0.05843981 | 0.0345327 | 0.7027704
48.7 | 0.07557725 | -0.02190941 | -0.09295444 | -0.1369354 | 0.07860057 | -0.2034383 | 0.02780943 | 0.7028527
48.70833 | 0.07046628 | 0.1207991 | -0.09849081 | -0.03441318 | -0.03877554 | -0.2006183 | 0.02108616 | 0.5665941
48.71667 | 0.06535531 | 0.2639029 | -0.1040272 | -0.04149512 | -0.0416598 | -0.1977983 | 0.01436289 | 0.430704
48.725 | 0.06024434 | 0.403739 | 0.03783994 | 0.1713078 | -0.04454405 | -0.04714422 | 0.007639615 | 0.2951809
48.73333 | 0.05513336 | 0.547628 | 0.1832108 | 0.1642103 | -0.04742831 | 0.1039565 | 0.1210379 | 0.2952629
48.74167 | 0.05002239 | 0.6882321 | 0.1776579 | 0.1571128 | -0.1645263 | 0.1067844 | 0.1143065 | 0.4309504
48.75 | 0.04675004 | 0.556517 | 0.172105 | 0.1500153 | -0.1674072 | 0.1096122 | 0.1075751 | 0.2954269
48.75833 | 0.04349305 | 0.5609614 | 0.1662525 | 0.1429178 | -0.05608109 | -0.03584864 | -0.1436648 | 0.1602689
48.76667 | 0.04023606 | 0.5654059 | 0.1584373 | 0.1358202 | -0.05896534 | -0.03302474 | -0.2744729 | -0.1090382
48.775 | -0.08257514 | 0.2949292 | 0.1506221 | 0.1287227 | -0.0618496 | -0.03020084 | -0.2811794 | -0.1089565
48.78333 | 0.03372207 | 0.2993615 | 0.1428069 | 0.1216252 | -0.06473386 | -0.02737695 | -0.2878859 | -0.2467482
48.79167 | 0.03046508 | 0.1650611 | 0.1349917 | 0.1145277 | -0.06761812 | -0.02455305 | -0.2945923 | -0.2466666
48.8 | 0.02720809 | 0.03113162 | 0.1271765 | 0.1074302 | -0.07050238 | -0.1695986 | -0.1772391 | -0.3803675
48.80833 | 0.0239511 | 0.0355517 | 0.1193612 | 0.1003326 | -0.07338663 | -0.3142151 | -0.05959309 | -0.380286
48.81667 | -0.09884063 | -0.2356204 | 0.111546 | 0.2034548 | -0.07806724 | -0.3113991 | -0.06631636 | -0.2464219
48.825 | 0.01743711 | -0.3684461 | 0.1037308 | 0.1963495 | -0.08461229 | -0.308583 | -0.1973837 | -0.1084663
48.83333 | 0.01418012 | -0.3640442 | 0.09591563 | 0.1892441 | -0.09115733 | -0.1583188 | 0.04026129 | -0.1083846
48.84167 | 0.01092313 | -0.3596424 | 0.08810043 | 0.2994885 | 0.01671868 | -0.1554988 | 0.158468 | -0.108303
48.85 | 0.007666137 | -0.4921152 | 0.08028523 | 0.2929054 | -0.1042474 | -0.1526788 | 0.2769706 | -0.1082213
48.85833 | 0.004409145 | -0.4877194 | 0.07247002 | 0.2902378 | -0.1107925 | -0.1498588 | 0.2702223 | 0.0263748
48.86667 | -0.1183592 | -0.209173 | -0.08608203 | 0.3982552 | -0.1173375 | -0.1470389 | 0.263474 | 0.02645661
48.875 | -0.002104839 | -0.2047651 | 0.05683961 | 0.3955846 | -0.1238826 | 0.003685915 | 0.2567257 | 0.1614158
48.88333 | -0.005361831 | 0.07533247 | 0.04902441 | 0.2822349 | -0.1304276 | 0.006509811 | 0.3755 | 0.1614977
48.89167 | 0.1111672 | 0.2181755 | 0.1892767 | 0.3902435 | -0.1369727 | 0.009333708 | 0.3687432 | 0.2968214
48.9 | -0.01187582 | 0.2226017 | 0.18145 | 0.2768997 | -0.1435177 | 0.0121576 | 0.2364808 | 0.432511
48.90833 | 0.1046454 | 0.2270278 | 0.3252046 | 0.1569119 | -0.03570166 | 0.0149815 | 0.2297325 | 0.5685681
48.91667 | 0.1013845 | 0.09301281 | 0.3173659 | 0.1542474 | -0.04225421 | 0.1661689 | 0.2229842 | 0.7049941
48.925 | 0.09812362 | 0.2358802 | 0.3095273 | 0.04142026 | 0.05942755 | 0.1689968 | 0.2162359 | 0.7050764
48.93333 | 0.09486273 | 0.2403064 | 0.3016887 | 0.03875869 | 0.05286791 | 0.02345319 | 0.3349592 | 0.7051588
48.94167 | 0.2166601 | 0.2447326 | 0.1423161 | 0.03609712 | 0.04630827 | 0.02627709 | 0.07758997 | 0.5688971
48.95 | 0.2133951 | 0.1106932 | 0.1344893 | 0.1435894 | 0.03974864 | 0.02910098 | -0.0539781 | 0.2973956
48.95833 | 0.2101301 | -0.02297657 | 0.1266626 | 0.1409249 | 0.033189 | 0.03192488 | -0.06070949 | 0.02735646
48.96667 | 0.2068652 | -0.1562781 | 0.1188358 | 0.02811241 | 0.02662936 | 0.03474878 | -0.1873352 | -0.1070775
48.975 | 0.3239348 | -0.2892128 | 0.111009 | 0.02545084 | -0.08812201 | 0.1859638 | -0.07417226 | -0.2448718
48.98333 | 0.3206659 | -0.284811 | -0.04475804 | 0.02278927 | -0.09467455 | 0.04039657 | -0.08090364 | -0.3785751
48.99167 | 0.317397 | -0.2804091 | -0.05257324 | 0.0201277 | -0.1012271 | 0.04322047 | -0.08763503 | -0.3784936
49 | 0.4347402 | -0.4129908 | -0.06038845 | 0.01746614 | -0.1077796 | 0.04604436 | -0.2142283 | -0.3784122
49.00833 | 0.4314674 | -0.2716054 | -0.06820365 | -0.09508672 | -0.006168834 | 0.04886826 | -0.2209516 | -0.2445455
49.01667 | 0.3075903 | -0.4041992 | -0.07601886 | -0.09774536 | -0.01272847 | 0.05169216 | -0.2276749 | -0.2444639
49.025 | 0.2830189 | -0.3718172 | -0.2179429 | -0.09337573 | 0.08879486 | 0.05407737 | -0.2085757 | 0.02605014
49.03333 | 0.1680932 | -0.2403119 | -0.2252001 | -0.1978147 | -0.02403841 | 0.05671545 | -0.2148267 | 0.02612622
49.04167 | 0.1650568 | -0.2362182 | -0.2324573 | -0.2002845 | 0.07657993 | -0.07827101 | -0.2210778 | 0.0262023
49.05 | 0.2738987 | 0.02212181 | -0.2397145 | -0.2027543 | 0.07047246 | -0.2128581 | -0.2273288 | 0.02627838
49.05833 | 0.2708587 | 0.02593947 | -0.2469717 | -0.1032659 | 0.064365 | -0.2102273 | -0.2335798 | 0.1517926
49.06667 | 0.2678186 | 0.1492596 | -0.1143064 | -0.003558569 | 0.1652006 | -0.07036772 | -0.1284197 | 0.2776459
49.075 | 0.2647785 | 0.2729208 | 0.01589163 | 0.09636834 | 0.1590861 | 0.06990586 | -0.01870584 | 0.4038394
49.08333 | 0.2617385 | 0.276749 | 0.2876328 | 0.2029371 | 0.1529716 | 0.07254395 | -0.02497228 | 0.4039158
49.09167 | 0.2586984 | 0.1607284 | 0.4190131 | 0.2004563 | 0.1468571 | 0.07518203 | 0.08500839 | 0.4039922
49.1 | 0.1438019 | 0.2844054 | 0.4117015 | 0.3008358 | 0.1407426 | 0.2158788 | 0.07873407 | 0.5305276
49.10833 | 0.1407654 | 0.2882337 | 0.4043899 | 0.2983522 | 0.1346281 | 0.08045819 | 0.3014662 | 0.5306041
49.11667 | 0.137729 | 0.1721972 | 0.3970784 | 0.2958685 | 0.1285136 | 0.2211623 | 0.2951764 | 0.6574828
49.125 | 0.2465381 | 0.1760201 | 0.2511291 | 0.2933849 | 0.01550527 | 0.223804 | 0.2888865 | 0.6575594
49.13333 | 0.2434981 | 0.0602984 | 0.2438284 | 0.1880518 | 0.009397799 | 0.2264458 | 0.2825967 | 0.7847826
49.14167 | 0.240458 | -0.05510448 | 0.2365277 | 0.07654446 | 0.003290333 | 0.2290875 | 0.2763069 | 0.7848593
49.15 | 0.1255833 | -0.2887611 | 0.2292269 | -0.02831116 | -0.002817134 | 0.2317293 | 0.270017 | 0.6577891
49.15833 | 0.1225469 | -0.4032102 | 0.2219262 | -0.03078642 | -0.0089246 | 0.09628669 | 0.2637272 | 0.7850127
49.16667 | 0.1195105 | -0.3994135 | 0.2146255 | -0.03326168 | -0.01503207 | 0.09892477 | 0.2574374 | 0.7850894
49.175 | 0.1164741 | -0.1587684 | 0.2073247 | -0.03573694 | -0.02113953 | 0.1015629 | 0.2511475 | 0.7851661
49.18333 | -0.002756604 | -0.03604248 | 0.200024 | -0.0382122 | -0.027247 | 0.1042009 | 0.2448577 | 0.6580955
49.19167 | 0.1104012 | 0.08702202 | 0.1927233 | -0.04068746 | -0.03335447 | 0.244938 | 0.2385679 | 0.4049088
49.2 | 0.1073648 | 0.09083968 | 0.3292607 | -0.04316272 | -0.03946193 | 0.2475797 | 0.232278 | 0.4049852
49.20833 | 0.1043284 | 0.2142494 | 0.330723 | -0.04563798 | -0.0455694 | 0.2502215 | 0.113596 | 0.4050616
49.21667 | 0.101292 | 0.3380005 | 0.1936331 | -0.04811324 | -0.05167686 | 0.2528632 | -0.009106395 | 0.279019
49.225 | 0.09825556 | 0.2218953 | 0.05694974 | -0.0505885 | -0.05778433 | 0.255505 | -0.1315018 | 0.2790953
49.23333 | 0.09521914 | 0.2151753 | 0.05840773 | 0.04928662 | -0.0638918 | 0.1200294 | -0.2535914 | 0.02795212
49.24167 | 0.09218272 | 0.1915095 | 0.05986571 | 0.04680863 | -0.06999926 | -0.0150447 | -0.25985 | -0.09707487
49.25 | 0.0891463 | 0.1678437 | 0.06132369 | 0.1533194 | -0.07610673 | 0.1253056 | -0.1503012 | -0.09699889
49.25833 | 0.1978971 | 0.02468253 | 0.2009339 | 0.2536469 | -0.1887509 | 0.1279437 | -0.04049673 | -0.09692292
49.26667 | 0.194857 | -0.1180843 | 0.202394 | 0.2511633 | -0.08404986 | 0.1305818 | -0.04679392 | 0.1536972
49.275 | 0.1918169 | -0.1416848 | 0.2038542 | 0.1458767 | -0.1888221 | 0.2713555 | -0.0530911 | 0.02833251
49.28333 | 0.3008219 | -0.1652854 | 0.2053143 | 0.03441871 | -0.1870598 | 0.2739972 | 0.05696873 | 0.1538495
49.29167 | 0.2977781 | -0.3075945 | 0.0686136 | 0.03194072 | -0.1852974 | 0.138496 | 0.05066365 | 0.2797055
49.3 | 0.1826967 | -0.4495127 | 0.07007158 | 0.02946274 | -0.07699234 | 0.1411341 | 0.04435857 | 0.4059019
49.30833 | 0.2916907 | -0.4730484 | 0.07152957 | -0.07534109 | -0.07522796 | 0.1437722 | -0.07827984 | 0.5324399
49.31667 | 0.1766166 | -0.614545 | 0.07298755 | -0.07781635 | -0.07346359 | 0.1464103 | -0.08457702 | 0.659321
49.325 | 0.1735765 | -0.5201199 | 0.2126151 | -0.08029161 | 0.03509447 | 0.1490483 | 0.02544334 | 0.6593976
49.33333 | 0.05878209 | -0.4254351 | 0.07590351 | -0.08276687 | 0.03686088 | 0.1516864 | 0.1314161 | 0.7866234
49.34167 | 0.05574567 | -0.3304894 | 0.0773615 | -0.08524213 | 0.03862729 | 0.1543245 | 0.2419794 | 0.7867001
49.35 | 0.05270925 | -0.1161455 | -0.06181332 | -0.08771739 | 0.04039369 | 0.01920289 | 0.3528209 | 0.9142718
49.35833 | -0.06644186 | -0.02037811 | -0.197711 | -0.09019265 | 0.1492076 | 0.02183732 | 0.4595866 | 0.7868535
49.36667 | -0.06947449 | 0.1925541 | -0.05890176 | -0.09266791 | 0.1509761 | 0.02447175 | 0.5709771 | 0.6597806
49.375 | 0.04359999 | 0.1687907 | -0.05744598 | -0.09514317 | 0.1527445 | -0.1102574 | 0.5646329 | 0.5330518
49.38333 | -0.07553976 | 0.2653494 | -0.1933501 | -0.09761843 | 0.04745932 | -0.1076266 | 0.4405778 | 0.5331283
49.39167 | -0.07857239 | 0.358998 | -0.1918965 | -0.1000937 | 0.04922573 | 0.03237504 | 0.5519443 | 0.6600104
49.4 | 0.03449073 | 0.3351694 | -0.1904429 | -0.1025689 | 0.05099214 | 0.03500947 | 0.4279052 | 0.660087
49.40833 | 0.03145431 | 0.3113408 | -0.05162286 | -0.002751069 | 0.05275854 | 0.0376439 | 0.3085208 | 0.7873137
49.41667 | 0.02841789 | 0.1701639 | -0.05016708 | 0.1037016 | 0.05452495 | 0.1780672 | 0.1850937 | 0.7873904
49.425 | 0.02538147 | 0.2636836 | 0.09194132 | 0.1012207 | -0.05052666 | 0.04291276 | 0.178773 | 0.6603168
49.43333 | 0.1340556 | 0.239855 | 0.0933993 | 0.2014908 | -0.04876228 | -0.09184186 | 0.1724524 | 0.2810024
49.44167 | 0.1310156 | 0.09877473 | -0.04579974 | 0.09625897 | -0.0469979 | -0.2261984 | 0.04935101 | -0.09525143
49.45 | 0.1279755 | 0.07497835 | -0.04434396 | 0.09377809 | 0.06159058 | -0.3601585 | -0.06913286 | -0.3478317
49.45833 | 0.1249354 | 0.1683692 | -0.04288818 | 0.0912972 | 0.06335698 | -0.2209441 | -0.3075297 | -0.5990419
49.46667 | 0.1218954 | 0.172835 | -0.0414324 | -0.02009696 | -0.04170476 | -0.2183169 | -0.4294223 | -0.475215
49.475 | 0.1188553 | 0.3096332 | -0.03997662 | 0.08633542 | 0.0668898 | -0.2156897 | -0.3201084 | -0.3476044
49.48333 | 0.1158152 | 0.3257399 | 0.1021472 | 0.186589 | 0.0686562 | -0.07605713 | -0.3263977 | -0.2231026
49.49167 | 0.1127752 | 0.3418466 | 0.1036052 | 0.08137365 | 0.07042261 | -0.07342634 | -0.2168179 | 0.03031056
49.5 | 0.1097351 | 0.3579533 | 0.1050632 | 0.1816218 | 0.07218902 | 0.06662263 | -0.2231151 | 0.1558303
49.50833 | 0.106695 | 0.2532566 | 0.1065211 | 0.1791381 | -0.03288286 | -0.06816477 | -0.0011506 | 0.2816889
49.51667 | 0.103655 | 0.03185226 | -0.03269773 | 0.1766545 | -0.03111849 | -0.06553398 | -0.007463301 | 0.2817652
49.525 | 0.1006149 | 0.04789254 | -0.03124195 | 0.1741709 | -0.02935411 | -0.06290319 | 0.1029254 | 0.4079643
49.53333 | 0.09757484 | -0.1723468 | -0.02978617 | 0.06896921 | 0.07925464 | -0.0602724 | 0.09660478 | 0.4080407
49.54167 | 0.09453478 | -0.2755956 | -0.02833039 | 0.06648832 | 0.08102105 | -0.1946725 | 0.09028415 | 0.2819941
49.55 | -0.02016484 | -0.1403538 | -0.02687461 | 0.06400743 | 0.08278746 | -0.1920453 | 0.08396351 | 0.1562874
49.55833 | 0.08845464 | -0.1243573 | -0.02541883 | 0.06152654 | 0.08455386 | -0.05238004 | 0.07764288 | 0.1563635
49.56667 | -0.02623768 | 0.01128136 | -0.1625768 | 0.05909644 | 0.08632027 | -0.04974925 | -0.04533951 | 0.03099527
49.575 | 0.08237451 | 0.1441342 | -0.02517139 | 0.05909644 | -0.01911018 | -0.04711847 | -0.05165221 | -0.09403581
49.58333 | -0.03231052 | 0.04331865 | -0.02517139 | 0.05909644 | -0.01911018 | -0.04448768 | -0.05796491 | -0.09395983
49.59167 | 0.0778684 | 0.1762148 | -0.02517139 | 0.05909644 | -0.01911018 | -0.04185689 | 0.05236034 | -0.2221163
49.6 | 0.0778684 | 0.192255 | -0.02517139 | 0.05909644 | -0.01911018 | -0.1762824 | 0.1629633 | -0.2220404
49.60833 | 0.0778684 | 0.09137458 | -0.1625768 | 0.05909644 | 0.08774394 | -0.1736552 | 0.1566347 | -0.0937319
49.61667 | 0.1897801 | -0.01238187 | -0.02517139 | -0.04978206 | -0.01911018 | -0.1710281 | 0.2631623 | 0.03145175
49.625 | 0.0778684 | -0.1158517 | 0.1155169 | -0.04978206 | -0.01911018 | -0.03133374 | 0.374305 | -0.09360603
49.63333 | 0.0778684 | 0.01961111 | 0.1155169 | 0.05909644 | -0.01911018 | 0.1087735 | 0.4813615 | -0.09360603
49.64167 | 0.0778684 | 0.0356076 | 0.1155169 | 0.05909644 | -0.01911018 | 0.1114079 | 0.4750095 | -0.2218388
49.65 | 0.0778684 | -0.06792851 | 0.1155169 | 0.1618036 | 0.08774394 | 0.2513838 | 0.590215 | -0.09360603
49.65833 | 0.0778684 | -0.05195412 | 0.3923889 | 0.2647377 | -0.01911018 | 0.2515532 | 0.472172 | -0.2218388
49.66667 | -0.0337748 | -0.1569691 | 0.3923889 | 0.3678995 | -0.01911018 | 0.2517226 | 0.3587824 | -0.2218388
49.675 | 0.0778684 | -0.2758852 | 0.3923889 | 0.3678995 | 0.08774394 | 0.251892 | 0.2413229 | -0.2218388
49.68333 | 0.0778684 | -0.2758852 | 0.3923889 | 0.3678995 | 0.08774394 | 0.114171 | 0.3587824 | -0.09360603
49.69167 | 0.1897801 | -0.2758852 | 0.3923889 | 0.2647377 | 0.08774394 | 0.1143405 | 0.472172 | 0.03150171
49.7 | 0.3019612 | -0.2758852 | 0.2537473 | 0.2647377 | 0.08774394 | 0.1145099 | 0.590215 | 0.03150171
49.70833 | 0.4144127 | -0.2758852 | 0.2537473 | 0.2647377 | 0.1948439 | 0.1146772 | 0.7041686 | 0.03150171
49.71667 | 0.4144127 | -0.2758852 | 0.3923889 | 0.1618036 | 0.2962205 | 0.2525676 | 0.7041686 | 0.1569468
49.725 | 0.5271356 | -0.1569691 | 0.3923889 | 0.2647377 | 0.403801 | 0.2525676 | 0.9373214 | 0.2827307
49.73333 | 0.4144127 | 0.2017554 | 0.5314432 | 0.4712898 | 0.5116299 | 0.1146772 | 1.052124 | 0.5353203
49.74167 | 0.5271356 | 0.7966894 | 0.6709123 | 0.5749094 | 0.6136972 | 0.1146772 | 1.282573 | 1.297788
49.75 | 0.5271356 | 1.513663 | 0.6709123 | 0.6787589 | 0.8245388 | 0.1146772 | 1.634851 | 2.061888
49.75833 | 0.6401309 | 2.235892 | 0.9481747 | 0.9916951 | 1.036332 | 0.2525676 | 2.215792 | 2.956795
49.76667 | 0.7533995 | 2.839039 | 1.227083 | 1.306729 | 1.358875 | 0.3908673 | 3.038447 | 4.37693
49.775 | 0.8669425 | 3.20285 | 1.507653 | 1.829846 | 1.782119 | 0.6657373 | 4.10114 | 5.285089
49.78333 | 1.209228 | 3.808975 | 2.06784 | 2.4599 | 2.42103 | 0.9392495 | 5.526126 | 5.938029
49.79167 | 1.319095 | 4.298419 | 2.91153 | 3.098382 | 3.068613 | 1.217364 | 6.968637 | 6.198475
49.8 | 1.659875 | 5.155475 | 3.89783 | 3.738534 | 4.046947 | 1.630075 | 8.423212 | 6.591726
49.80833 | 1.891659 | 5.892312 | 4.891912 | 4.380249 | 5.356269 | 2.046419 | 10.0162 | 6.984087
49.81667 | 2.231721 | 6.757932 | 6.03004 | 5.567119 | 7.236033 | 2.463366 | 11.50154 | 7.509362
49.825 | 2.574228 | 7.502294 | 7.321622 | 7.212708 | 9.260719 | 2.880884 | 13.25569 | 8.171711
49.83333 | 2.805583 | 7.875205 | 8.623358 | 8.760599 | 11.20478 | 3.298939 | 14.64524 | 8.701254
49.84167 | 3.033103 | 8.251087 | 10.66016 | 11.24256 | 14.23987 | 3.996444 | 16.68777 | 9.497596
49.85 | 3.261706 | 8.500814 | 12.12749 | 12.85208 | 16.1424 | 4.417897 | 18.10752 | 9.900462
49.85833 | 3.381409 | 9.254103 | 13.6068 | 14.59773 | 18.31725 | 4.982325 | 19.80582 | 10.29793
49.86667 | 3.496405 | 10.51538 | 15.09732 | 16.24263 | 20.40385 | 5.543491 | 21.25586 | 10.97158
49.875 | 3.496405 | 12.29619 | 16.59824 | 17.80209 | 22.27778 | 6.111126 | 22.85769 | 11.91454
49.88333 | 3.611675 | 13.96933 | 17.80651 | 19.3693 | 24.29954 | 6.678627 | 24.20212 | 13.13229
49.89167 | 3.611675 | 15.52917 | 18.87128 | 20.72235 | 26.22752 | 7.245877 | 25.28357 | 14.36474
49.9 | 3.496405 | 16.84109 | 19.9398 | 21.96141 | 28.04884 | 7.816189 | 26.2357 | 15.32335
49.90833 | 3.611675 | 17.76506 | 20.86099 | 23.0879 | 29.63717 | 8.389558 | 27.05896 | 15.60243
49.91667 | 3.611675 | 18.42729 | 21.63149 | 23.84113 | 31.10907 | 8.818631 | 27.74767 | 15.87818
49.925 | 3.727222 | 19.2247 | 21.94174 | 24.47122 | 32.4546 | 9.538332 | 28.57726 | 16.01658
49.93333 | 3.843045 | 20.15851 | 22.0953 | 24.85049 | 33.41177 | 9.970043 | 29.13419 | 16.15054
49.94167 | 3.954092 | 20.6968 | 22.55845 | 25.23222 | 34.37253 | 10.40541 | 29.55338 | 16.56889
49.95 | 4.070459 | 20.42697 | 22.8693 | 25.61643 | 34.78557 | 10.83718 | 29.83193 | 17.26353
49.95833 | 4.304033 | 20.02478 | 23.18182 | 26.00314 | 34.9201 | 11.12949 | 29.83193 | 17.8187
49.96667 | 4.53362 | 19.89138 | 23.49153 | 26.39239 | 34.78557 | 11.41976 | 29.69626 | 18.24001
49.975 | 4.769431 | 20.02478 | 23.64926 | 26.64623 | 34.50619 | 11.85635 | 29.55338 | 18.65952
49.98333 | 5.120118 | 20.29257 | 23.80289 | 26.77356 | 34.22804 | 12.14696 | 29.55338 | 18.80006
49.99167 | 5.582924 | 20.42697 | 23.96147 | 26.90116 | 33.81859 | 12.29287 | 29.55338 | 18.80006
50 | 6.055392 | 20.56171 | 24.11593 | 26.90116 | 33.41177 | 12.73304 | 29.55338 | 18.65952
50.00833 | 6.644375 | 20.83222 | 23.96147 | 26.64623 | 33.26945 | 12.88058 | 29.55338 | 18.65952
50.01667 | 7.116319 | 20.96798 | 23.80289 | 26.12911 | 32.99666 | 13.02474 | 29.41833 | 18.80006
50.025 | 7.707119 | 21.09923 | 23.49153 | 25.23222 | 32.86614 | 13.1731 | 29.00006 | 19.08221
50.03333 | 8.304934 | 21.37246 | 23.18182 | 24.59396 | 32.72504 | 13.1731 | 28.71786 | 19.50302
50.04167 | 8.898724 | 21.37246 | 22.55845 | 23.96256 | 32.4546 | 13.31806 | 28.02538 | 19.78872
50.05 | 9.381045 | 20.96798 | 22.0953 | 23.45828 | 32.3252 | 13.31806 | 27.74767 | 19.927
50.05833 | 9.981852 | 20.6968 | 21.78422 | 23.0879 | 32.04574 | 13.31806 | 27.3335 | 20.07075
50.06667 | 10.58398 | 20.42697 | 21.16708 | 22.58123 | 31.77821 | 13.31806 | 27.05896 | 20.20971
50.075 | 11.07078 | 20.29257 | 20.86099 | 22.20657 | 31.51181 | 13.46724 | 26.78567 | 20.49385
50.08333 | 11.3159 | 20.02478 | 20.55226 | 21.83434 | 31.23597 | 13.613 | 26.78567 | 20.49385
50.09167 | 11.80372 | 19.89138 | 20.2452 | 21.59076 | 30.835 | 13.75916 | 26.64949 | 20.63385
50.1 | 12.04637 | 19.75832 | 20.09229 | 21.33853 | 30.57262 | 13.90572 | 26.37806 | 20.49385
50.10833 | 12.54106 | 19.75832 | 19.9398 | 20.97187 | 30.16551 | 14.05269 | 26.2357 | 20.49385
50.11667 | 12.90761 | 19.6256 | 19.78771 | 20.84698 | 29.77142 | 14.20005 | 26.10077 | 20.63385
50.125 | 13.15541 | 19.6256 | 19.78771 | 20.72235 | 29.36956 | 14.34783 | 26.10077 | 20.77941
50.13333 | 13.52624 | 19.75832 | 19.78771 | 20.72235 | 28.97033 | 14.34783 | 26.10077 | 21.06119
50.14167 | 13.77082 | 19.89138 | 19.9398 | 20.72235 | 28.70562 | 14.34783 | 25.83182 | 21.2026
50.15 | 14.14597 | 19.89138 | 20.09229 | 20.72235 | 28.44206 | 14.34783 | 25.69076 | 21.49174
50.15833 | 14.39341 | 19.89138 | 20.09229 | 20.598 | 28.04884 | 14.34783 | 25.55706 | 21.63423
50.16667 | 14.64199 | 20.15851 | 20.2452 | 20.72235 | 27.78811 | 14.34783 | 25.28357 | 21.92026
50.175 | 15.01703 | 20.42697 | 20.39852 | 20.84698 | 27.52851 | 14.20005 | 25.15079 | 22.05848
50.18333 | 15.38837 | 20.83222 | 20.55226 | 20.97187 | 27.27001 | 14.34783 | 24.87916 | 22.05848
50.19167 | 15.76864 | 21.23567 | 20.70641 | 21.0874 | 27.00274 | 14.34783 | 24.74036 | 22.05848
50.2 | 16.14517 | 21.64216 | 20.86099 | 21.0874 | 26.87448 | 14.49602 | 24.47062 | 22.05848
50.20833 | 16.52433 | 21.77506 | 21.01598 | 21.33853 | 26.7465 | 14.49602 | 24.47062 | 22.20238
50.21667 | 16.77641 | 21.77506 | 21.01598 | 21.4645 | 26.61878 | 14.64461 | 24.33277 | 22.49125
50.225 | 17.15344 | 21.91322 | 21.16708 | 21.59076 | 26.49134 | 14.64461 | 24.33277 | 22.77619
50.23333 | 17.53308 | 21.91322 | 21.32291 | 21.70755 | 26.3544 | 14.64461 | 24.33277 | 23.06254
50.24167 | 17.78983 | 21.91322 | 21.47482 | 21.83434 | 26.22752 | 14.79362 | 24.47062 | 23.20896
50.25 | 18.04114 | 22.04678 | 21.47482 | 21.83434 | 25.96486 | 14.79362 | 24.60879 | 23.20896
50.25833 | 18.17387 | 22.04678 | 21.78422 | 21.83434 | 25.83881 | 14.9391 | 24.74036 | 23.06254
50.26667 | 18.42693 | 22.31987 | 21.78422 | 21.83434 | 25.57786 | 14.9391 | 24.74036 | 23.06254
50.275 | 18.5539 | 22.58934 | 21.94174 | 21.96141 | 25.45262 | 14.79362 | 24.74036 | 22.77619
50.28333 | 18.68115 | 22.86517 | 22.0953 | 21.96141 | 25.45262 | 14.79362 | 24.74036 | 22.77619
50.29167 | 18.93653 | 23.13735 | 22.0953 | 21.96141 | 25.32765 | 14.79362 | 24.60879 | 22.63086
50.3 | 19.19308 | 23.27395 | 22.24927 | 22.07896 | 25.19336 | 14.79362 | 24.47062 | 22.49125
50.30833 | 19.4508 | 23.41089 | 22.24927 | 22.07896 | 25.06894 | 14.79362 | 24.47062 | 22.34664
50.31667 | 19.58011 | 23.54308 | 22.24927 | 22.07896 | 25.06894 | 14.64461 | 24.47062 | 22.34664
50.325 | 19.70972 | 23.68069 | 22.40365 | 22.20657 | 25.06894 | 14.64461 | 24.33277 | 22.34664
50.33333 | 19.96983 | 23.54308 | 22.40365 | 22.33447 | 24.93524 | 14.49602 | 24.33277 | 22.49125
50.34167 | 20.22425 | 23.68069 | 22.55845 | 22.45278 | 24.93524 | 14.49602 | 24.20212 | 22.49125
50.35 | 20.35534 | 23.54308 | 22.55845 | 22.58123 | 24.93524 | 14.49602 | 24.20212 | 22.49125
50.35833 | 20.48674 | 23.54308 | 22.71366 | 22.58123 | 24.93524 | 14.49602 | 24.20212 | 22.49125
50.36667 | 20.7435 | 23.41089 | 22.71366 | 22.58123 | 24.81136 | 14.64461 | 24.20212 | 22.63086
50.375 | 20.8758 | 23.54308 | 22.71366 | 22.58123 | 24.68773 | 14.64461 | 24.0649 | 22.77619
50.38333 | 21.13432 | 23.68069 | 22.71366 | 22.45278 | 24.55489 | 14.64461 | 23.79825 | 22.77619
50.39167 | 21.52784 | 23.68069 | 22.71366 | 22.45278 | 24.55489 | 14.64461 | 23.66198 | 22.92189
50.4 | 21.65491 | 23.81864 | 22.71366 | 22.33447 | 24.55489 | 14.49602 | 23.52602 | 23.06254
50.40833 | 22.05203 | 23.81864 | 22.71366 | 22.33447 | 24.55489 | 14.49602 | 23.39038 | 23.20896
50.41667 | 22.18026 | 23.81864 | 22.55845 | 22.33447 | 24.68773 | 14.49602 | 23.25506 | 23.35031
50.425 | 22.30878 | 23.81864 | 22.55845 | 22.33447 | 24.68773 | 14.49602 | 23.25506 | 23.49745
50.43333 | 22.57386 | 23.95695 | 22.55845 | 22.45278 | 24.68773 | 14.49602 | 23.1268 | 23.63951
50.44167 | 22.57386 | 23.81864 | 22.71366 | 22.45278 | 24.68773 | 14.49602 | 23.1268 | 23.49745
50.45 | 22.84015 | 23.81864 | 22.71366 | 22.45278 | 24.55489 | 14.49602 | 23.1268 | 23.49745
50.45833 | 22.97015 | 23.81864 | 22.71366 | 22.33447 | 24.43181 | 14.64461 | 22.99209 | 23.63951
50.46667 | 23.10044 | 23.81864 | 22.71366 | 22.33447 | 24.43181 | 14.64461 | 22.99209 | 23.7819
50.475 | 23.36189 | 23.81864 | 22.71366 | 22.20657 | 24.43181 | 14.64461 | 22.85769 | 23.7819
50.48333 | 23.63184 | 23.95695 | 22.55845 | 22.20657 | 24.43181 | 14.49602 | 22.85769 | 23.63951
50.49167 | 23.63184 | 24.22944 | 22.71366 | 22.20657 | 24.43181 | 14.34783 | 22.72361 | 23.49745
50.5 | 23.8957 | 24.22944 | 22.71366 | 22.20657 | 24.55489 | 14.34783 | 22.58983 | 23.49745
50.50833 | 24.02807 | 24.36877 | 22.71366 | 22.20657 | 24.43181 | 14.20005 | 22.58983 | 23.49745
50.51667 | 24.16075 | 24.50328 | 22.71366 | 22.20657 | 24.55489 | 14.34783 | 22.58983 | 23.49745
50.525 | 24.29373 | 24.64331 | 22.8693 | 22.33447 | 24.55489 | 14.34783 | 22.72361 | 23.49745
50.53333 | 24.42701 | 24.9192 | 22.8693 | 22.45278 | 24.55489 | 14.49602 | 22.72361 | 23.49745
50.54167 | 24.56059 | 24.9192 | 23.18182 | 22.58123 | 24.55489 | 14.49602 | 22.58983 | 23.63951
50.55 | 24.69448 | 24.9192 | 23.18182 | 22.58123 | 24.43181 | 14.64461 | 22.45636 | 23.63951
50.55833 | 24.69448 | 24.9192 | 23.18182 | 22.58123 | 24.43181 | 14.64461 | 22.32321 | 23.63951
50.56667 | 24.82121 | 24.9192 | 23.18182 | 22.58123 | 24.43181 | 14.64461 | 22.32321 | 23.63951
50.575 | 24.82121 | 24.77848 | 23.18182 | 22.45278 | 24.29954 | 14.49602 | 22.19036 | 23.49745
50.58333 | 24.95569 | 24.9192 | 23.18182 | 22.58123 | 24.29954 | 14.34783 | 22.32321 | 23.7819
50.59167 | 25.09048 | 24.77848 | 23.18182 | 22.45278 | 24.29954 | 14.34783 | 22.45636 | 23.7819
50.6 | 25.22558 | 24.9192 | 23.18182 | 22.58123 | 24.29954 | 14.05269 | 22.72361 | 23.7819
50.60833 | 25.36098 | 24.77848 | 23.18182 | 22.58123 | 24.29954 | 14.05269 | 22.72361 | 23.7819
50.61667 | 25.48915 | 25.05505 | 23.18182 | 22.58123 | 24.43181 | 14.05269 | 22.72361 | 23.63951
50.625 | 25.62516 | 24.9192 | 23.18182 | 22.58123 | 24.55489 | 14.05269 | 22.58983 | 23.7819
50.63333 | 25.76149 | 25.05505 | 23.18182 | 22.58123 | 24.68773 | 13.90572 | 22.58983 | 23.63951
50.64167 | 25.89813 | 25.19122 | 23.18182 | 22.58123 | 24.68773 | 14.05269 | 22.72361 | 23.93014
50.65 | 26.02746 | 25.33299 | 23.33422 | 22.58123 | 24.68773 | 14.20005 | 22.58983 | 23.93014
50.65833 | 26.16471 | 25.46985 | 23.33422 | 22.70996 | 24.68773 | 14.20005 | 22.45636 | 24.21671
50.66667 | 26.16471 | 25.60704 | 23.33422 | 22.70996 | 24.68773 | 14.20005 | 22.45636 | 24.36052
50.675 | 26.30228 | 25.60704 | 23.33422 | 22.82905 | 24.68773 | 14.05269 | 22.05781 | 24.36052
50.68333 | 26.4325 | 25.74457 | 23.49153 | 22.95833 | 24.68773 | 14.05269 | 21.91897 | 24.36052
50.69167 | 26.4325 | 25.74457 | 23.49153 | 22.95833 | 24.81136 | 13.90572 | 21.65543 | 24.36052
50.7 | 26.57069 | 25.74457 | 23.64926 | 22.95833 | 24.81136 | 13.90572 | 21.65543 | 24.21671
50.70833 | 26.70149 | 25.74457 | 23.64926 | 22.95833 | 24.68773 | 13.90572 | 21.52411 | 24.36052
50.71667 | 26.70149 | 25.74457 | 23.64926 | 22.95833 | 24.68773 | 13.90572 | 21.3931 | 24.51024
50.725 | 26.8403 | 25.60704 | 23.64926 | 22.95833 | 24.68773 | 13.90572 | 21.25586 | 24.51024
50.73333 | 26.9717 | 25.74457 | 23.64926 | 23.0879 | 24.68773 | 13.90572 | 21.12546 | 24.65477
50.74167 | 26.9717 | 25.60704 | 23.80289 | 23.0879 | 24.68773 | 13.90572 | 20.99535 | 24.65477
50.75 | 26.9717 | 25.60704 | 23.80289 | 23.0879 | 24.81136 | 14.05269 | 20.99535 | 24.65477
50.75833 | 27.11114 | 25.60704 | 23.80289 | 23.20777 | 24.81136 | 14.05269 | 20.85906 | 24.65477
50.76667 | 27.11114 | 25.60704 | 23.80289 | 23.20777 | 24.81136 | 14.05269 | 20.72957 | 24.65477
50.775 | 27.24313 | 25.60704 | 23.80289 | 23.20777 | 24.81136 | 14.20005 | 20.72957 | 24.65477
50.78333 | 27.24313 | 25.74457 | 24.11593 | 23.20777 | 24.81136 | 14.05269 | 20.85906 | 24.51024
50.79167 | 27.3832 | 25.88775 | 24.11593 | 23.20777 | 24.81136 | 13.90572 | 20.85906 | 24.65477
50.8 | 27.3832 | 26.02597 | 24.11593 | 23.3379 | 24.93524 | 13.90572 | 20.85906 | 24.51024
50.80833 | 27.51579 | 26.16453 | 24.11593 | 23.45828 | 24.93524 | 13.90572 | 20.99535 | 24.51024
50.81667 | 27.51579 | 26.44267 | 24.11593 | 23.45828 | 24.93524 | 13.90572 | 21.12546 | 24.36052
50.825 | 27.51579 | 26.58226 | 24.11593 | 23.45828 | 24.81136 | 13.90572 | 21.25586 | 24.51024
50.83333 | 27.64867 | 26.58226 | 24.11593 | 23.58897 | 24.81136 | 13.90572 | 21.3931 | 24.36052
50.84167 | 27.64867 | 26.71681 | 24.11593 | 23.58897 | 24.93524 | 13.75916 | 21.65543 | 24.21671
50.85 | 27.64867 | 26.85707 | 24.27079 | 23.70987 | 24.93524 | 13.75916 | 21.65543 | 24.21671
50.85833 | 27.64867 | 26.99769 | 24.58635 | 23.84113 | 25.06894 | 13.75916 | 21.78705 | 24.21671
50.86667 | 27.92317 | 26.99769 | 24.74246 | 24.09439 | 25.19336 | 13.75916 | 21.78705 | 24.21671
50.875 | 27.92317 | 26.99769 | 24.74246 | 24.09439 | 25.32765 | 13.90572 | 21.78705 | 24.21671
50.88333 | 27.92317 | 26.85707 | 24.74246 | 23.96256 | 25.45262 | 13.75916 | 21.78705 | 24.21671
50.89167 | 28.05696 | 26.85707 | 24.89899 | 23.96256 | 25.45262 | 13.613 | 21.65543 | 24.36052
50.9 | 28.05696 | 26.99769 | 24.74246 | 23.96256 | 25.45262 | 13.613 | 21.52411 | 24.36052
50.90833 | 28.05696 | 26.85707 | 24.74246 | 23.96256 | 25.45262 | 13.75916 | 21.3931 | 24.36052
50.91667 | 28.19893 | 26.85707 | 24.74246 | 23.84113 | 25.45262 | 13.613 | 21.52411 | 24.36052
50.925 | 28.33332 | 26.99769 | 24.74246 | 23.96256 | 25.45262 | 13.613 | 21.52411 | 24.36052
50.93333 | 28.33332 | 26.99769 | 24.74246 | 23.84113 | 25.45262 | 13.75916 | 21.52411 | 24.36052
50.94167 | 28.46802 | 27.13865 | 24.58635 | 23.96256 | 25.57786 | 13.75916 | 21.52411 | 24.51024
50.95 | 28.60301 | 27.41618 | 24.58635 | 23.96256 | 25.57786 | 13.75916 | 21.52411 | 24.51024
50.95833 | 28.60301 | 27.41618 | 24.58635 | 23.96256 | 25.57786 | 13.613 | 21.3931 | 24.51024
50.96667 | 28.60301 | 27.55819 | 24.58635 | 23.96256 | 25.57786 | 13.613 | 21.12546 | 24.51024
50.975 | 28.60301 | 27.55819 | 24.58635 | 24.09439 | 25.71302 | 13.613 | 21.12546 | 24.51024
50.98333 | 28.60301 | 27.69507 | 24.74246 | 24.09439 | 25.71302 | 13.613 | 21.12546 | 24.21671
50.99167 | 28.60301 | 27.55819 | 24.58635 | 24.09439 | 25.71302 | 13.75916 | 20.99535 | 24.21671
51 | 28.60301 | 27.69507 | 24.74246 | 24.21634 | 25.83881 | 13.75916 | 20.99535 | 24.07325
51.00833 | 28.7383 | 27.55819 | 24.74246 | 24.21634 | 25.83881 | 13.90572 | 20.85906 | 24.21671
51.01667 | 28.88188 | 27.55819 | 24.74246 | 24.21634 | 25.83881 | 13.90572 | 20.85906 | 23.93014
51.025 | 28.88188 | 27.55819 | 24.74246 | 24.21634 | 25.83881 | 14.05269 | 20.72957 | 23.93014
51.03333 | 29.01779 | 27.55819 | 24.89899 | 24.21634 | 25.83881 | 13.90572 | 20.60036 | 23.7819
51.04167 | 29.01779 | 27.69507 | 24.89899 | 24.34874 | 25.83881 | 13.90572 | 20.46502 | 23.7819
51.05 | 29.15401 | 27.83777 | 24.89899 | 24.47122 | 25.83881 | 13.90572 | 20.33642 | 23.7819
51.05833 | 29.15401 | 27.83777 | 25.05594 | 24.34874 | 25.83881 | 13.90572 | 20.46502 | 24.07325
51.06667 | 29.29053 | 27.83777 | 25.05594 | 24.47122 | 25.83881 | 13.90572 | 20.60036 | 24.21671
51.075 | 29.29053 | 27.97533 | 25.05594 | 24.59396 | 25.83881 | 13.90572 | 20.72957 | 24.36052
51.08333 | 29.29053 | 27.83777 | 25.2133 | 24.59396 | 25.83881 | 13.90572 | 20.85906 | 24.36052
51.09167 | 29.42735 | 27.97533 | 25.2133 | 24.47122 | 25.96486 | 13.90572 | 20.85906 | 24.36052
51.1 | 29.42735 | 27.83777 | 25.2133 | 24.47122 | 25.96486 | 13.90572 | 20.99535 | 24.36052
51.10833 | 29.42735 | 28.11873 | 25.2133 | 24.59396 | 25.96486 | 13.90572 | 21.12546 | 24.51024
51.11667 | 29.56449 | 28.11873 | 25.2133 | 24.59396 | 25.96486 | 13.75916 | 21.12546 | 24.65477
51.125 | 29.56449 | 28.25696 | 25.37109 | 24.72722 | 25.96486 | 13.75916 | 21.25586 | 24.65477
51.13333 | 29.70193 | 28.25696 | 25.52463 | 24.85049 | 25.96486 | 13.75916 | 21.25586 | 24.79966
51.14167 | 29.70193 | 28.25696 | 25.68325 | 24.98433 | 25.96486 | 13.613 | 21.3931 | 24.79966
51.15 | 29.70193 | 28.39552 | 25.68325 | 24.98433 | 25.96486 | 13.613 | 21.52411 | 24.79966
51.15833 | 29.70193 | 28.39552 | 25.68325 | 24.98433 | 26.10091 | 13.613 | 21.52411 | 24.79966
51.16667 | 29.70193 | 28.53999 | 25.52463 | 24.98433 | 26.10091 | 13.46724 | 21.52411 | 24.79966
51.175 | 29.70193 | 28.53999 | 25.68325 | 24.98433 | 26.10091 | 13.613 | 21.52411 | 24.65477
51.18333 | 29.70193 | 28.53999 | 25.68325 | 24.98433 | 26.22752 | 13.46724 | 21.65543 | 24.65477
51.19167 | 29.83968 | 28.53999 | 25.68325 | 24.98433 | 26.22752 | 13.46724 | 21.65543 | 24.51024
51.2 | 29.97773 | 28.53999 | 25.68325 | 24.98433 | 26.3544 | 13.613 | 21.52411 | 24.65477
51.20833 | 29.83968 | 28.67923 | 25.68325 | 24.98433 | 26.3544 | 13.613 | 21.52411 | 24.65477
51.21667 | 29.83968 | 28.67923 | 25.68325 | 24.98433 | 26.49134 | 13.46724 | 21.52411 | 24.79966
51.225 | 29.97773 | 28.67923 | 25.68325 | 25.10815 | 26.3544 | 13.46724 | 21.65543 | 24.79966
51.23333 | 29.97773 | 28.67923 | 25.68325 | 25.10815 | 26.3544 | 13.46724 | 21.52411 | 24.79966
51.24167 | 29.97773 | 28.67923 | 25.68325 | 25.10815 | 26.49134 | 13.46724 | 21.52411 | 24.79966
51.25 | 30.1161 | 28.67923 | 25.68325 | 25.23222 | 26.3544 | 13.46724 | 21.52411 | 24.65477
51.25833 | 30.1161 | 28.53999 | 25.84229 | 25.23222 | 26.3544 | 13.46724 | 21.52411 | 24.65477
51.26667 | 30.1161 | 28.53999 | 25.84229 | 25.23222 | 26.3544 | 13.46724 | 21.3931 | 24.65477
51.275 | 30.1161 | 28.39552 | 25.84229 | 25.36693 | 26.49134 | 13.46724 | 21.12546 | 24.79966
51.28333 | 30.25478 | 28.53999 | 25.99707 | 25.36693 | 26.3544 | 13.46724 | 21.12546 | 24.9449
51.29167 | 30.39378 | 28.39552 | 25.99707 | 25.23222 | 26.3544 | 13.613 | 20.99535 | 24.9449
51.3 | 30.39378 | 28.39552 | 25.99707 | 25.23222 | 26.49134 | 13.613 | 20.99535 | 24.9449
51.30833 | 30.39378 | 28.39552 | 25.99707 | 25.23222 | 26.49134 | 13.75916 | 20.85906 | 24.79966
51.31667 | 30.53309 | 28.39552 | 25.99707 | 25.23222 | 26.49134 | 13.75916 | 20.72957 | 24.65477
51.325 | 30.53309 | 28.53999 | 25.99707 | 25.36693 | 26.61878 | 13.75916 | 20.60036 | 24.65477
51.33333 | 30.67271 | 28.67923 | 25.99707 | 25.36693 | 26.7465 | 13.90572 | 20.60036 | 24.65477
51.34167 | 30.53309 | 28.67923 | 26.15695 | 25.36693 | 26.61878 | 13.90572 | 20.60036 | 24.65477
51.35 | 30.67271 | 28.67923 | 26.15695 | 25.36693 | 26.7465 | 13.90572 | 20.60036 | 24.79966
51.35833 | 30.81265 | 28.81882 | 26.15695 | 25.36693 | 26.7465 | 13.90572 | 20.60036 | 24.79966
51.36667 | 30.81265 | 28.95874 | 26.15695 | 25.36693 | 26.87448 | 13.90572 | 20.72957 | 24.79966
51.375 | 30.81265 | 28.95874 | 26.31255 | 25.49155 | 26.87448 | 13.90572 | 20.72957 | 24.9449
51.38333 | 30.94464 | 28.95874 | 26.47328 | 25.61643 | 26.87448 | 13.90572 | 20.85906 | 25.09051
51.39167 | 30.94464 | 29.10462 | 26.6297 | 25.74157 | 26.87448 | 13.90572 | 20.99535 | 25.23647
51.4 | 30.94464 | 29.10462 | 26.78654 | 25.74157 | 27.00274 | 13.90572 | 20.99535 | 25.23647
51.40833 | 30.94464 | 29.10462 | 26.78654 | 25.74157 | 27.00274 | 13.75916 | 20.99535 | 25.37716
51.41667 | 30.94464 | 29.10462 | 26.6297 | 25.74157 | 27.00274 | 13.75916 | 21.12546 | 25.37716
51.425 | 31.0852 | 29.10462 | 26.6297 | 25.74157 | 27.00274 | 13.90572 | 21.25586 | 25.37716
51.43333 | 30.94464 | 29.10462 | 26.6297 | 25.61643 | 27.00274 | 14.05269 | 21.25586 | 25.52384
51.44167 | 30.94464 | 29.10462 | 26.6297 | 25.61643 | 27.00274 | 13.90572 | 21.3931 | 25.52384
51.45 | 31.0852 | 29.24524 | 26.6297 | 25.74157 | 27.00274 | 13.90572 | 21.52411 | 25.52384
51.45833 | 31.0852 | 29.38621 | 26.47328 | 25.74157 | 27.14118 | 13.90572 | 21.52411 | 25.52384
51.46667 | 31.0852 | 29.38621 | 26.47328 | 25.74157 | 27.14118 | 13.75916 | 21.52411 | 25.37716
51.475 | 31.0852 | 29.52751 | 26.47328 | 25.87745 | 27.14118 | 13.75916 | 21.3931 | 25.37716
51.48333 | 31.0852 | 29.52751 | 26.47328 | 25.87745 | 27.27001 | 13.613 | 21.3931 | 25.37716
51.49167 | 31.0852 | 29.66916 | 26.47328 | 25.87745 | 27.27001 | 13.613 | 21.3931 | 25.09051
51.5 | 31.0852 | 29.52751 | 26.47328 | 26.00314 | 27.27001 | 13.613 | 21.3931 | 24.9449
51.50833 | 31.0852 | 29.66916 | 26.47328 | 26.12911 | 27.27001 | 13.613 | 21.3931 | 24.9449
51.51667 | 31.0852 | 29.66916 | 26.47328 | 26.12911 | 27.27001 | 13.613 | 21.3931 | 25.09051
51.525 | 31.0852 | 29.66916 | 26.47328 | 26.00314 | 27.27001 | 13.613 | 21.52411 | 25.23647
51.53333 | 31.22607 | 29.52751 | 26.6297 | 26.00314 | 27.27001 | 13.75916 | 21.52411 | 25.23647
51.54167 | 31.0852 | 29.66916 | 26.6297 | 26.00314 | 27.27001 | 13.90572 | 21.52411 | 25.23647
51.55 | 31.36727 | 29.66916 | 26.6297 | 26.00314 | 27.14118 | 13.90572 | 21.3931 | 25.23647
51.55833 | 31.36727 | 29.66916 | 26.6297 | 26.00314 | 27.27001 | 13.90572 | 21.25586 | 25.09051
51.56667 | 31.36727 | 29.66916 | 26.78654 | 26.12911 | 27.27001 | 13.90572 | 21.12546 | 24.79966
51.575 | 31.36727 | 29.52751 | 26.78654 | 26.12911 | 27.27001 | 13.90572 | 20.99535 | 24.79966
51.58333 | 31.50045 | 29.52751 | 26.94855 | 26.12911 | 27.27001 | 13.90572 | 20.99535 | 24.9449
51.59167 | 31.50045 | 29.52751 | 26.94855 | 26.12911 | 27.27001 | 13.90572 | 20.85906 | 25.09051
51.6 | 31.64227 | 29.38621 | 27.10622 | 26.25533 | 27.27001 | 13.90572 | 20.85906 | 25.23647
51.60833 | 31.64227 | 29.52751 | 27.26431 | 26.25533 | 27.27001 | 13.75916 | 20.85906 | 25.37716
51.61667 | 31.64227 | 29.24524 | 27.10622 | 26.25533 | 27.27001 | 13.90572 | 20.85906 | 25.37716
51.625 | 31.78441 | 29.38621 | 27.26431 | 26.25533 | 27.27001 | 13.90572 | 20.85906 | 25.52384
51.63333 | 31.91849 | 29.52751 | 27.10622 | 26.25533 | 27.39912 | 13.75916 | 20.99535 | 25.52384
51.64167 | 31.91849 | 29.24524 | 27.10622 | 26.25533 | 27.27001 | 13.75916 | 20.99535 | 25.52384
51.65 | 31.91849 | 29.24524 | 27.10622 | 26.12911 | 27.39912 | 13.75916 | 21.12546 | 25.52384
51.65833 | 31.91849 | 29.10462 | 27.10622 | 26.25533 | 27.52851 | 13.75916 | 21.12546 | 25.52384
51.66667 | 31.91849 | 29.24524 | 27.26431 | 26.39239 | 27.52851 | 13.90572 | 21.25586 | 25.52384
51.675 | 32.06126 | 29.24524 | 27.26431 | 26.51917 | 27.65817 | 13.90572 | 21.25586 | 25.67087
51.68333 | 32.06126 | 29.24524 | 27.42281 | 26.51917 | 27.65817 | 13.75916 | 21.3931 | 25.67087
51.69167 | 32.06126 | 29.38621 | 27.42281 | 26.51917 | 27.65817 | 13.75916 | 21.52411 | 25.67087
51.7 | 32.06126 | 29.38621 | 27.58173 | 26.51917 | 27.65817 | 13.75916 | 21.52411 | 25.81828
51.70833 | 32.06126 | 29.52751 | 27.58173 | 26.51917 | 27.65817 | 13.613 | 21.52411 | 25.81828
51.71667 | 31.91849 | 29.52751 | 27.42281 | 26.51917 | 27.65817 | 13.75916 | 21.65543 | 25.67087
51.725 | 32.06126 | 29.66916 | 27.42281 | 26.51917 | 27.78811 | 13.75916 | 21.78705 | 25.52384
51.73333 | 32.06126 | 29.81116 | 27.42281 | 26.51917 | 27.78811 | 13.75916 | 21.91897 | 25.52384
51.74167 | 32.06126 | 29.9535 | 27.42281 | 26.51917 | 27.78811 | 13.75916 | 21.91897 | 25.52384
51.75 | 32.06126 | 29.9535 | 27.58173 | 26.64623 | 27.91834 | 13.75916 | 21.91897 | 25.52384
51.75833 | 32.20436 | 30.09048 | 27.58173 | 26.64623 | 27.91834 | 13.75916 | 21.91897 | 25.52384
51.76667 | 32.06126 | 30.09048 | 27.58173 | 26.77356 | 27.91834 | 13.613 | 21.78705 | 25.52384
51.775 | 32.20436 | 29.9535 | 27.58173 | 26.77356 | 27.78811 | 13.613 | 21.91897 | 25.52384
51.78333 | 32.20436 | 29.9535 | 27.58173 | 26.77356 | 27.78811 | 13.613 | 21.78705 | 25.52384
51.79167 | 32.20436 | 29.81116 | 27.74107 | 26.77356 | 27.78811 | 13.613 | 21.91897 | 25.37716
51.8 | 32.20436 | 29.9535 | 27.74107 | 26.77356 | 27.78811 | 13.75916 | 21.91897 | 25.52384
51.80833 | 32.33934 | 29.81116 | 27.58173 | 26.77356 | 27.91834 | 13.90572 | 22.05781 | 25.67087
51.81667 | 32.33934 | 29.9535 | 27.58173 | 26.77356 | 27.91834 | 13.90572 | 21.91897 | 25.81828
51.825 | 32.33934 | 30.09048 | 27.74107 | 26.77356 | 27.91834 | 14.05269 | 21.91897 | 25.81828
51.83333 | 32.48308 | 30.09048 | 27.74107 | 26.77356 | 28.04884 | 14.05269 | 21.91897 | 25.96036
51.84167 | 32.48308 | 30.23351 | 27.90083 | 26.77356 | 28.04884 | 13.90572 | 21.78705 | 25.96036
51.85 | 32.48308 | 30.23351 | 27.74107 | 26.77356 | 28.04884 | 13.90572 | 21.91897 | 26.10848
51.85833 | 32.48308 | 30.37689 | 27.74107 | 26.90116 | 28.04884 | 14.05269 | 22.05781 | 26.25697
51.86667 | 32.48308 | 30.37689 | 27.90083 | 27.0397 | 28.17963 | 13.90572 | 22.19036 | 26.10848
51.875 | 32.48308 | 30.37689 | 27.74107 | 27.0397 | 28.17963 | 14.05269 | 22.19036 | 26.25697
51.88333 | 32.48308 | 30.37689 | 27.90083 | 27.0397 | 28.17963 | 13.90572 | 22.32321 | 26.25697
51.89167 | 32.48308 | 30.37689 | 27.90083 | 27.0397 | 28.17963 | 14.05269 | 22.32321 | 26.25697
51.9 | 32.61867 | 30.52063 | 27.90083 | 27.0397 | 28.17963 | 13.90572 | 22.32321 | 26.10848
51.90833 | 32.61867 | 30.37689 | 27.90083 | 27.0397 | 28.17963 | 13.90572 | 22.32321 | 25.96036
51.91667 | 32.76305 | 30.52063 | 27.90083 | 27.16787 | 28.17963 | 14.05269 | 22.32321 | 25.96036
51.925 | 32.76305 | 30.52063 | 27.90083 | 27.16787 | 28.17963 | 14.20005 | 22.32321 | 25.81828
51.93333 | 32.76305 | 30.52063 | 28.05615 | 27.16787 | 28.3107 | 14.20005 | 22.32321 | 25.81828
51.94167 | 32.76305 | 30.65894 | 28.05615 | 27.16787 | 28.17963 | 14.20005 | 22.32321 | 25.81828
51.95 | 32.76305 | 30.80337 | 28.05615 | 27.16787 | 28.3107 | 14.20005 | 22.19036 | 25.96036
51.95833 | 32.76305 | 30.65894 | 28.05615 | 27.29631 | 28.17963 | 14.34783 | 22.05781 | 25.81828
51.96667 | 32.76305 | 30.80337 | 28.21675 | 27.16787 | 28.17963 | 14.20005 | 22.05781 | 25.81828
51.975 | 32.76305 | 30.80337 | 28.21675 | 27.16787 | 28.3107 | 14.20005 | 22.19036 | 25.96036
51.98333 | 32.76305 | 30.80337 | 28.21675 | 27.16787 | 28.3107 | 14.20005 | 22.05781 | 25.96036
51.99167 | 32.89924 | 30.65894 | 28.21675 | 27.16787 | 28.3107 | 14.05269 | 22.05781 | 26.10848
52 | 32.89924 | 30.94816 | 28.05615 | 27.16787 | 28.3107 | 14.20005 | 22.05781 | 26.10848
52.00833 | 32.89924 | 30.94816 | 28.05615 | 27.16787 | 28.17963 | 14.20005 | 22.05781 | 26.10848
52.01667 | 33.04426 | 30.94816 | 28.21675 | 27.16787 | 28.17963 | 14.05269 | 22.05781 | 26.25697
52.025 | 33.04426 | 30.94816 | 28.21675 | 27.29631 | 28.17963 | 14.05269 | 22.05781 | 26.4001
52.03333 | 33.04426 | 31.08749 | 28.21675 | 27.29631 | 28.17963 | 14.05269 | 22.05781 | 26.4001
52.04167 | 33.18106 | 30.94816 | 28.21675 | 27.42503 | 28.3107 | 14.05269 | 22.05781 | 26.25697
52.05 | 33.18106 | 31.08749 | 28.21675 | 27.29631 | 28.3107 | 14.05269 | 22.05781 | 26.10848
52.05833 | 33.18106 | 31.08749 | 28.21675 | 27.42503 | 28.3107 | 14.20005 | 22.05781 | 25.96036
52.06667 | 33.18106 | 30.94816 | 28.21675 | 27.42503 | 28.44206 | 14.20005 | 21.91897 | 25.81828
52.075 | 33.18106 | 30.80337 | 28.21675 | 27.42503 | 28.44206 | 14.20005 | 21.91897 | 25.67087
52.08333 | 33.32674 | 30.80337 | 28.21675 | 27.42503 | 28.44206 | 14.20005 | 22.05781 | 25.67087
52.09167 | 33.32674 | 30.80337 | 28.21675 | 27.42503 | 28.44206 | 14.20005 | 22.05781 | 25.67087
52.1 | 33.32674 | 30.80337 | 28.21675 | 27.42503 | 28.44206 | 14.05269 | 21.91897 | 25.81828
52.10833 | 33.46415 | 30.80337 | 28.21675 | 27.55402 | 28.44206 | 14.05269 | 21.91897 | 25.81828
52.11667 | 33.32674 | 30.80337 | 28.37777 | 27.55402 | 28.44206 | 14.05269 | 21.91897 | 25.96036
52.125 | 33.32674 | 30.80337 | 28.37777 | 27.55402 | 28.44206 | 14.05269 | 21.91897 | 26.10848
52.13333 | 33.46415 | 30.94816 | 28.37777 | 27.68329 | 28.5737 | 14.05269 | 21.91897 | 26.10848
52.14167 | 33.46415 | 30.94816 | 28.37777 | 27.68329 | 28.5737 | 14.05269 | 22.05781 | 26.25697
52.15 | 33.46415 | 30.94816 | 28.37777 | 27.68329 | 28.5737 | 14.20005 | 22.19036 | 26.25697
52.15833 | 33.46415 | 30.94816 | 28.53433 | 27.68329 | 28.5737 | 14.05269 | 22.32321 | 26.4001
52.16667 | 33.46415 | 30.94816 | 28.6962 | 27.68329 | 28.5737 | 14.05269 | 22.45636 | 26.4001
52.175 | 33.46415 | 30.94816 | 28.6962 | 27.81283 | 28.5737 | 14.05269 | 22.45636 | 26.54933
52.18333 | 33.46415 | 30.80337 | 28.6962 | 27.81283 | 28.70562 | 14.05269 | 22.58983 | 26.4001
52.19167 | 33.61048 | 30.80337 | 28.6962 | 27.81283 | 28.70562 | 14.05269 | 22.58983 | 26.54933
52.2 | 33.61048 | 30.80337 | 28.85357 | 27.81283 | 28.70562 | 14.05269 | 22.58983 | 26.4001
52.20833 | 33.61048 | 30.80337 | 28.85357 | 27.81283 | 28.5737 | 14.05269 | 22.58983 | 26.54933
52.21667 | 33.61048 | 30.80337 | 28.6962 | 27.81283 | 28.5737 | 14.05269 | 22.58983 | 26.4001
52.225 | 33.46415 | 30.94816 | 28.85357 | 27.81283 | 28.70562 | 14.05269 | 22.58983 | 26.54933
52.23333 | 33.61048 | 30.94816 | 28.6962 | 27.81283 | 28.83783 | 14.20005 | 22.58983 | 26.54933
52.24167 | 33.61048 | 31.08749 | 28.85357 | 27.94266 | 28.83783 | 14.20005 | 22.58983 | 26.54933
52.25 | 33.74851 | 31.23298 | 28.6962 | 27.94266 | 28.83783 | 14.20005 | 22.58983 | 26.54933
52.25833 | 33.74851 | 31.08749 | 28.85357 | 27.94266 | 28.83783 | 14.20005 | 22.58983 | 26.54933
52.26667 | 33.74851 | 31.23298 | 28.85357 | 27.81283 | 28.97033 | 14.34783 | 22.58983 | 26.54933
52.275 | 33.74851 | 31.23298 | 28.85357 | 27.81283 | 28.97033 | 14.49602 | 22.58983 | 26.54933
52.28333 | 33.74851 | 31.23298 | 28.85357 | 27.81283 | 28.97033 | 14.49602 | 22.45636 | 26.54933
52.29167 | 33.88685 | 31.23298 | 28.85357 | 27.94266 | 29.10312 | 14.34783 | 22.45636 | 26.54933
52.3 | 33.88685 | 31.37298 | 29.01629 | 27.94266 | 28.97033 | 14.34783 | 22.58983 | 26.54933
52.30833 | 33.88685 | 31.23298 | 29.01629 | 27.94266 | 29.10312 | 14.34783 | 22.58983 | 26.54933
52.31667 | 33.88685 | 31.37298 | 29.01629 | 27.94266 | 29.10312 | 14.34783 | 22.58983 | 26.54933
52.325 | 33.88685 | 31.37298 | 29.01629 | 27.94266 | 29.10312 | 14.34783 | 22.45636 | 26.54933
52.33333 | 33.88685 | 31.51918 | 29.01629 | 28.07276 | 29.23619 | 14.34783 | 22.45636 | 26.54933
52.34167 | 34.03416 | 31.51918 | 29.1745 | 28.07276 | 29.23619 | 14.49602 | 22.45636 | 26.54933
52.35 | 34.03416 | 31.37298 | 29.1745 | 28.07276 | 29.23619 | 14.49602 | 22.58983 | 26.54933
52.35833 | 34.03416 | 31.51918 | 29.1745 | 28.07276 | 29.23619 | 14.64461 | 22.45636 | 26.54933
52.36667 | 34.03416 | 31.37298 | 29.1745 | 28.20315 | 29.23619 | 14.64461 | 22.58983 | 26.69316
52.375 | 34.03416 | 31.51918 | 29.1745 | 28.20315 | 29.23619 | 14.79362 | 22.58983 | 26.69316
52.38333 | 34.03416 | 31.51918 | 29.1745 | 28.20315 | 29.23619 | 14.64461 | 22.58983 | 26.69316
52.39167 | 34.03416 | 31.65987 | 29.1745 | 28.07276 | 29.23619 | 14.64461 | 22.58983 | 26.84312
52.4 | 34.03416 | 31.51918 | 29.01629 | 28.07276 | 29.23619 | 14.64461 | 22.72361 | 26.84312
52.40833 | 34.03416 | 31.65987 | 29.1745 | 28.20315 | 29.23619 | 14.49602 | 22.85769 | 26.84312
52.41667 | 34.03416 | 31.65987 | 29.1745 | 28.20315 | 29.23619 | 14.49602 | 22.85769 | 26.84312
52.425 | 34.03416 | 31.65987 | 29.1745 | 28.20315 | 29.23619 | 14.64461 | 22.85769 | 26.98766
52.43333 | 34.03416 | 31.65987 | 29.1745 | 28.20315 | 29.23619 | 14.49602 | 22.99209 | 26.98766
52.44167 | 34.03416 | 31.65987 | 29.1745 | 28.20315 | 29.23619 | 14.49602 | 22.85769 | 26.98766
52.45 | 34.03416 | 31.80678 | 29.33312 | 28.20315 | 29.36956 | 14.49602 | 22.85769 | 26.98766
52.45833 | 34.03416 | 31.80678 | 29.1745 | 28.33381 | 29.36956 | 14.64461 | 22.72361 | 26.84312
52.46667 | 34.17312 | 31.80678 | 29.33312 | 28.33381 | 29.36956 | 14.49602 | 22.72361 | 26.98766
52.475 | 34.17312 | 31.65987 | 29.33312 | 28.33381 | 29.23619 | 14.49602 | 22.72361 | 26.98766
52.48333 | 34.17312 | 31.80678 | 29.33312 | 28.33381 | 29.23619 | 14.49602 | 22.72361 | 26.98766
52.49167 | 34.17312 | 31.80678 | 29.33312 | 28.33381 | 29.23619 | 14.34783 | 22.58983 | 26.98766
52.5 | 34.17312 | 31.65987 | 29.33312 | 28.33381 | 29.23619 | 14.34783 | 22.58983 | 26.84312
52.50833 | 34.31238 | 31.65987 | 29.33312 | 28.33381 | 29.23619 | 14.49602 | 22.45636 | 26.98766
52.51667 | 34.17312 | 31.80678 | 29.49712 | 28.33381 | 29.36956 | 14.64461 | 22.45636 | 26.98766
52.525 | 34.31238 | 31.80678 | 29.33312 | 28.33381 | 29.23619 | 14.79362 | 22.58983 | 26.98766
52.53333 | 34.31238 | 31.65987 | 29.49712 | 28.33381 | 29.23619 | 14.79362 | 22.45636 | 26.98766
52.54167 | 34.46068 | 31.51918 | 29.49712 | 28.33381 | 29.23619 | 14.79362 | 22.45636 | 26.98766
52.55 | 34.31238 | 31.65987 | 29.49712 | 28.46476 | 29.36956 | 14.64461 | 22.45636 | 26.84312
52.55833 | 34.31238 | 31.65987 | 29.49712 | 28.33381 | 29.36956 | 14.64461 | 22.45636 | 26.98766
52.56667 | 34.46068 | 31.80678 | 29.49712 | 28.46476 | 29.50322 | 14.79362 | 22.45636 | 27.13255
52.575 | 34.60058 | 31.80678 | 29.49712 | 28.46476 | 29.50322 | 14.79362 | 22.45636 | 27.13255
52.58333 | 34.60058 | 31.80678 | 29.65658 | 28.46476 | 29.50322 | 14.9391 | 22.45636 | 27.13255
52.59167 | 34.60058 | 31.94815 | 29.65658 | 28.46476 | 29.50322 | 14.79362 | 22.45636 | 26.98766
52.6 | 34.60058 | 31.80678 | 29.65658 | 28.59599 | 29.63717 | 14.79362 | 22.45636 | 27.13255
52.60833 | 34.60058 | 31.94815 | 29.65658 | 28.59599 | 29.63717 | 14.9391 | 22.45636 | 26.98766
52.61667 | 34.60058 | 31.80678 | 29.81645 | 28.7275 | 29.63717 | 14.9391 | 22.32321 | 27.13255
52.625 | 34.60058 | 31.94815 | 29.65658 | 28.7275 | 29.63717 | 15.08892 | 22.19036 | 27.13255
52.63333 | 34.60058 | 31.94815 | 29.81645 | 28.7275 | 29.63717 | 15.08892 | 22.32321 | 27.28361
52.64167 | 34.60058 | 31.94815 | 29.81645 | 28.59599 | 29.63717 | 14.9391 | 22.32321 | 27.28361
52.65 | 34.60058 | 31.94815 | 29.81645 | 28.59599 | 29.63717 | 14.9391 | 22.58983 | 27.28361
52.65833 | 34.74078 | 31.94815 | 29.65658 | 28.59599 | 29.63717 | 14.9391 | 22.58983 | 27.13255
52.66667 | 34.60058 | 32.08987 | 29.65658 | 28.59599 | 29.63717 | 14.79362 | 22.58983 | 27.13255
52.675 | 34.74078 | 32.08987 | 29.65658 | 28.7275 | 29.63717 | 14.79362 | 22.58983 | 27.13255
52.68333 | 34.74078 | 32.08987 | 29.65658 | 28.7275 | 29.63717 | 14.79362 | 22.58983 | 26.98766
52.69167 | 34.74078 | 32.08987 | 29.81645 | 28.8593 | 29.63717 | 14.64461 | 22.72361 | 26.98766
52.7 | 34.74078 | 32.08987 | 29.81645 | 28.8593 | 29.50322 | 14.64461 | 22.72361 | 26.98766
52.70833 | 34.74078 | 31.94815 | 29.97674 | 28.99139 | 29.63717 | 14.64461 | 22.72361 | 26.98766
52.71667 | 34.74078 | 31.94815 | 29.97674 | 28.99139 | 29.63717 | 14.64461 | 22.72361 | 27.13255
52.725 | 34.88129 | 31.94815 | 29.97674 | 28.8593 | 29.63717 | 14.64461 | 22.58983 | 27.28361
52.73333 | 34.88129 | 31.94815 | 29.97674 | 28.8593 | 29.63717 | 14.64461 | 22.58983 | 27.28361
52.74167 | 34.88129 | 32.08987 | 29.97674 | 28.8593 | 29.77142 | 14.64461 | 22.58983 | 27.28361
52.75 | 34.88129 | 32.08987 | 29.97674 | 28.8593 | 29.77142 | 14.64461 | 22.72361 | 27.42922
52.75833 | 34.88129 | 32.08987 | 30.13745 | 28.8593 | 29.77142 | 14.64461 | 22.58983 | 27.42922
52.76667 | 35.02211 | 32.23192 | 30.13745 | 28.8593 | 29.90595 | 14.79362 | 22.58983 | 27.57518
52.775 | 35.02211 | 32.08987 | 30.29858 | 28.99139 | 29.90595 | 14.79362 | 22.58983 | 27.57518
52.78333 | 35.02211 | 32.38026 | 30.29858 | 29.12376 | 29.90595 | 14.79362 | 22.45636 | 27.72149
52.79167 | 35.02211 | 32.23192 | 30.29858 | 29.12376 | 30.04079 | 14.79362 | 22.45636 | 27.72149
52.8 | 35.02211 | 32.08987 | 30.29858 | 29.12376 | 29.90595 | 14.9391 | 22.32321 | 27.72149
52.80833 | 35.17207 | 32.08987 | 30.29858 | 29.12376 | 29.90595 | 15.08892 | 22.32321 | 27.72149
52.81667 | 35.17207 | 32.23192 | 30.29858 | 29.12376 | 30.04079 | 15.08892 | 22.32321 | 27.57518
52.825 | 35.17207 | 32.23192 | 30.29858 | 29.12376 | 29.90595 | 15.08892 | 22.19036 | 27.42922
52.83333 | 35.17207 | 32.23192 | 30.29858 | 29.12376 | 29.90595 | 15.08892 | 22.32321 | 27.42922
52.84167 | 35.17207 | 32.08987 | 30.29858 | 29.12376 | 30.04079 | 15.08892 | 22.19036 | 27.28361
52.85 | 35.17207 | 32.08987 | 30.29858 | 29.12376 | 30.04079 | 14.9391 | 22.32321 | 27.13255
52.85833 | 35.31353 | 32.23192 | 30.29858 | 29.25642 | 30.04079 | 15.08892 | 22.45636 | 27.13255
52.86667 | 35.31353 | 32.08987 | 30.29858 | 29.25642 | 30.04079 | 14.9391 | 22.58983 | 27.13255
52.875 | 35.17207 | 32.08987 | 30.46013 | 29.25642 | 30.04079 | 14.9391 | 22.85769 | 27.28361
52.88333 | 35.17207 | 32.23192 | 30.29858 | 29.12376 | 30.16551 | 14.9391 | 22.85769 | 27.28361
52.89167 | 35.31353 | 32.23192 | 30.29858 | 29.12376 | 30.16551 | 14.79362 | 22.99209 | 27.28361
52.9 | 35.31353 | 32.23192 | 30.29858 | 29.12376 | 30.04079 | 14.9391 | 23.1268 | 27.28361
52.90833 | 35.31353 | 32.38026 | 30.46013 | 29.25642 | 30.16551 | 14.9391 | 23.1268 | 27.28361
52.91667 | 35.31353 | 32.38026 | 30.29858 | 29.12376 | 30.16551 | 14.9391 | 23.1268 | 27.42922
52.925 | 35.31353 | 32.52301 | 30.46013 | 29.25642 | 30.16551 | 15.08892 | 23.1268 | 27.42922
52.93333 | 35.31353 | 32.52301 | 30.61703 | 29.25642 | 30.16551 | 15.08892 | 23.25506 | 27.57518
52.94167 | 35.4553 | 32.52301 | 30.77942 | 29.38937 | 30.16551 | 15.08892 | 23.25506 | 27.57518
52.95 | 35.31353 | 32.52301 | 30.77942 | 29.5226 | 30.30092 | 14.9391 | 23.25506 | 27.72149
52.95833 | 35.31353 | 32.52301 | 30.94223 | 29.65613 | 30.16551 | 14.9391 | 23.25506 | 27.72149
52.96667 | 35.4553 | 32.52301 | 30.77942 | 29.5226 | 30.30092 | 14.9391 | 23.39038 | 27.87404
52.975 | 35.4553 | 32.52301 | 30.77942 | 29.5226 | 30.16551 | 14.9391 | 23.25506 | 27.87404
52.98333 | 35.4553 | 32.38026 | 30.77942 | 29.5226 | 30.30092 | 14.9391 | 23.25506 | 27.87404
52.99167 | 35.4553 | 32.52301 | 30.77942 | 29.38937 | 30.30092 | 14.9391 | 23.25506 | 28.02108
53 | 35.4553 | 32.52301 | 30.61703 | 29.38937 | 30.30092 | 14.9391 | 23.1268 | 28.02108
53.00833 | 35.4553 | 32.6661 | 30.61703 | 29.38937 | 30.30092 | 14.9391 | 22.99209 | 27.87404
53.01667 | 35.4553 | 32.6661 | 30.46013 | 29.38937 | 30.30092 | 15.08892 | 22.85769 | 27.87404
53.025 | 35.4553 | 32.52301 | 30.46013 | 29.25642 | 30.30092 | 15.2352 | 22.72361 | 27.72149
53.03333 | 35.31353 | 32.6661 | 30.61703 | 29.38937 | 30.30092 | 15.2352 | 22.72361 | 27.28361
53.04167 | 35.4553 | 32.6661 | 30.61703 | 29.5226 | 30.30092 | 15.38585 | 22.72361 | 27.13255
53.05 | 35.4553 | 32.52301 | 30.61703 | 29.5226 | 30.30092 | 15.38585 | 22.85769 | 27.28361
53.05833 | 35.4553 | 32.52301 | 30.61703 | 29.5226 | 30.30092 | 15.38585 | 22.85769 | 27.28361
53.06667 | 35.59739 | 32.52301 | 30.61703 | 29.65613 | 30.30092 | 15.2352 | 22.72361 | 27.28361
53.075 | 35.59739 | 32.52301 | 30.61703 | 29.65613 | 30.30092 | 15.2352 | 22.72361 | 27.42922
53.08333 | 35.59739 | 32.52301 | 30.61703 | 29.65613 | 30.30092 | 15.2352 | 22.58983 | 27.28361
53.09167 | 35.73979 | 32.52301 | 30.61703 | 29.65613 | 30.30092 | 15.2352 | 22.58983 | 27.28361
53.1 | 35.73979 | 32.38026 | 30.61703 | 29.5226 | 30.30092 | 15.2352 | 22.58983 | 27.13255
53.10833 | 35.73979 | 32.52301 | 30.61703 | 29.5226 | 30.43662 | 15.2352 | 22.45636 | 26.98766
53.11667 | 35.73979 | 32.52301 | 30.77942 | 29.65613 | 30.43662 | 15.2352 | 22.45636 | 27.13255
53.125 | 35.88251 | 32.52301 | 30.77942 | 29.65613 | 30.57262 | 15.2352 | 22.58983 | 27.13255
53.13333 | 35.88251 | 32.52301 | 30.77942 | 29.65613 | 30.57262 | 15.2352 | 22.58983 | 27.42922
53.14167 | 35.88251 | 32.52301 | 30.77942 | 29.65613 | 30.57262 | 15.2352 | 22.58983 | 27.57518
53.15 | 35.88251 | 32.6661 | 30.94223 | 29.77879 | 30.57262 | 15.2352 | 22.85769 | 27.72149
53.15833 | 35.88251 | 32.52301 | 30.94223 | 29.77879 | 30.57262 | 15.38585 | 22.99209 | 27.72149
53.16667 | 35.88251 | 32.52301 | 31.10548 | 29.77879 | 30.57262 | 15.2352 | 23.1268 | 27.72149
53.175 | 35.88251 | 32.52301 | 31.10548 | 29.77879 | 30.57262 | 15.2352 | 23.25506 | 27.87404
53.18333 | 35.73979 | 32.6661 | 31.10548 | 29.77879 | 30.57262 | 15.08892 | 23.39038 | 27.72149
53.19167 | 35.88251 | 32.6661 | 31.10548 | 29.77879 | 30.43662 | 15.08892 | 23.52602 | 27.57518
53.2 | 35.88251 | 32.6661 | 31.10548 | 29.65613 | 30.43662 | 15.08892 | 23.66198 | 27.57518
53.20833 | 35.88251 | 32.80954 | 31.10548 | 29.65613 | 30.43662 | 15.08892 | 23.79825 | 27.42922
53.21667 | 36.02554 | 32.95333 | 31.10548 | 29.65613 | 30.57262 | 15.2352 | 23.79825 | 27.42922
53.225 | 36.02554 | 32.80954 | 31.10548 | 29.65613 | 30.57262 | 15.08892 | 23.928 | 27.42922
53.23333 | 36.02554 | 32.95333 | 30.94223 | 29.77879 | 30.57262 | 15.08892 | 23.928 | 27.42922
53.24167 | 36.02554 | 32.95333 | 30.94223 | 29.77879 | 30.70892 | 15.08892 | 23.79825 | 27.42922
53.25 | 36.02554 | 33.09746 | 30.94223 | 29.91287 | 30.70892 | 15.08892 | 23.79825 | 27.42922
53.25833 | 36.02554 | 32.95333 | 30.94223 | 29.77879 | 30.70892 | 15.08892 | 23.79825 | 27.57518
53.26667 | 36.02554 | 32.95333 | 30.94223 | 29.91287 | 30.70892 | 15.2352 | 23.79825 | 27.42922
53.275 | 36.02554 | 32.95333 | 31.10548 | 29.77879 | 30.70892 | 15.2352 | 23.79825 | 27.72149
53.28333 | 36.02554 | 32.95333 | 31.10548 | 29.77879 | 30.835 | 15.08892 | 23.79825 | 27.87404
53.29167 | 36.02554 | 32.95333 | 31.10548 | 29.77879 | 30.835 | 15.08892 | 23.79825 | 28.02108
53.3 | 36.02554 | 32.95333 | 31.10548 | 29.77879 | 30.835 | 15.08892 | 23.79825 | 28.16848
53.30833 | 36.02554 | 32.95333 | 31.10548 | 29.91287 | 30.835 | 15.08892 | 23.66198 | 28.16848
53.31667 | 36.02554 | 33.09746 | 31.10548 | 29.91287 | 30.835 | 15.2352 | 23.79825 | 28.16848
53.325 | 36.16889 | 32.95333 | 31.10548 | 30.04725 | 30.835 | 15.2352 | 23.79825 | 28.16848
53.33333 | 36.16889 | 32.95333 | 31.26403 | 30.04725 | 30.97188 | 15.2352 | 23.66198 | 28.31624
53.34167 | 36.16889 | 32.95333 | 31.26403 | 29.91287 | 30.835 | 15.38585 | 23.52602 | 28.31624
53.35 | 36.16889 | 32.95333 | 31.26403 | 30.04725 | 30.835 | 15.38585 | 23.66198 | 28.46436
53.35833 | 36.16889 | 32.95333 | 31.26403 | 30.04725 | 30.835 | 15.53294 | 23.52602 | 28.46436
53.36667 | 36.16889 | 32.95333 | 31.10548 | 30.04725 | 30.835 | 15.68043 | 23.52602 | 28.46436
53.375 | 36.31256 | 32.95333 | 31.26403 | 30.04725 | 30.835 | 15.53294 | 23.39038 | 28.31624
53.38333 | 36.16889 | 32.95333 | 31.26403 | 30.04725 | 30.835 | 15.53294 | 23.39038 | 28.16848
53.39167 | 36.31256 | 32.80954 | 31.26403 | 30.04725 | 30.835 | 15.53294 | 23.52602 | 28.02108
53.4 | 36.31256 | 32.80954 | 31.26403 | 30.04725 | 30.97188 | 15.53294 | 23.52602 | 27.87404
53.40833 | 36.31256 | 32.80954 | 31.26403 | 30.04725 | 30.97188 | 15.53294 | 23.79825 | 27.72149
53.41667 | 36.31256 | 32.80954 | 31.26403 | 30.04725 | 30.97188 | 15.53294 | 23.928 | 27.87404
53.425 | 36.31256 | 32.80954 | 31.26403 | 30.04725 | 31.10907 | 15.53294 | 23.928 | 27.72149
53.43333 | 36.45655 | 32.95333 | 31.26403 | 30.04725 | 31.10907 | 15.53294 | 23.928 | 27.72149
53.44167 | 36.45655 | 33.09746 | 31.42812 | 30.18193 | 31.23597 | 15.68043 | 23.928 | 27.72149
53.45 | 36.31256 | 33.09746 | 31.42812 | 30.18193 | 31.10907 | 15.83232 | 23.928 | 27.87404
53.45833 | 36.45655 | 33.09746 | 31.42812 | 30.18193 | 31.10907 | 15.68043 | 23.928 | 28.02108
53.46667 | 36.45655 | 33.09746 | 31.5875 | 30.18193 | 31.10907 | 15.68043 | 23.928 | 28.02108
53.475 | 36.45655 | 33.09746 | 31.42812 | 30.18193 | 31.10907 | 15.53294 | 23.928 | 28.16848
53.48333 | 36.45655 | 33.09746 | 31.42812 | 30.18193 | 30.97188 | 15.53294 | 23.79825 | 28.31624
53.49167 | 36.45655 | 33.24194 | 31.42812 | 30.3169 | 30.97188 | 15.53294 | 23.928 | 28.31624
53.5 | 36.45655 | 33.24194 | 31.42812 | 30.3169 | 30.97188 | 15.53294 | 23.928 | 28.46436
53.50833 | 36.45655 | 33.38677 | 31.5875 | 30.18193 | 30.97188 | 15.68043 | 23.928 | 28.46436
53.51667 | 36.45655 | 33.53195 | 31.5875 | 30.18193 | 31.10907 | 15.53294 | 23.928 | 28.46436
53.525 | 36.45655 | 33.38677 | 31.42812 | 30.3169 | 31.10907 | 15.53294 | 23.928 | 28.46436
53.53333 | 36.45655 | 33.53195 | 31.42812 | 30.3169 | 31.10907 | 15.53294 | 24.0649 | 28.46436
53.54167 | 36.45655 | 33.53195 | 31.42812 | 30.3169 | 30.97188 | 15.53294 | 23.928 | 28.61284
53.55 | 36.60086 | 33.53195 | 31.42812 | 30.3169 | 31.23597 | 15.53294 | 24.0649 | 28.61284
53.55833 | 36.60086 | 33.53195 | 31.42812 | 30.3169 | 31.10907 | 15.68043 | 24.0649 | 28.61284
53.56667 | 36.60086 | 33.67748 | 31.42812 | 30.3169 | 31.23597 | 15.68043 | 24.0649 | 28.76168
53.575 | 36.60086 | 33.53195 | 31.42812 | 30.3169 | 31.23597 | 15.68043 | 24.0649 | 28.61284
53.58333 | 36.60086 | 33.53195 | 31.42812 | 30.3169 | 31.23597 | 15.68043 | 24.0649 | 28.46436
53.59167 | 36.60086 | 33.53195 | 31.42812 | 30.3169 | 31.37374 | 15.83232 | 23.928 | 28.46436
53.6 | 36.7455 | 33.67748 | 31.42812 | 30.3169 | 31.37374 | 15.83232 | 23.928 | 28.46436
53.60833 | 36.7455 | 33.67748 | 31.42812 | 30.3169 | 31.37374 | 15.83232 | 23.928 | 28.46436
53.61667 | 36.7455 | 33.67748 | 31.5875 | 30.44088 | 31.37374 | 15.83232 | 23.928 | 28.61284
53.625 | 36.7455 | 33.67748 | 31.5875 | 30.44088 | 31.51181 | 15.68043 | 23.928 | 28.61284
53.63333 | 36.7455 | 33.82337 | 31.5875 | 30.44088 | 31.37374 | 15.68043 | 23.79825 | 28.61284
53.64167 | 36.7455 | 33.82337 | 31.5875 | 30.57642 | 31.37374 | 15.83232 | 23.928 | 28.46436
53.65 | 36.7455 | 33.82337 | 31.75245 | 30.57642 | 31.51181 | 15.98062 | 23.79825 | 28.61284
53.65833 | 36.7455 | 33.67748 | 31.91266 | 30.57642 | 31.51181 | 15.98062 | 23.79825 | 28.46436
53.66667 | 36.7455 | 33.67748 | 31.91266 | 30.71225 | 31.51181 | 15.83232 | 23.79825 | 28.61284
53.675 | 36.7455 | 33.67748 | 32.07328 | 30.71225 | 31.51181 | 15.83232 | 23.928 | 28.61284
53.68333 | 36.89045 | 33.53195 | 32.07328 | 30.71225 | 31.51181 | 15.83232 | 23.79825 | 28.76168
53.69167 | 36.89045 | 33.38677 | 31.91266 | 30.71225 | 31.51181 | 15.98062 | 23.79825 | 28.90492
53.7 | 36.89045 | 33.38677 | 31.91266 | 30.57642 | 31.51181 | 15.98062 | 23.79825 | 28.90492
53.70833 | 36.89045 | 33.24194 | 31.91266 | 30.57642 | 31.51181 | 15.98062 | 23.79825 | 28.90492
53.71667 | 36.89045 | 33.24194 | 31.91266 | 30.57642 | 31.51181 | 15.83232 | 23.928 | 28.90492
53.725 | 36.89045 | 33.38677 | 31.91266 | 30.57642 | 31.63954 | 15.83232 | 23.928 | 28.90492
53.73333 | 36.89045 | 33.38677 | 31.91266 | 30.57642 | 31.63954 | 15.83232 | 23.928 | 28.76168
53.74167 | 36.89045 | 33.53195 | 31.91266 | 30.57642 | 31.63954 | 15.68043 | 23.79825 | 28.76168
53.75 | 36.89045 | 33.53195 | 31.91266 | 30.57642 | 31.51181 | 15.83232 | 23.928 | 28.61284
53.75833 | 36.89045 | 33.53195 | 31.91266 | 30.57642 | 31.37374 | 15.83232 | 23.928 | 28.46436
53.76667 | 36.89045 | 33.67748 | 31.75245 | 30.57642 | 31.23597 | 15.98062 | 23.928 | 28.31624
53.775 | 36.89045 | 33.67748 | 31.75245 | 30.57642 | 31.23597 | 15.98062 | 24.0649 | 28.31624
53.78333 | 37.03574 | 33.82337 | 31.75245 | 30.71225 | 31.23597 | 16.12933 | 24.0649 | 28.31624
53.79167 | 36.89045 | 33.82337 | 31.91266 | 30.71225 | 31.37374 | 16.12933 | 23.928 | 28.31624
53.8 | 37.03574 | 33.82337 | 31.91266 | 30.84839 | 31.37374 | 16.27844 | 23.79825 | 28.31624
53.80833 | 37.03574 | 33.82337 | 32.07328 | 30.98482 | 31.23597 | 16.27844 | 23.928 | 28.31624
53.81667 | 37.03574 | 33.67748 | 32.07328 | 30.98482 | 31.23597 | 16.27844 | 23.928 | 28.31624
53.825 | 37.03574 | 33.67748 | 32.23432 | 30.98482 | 31.37374 | 16.27844 | 23.79825 | 28.31624
53.83333 | 36.89045 | 33.53195 | 32.23432 | 30.84839 | 31.23597 | 16.27844 | 23.66198 | 28.31624
53.84167 | 37.03574 | 33.53195 | 32.23432 | 30.84839 | 31.37374 | 16.12933 | 23.52602 | 28.16848
53.85 | 37.03574 | 33.53195 | 32.23432 | 30.84839 | 31.37374 | 16.12933 | 23.52602 | 28.02108
53.85833 | 37.18134 | 33.53195 | 32.40098 | 30.84839 | 31.51181 | 16.12933 | 23.52602 | 28.02108
53.86667 | 37.18134 | 33.24194 | 32.40098 | 30.98482 | 31.51181 | 15.98062 | 23.79825 | 28.02108
53.875 | 37.18134 | 33.09746 | 32.40098 | 30.84839 | 31.51181 | 15.98062 | 23.79825 | 28.31624
53.88333 | 37.03574 | 33.24194 | 32.40098 | 30.84839 | 31.37374 | 15.98062 | 23.928 | 28.31624
53.89167 | 37.03574 | 33.09746 | 32.40098 | 30.84839 | 31.37374 | 15.98062 | 24.0649 | 28.46436
53.9 | 37.03574 | 33.09746 | 32.40098 | 30.71225 | 31.37374 | 16.12933 | 24.0649 | 28.61284
53.90833 | 37.03574 | 33.38677 | 32.40098 | 30.84839 | 31.51181 | 16.12933 | 24.0649 | 28.61284
53.91667 | 37.03574 | 33.38677 | 32.40098 | 30.84839 | 31.63954 | 15.98062 | 24.20212 | 28.76168
53.925 | 37.03574 | 33.53195 | 32.40098 | 30.84839 | 31.77821 | 15.98062 | 24.0649 | 28.76168
53.93333 | 37.03574 | 33.67748 | 32.40098 | 30.98482 | 31.77821 | 15.98062 | 24.0649 | 28.76168
53.94167 | 37.03574 | 33.67748 | 32.40098 | 30.98482 | 31.91718 | 15.98062 | 24.0649 | 28.76168
53.95 | 37.03574 | 33.67748 | 32.40098 | 31.11015 | 31.77821 | 16.12933 | 24.20212 | 28.61284
53.95833 | 37.18134 | 33.67748 | 32.40098 | 31.11015 | 31.77821 | 16.12933 | 24.20212 | 28.61284
53.96667 | 37.18134 | 33.67748 | 32.40098 | 31.11015 | 31.77821 | 15.98062 | 24.20212 | 28.61284
53.975 | 37.18134 | 33.67748 | 32.23432 | 31.11015 | 31.77821 | 16.12933 | 24.20212 | 28.76168
53.98333 | 37.31814 | 33.53195 | 32.23432 | 31.11015 | 31.91718 | 16.12933 | 24.20212 | 28.76168
53.99167 | 37.31814 | 33.67748 | 32.40098 | 30.98482 | 31.91718 | 16.12933 | 24.20212 | 28.76168
54 | 37.31814 | 33.67748 | 32.40098 | 30.98482 | 31.91718 | 16.27844 | 24.20212 | 28.76168
54.00833 | 37.31814 | 33.82337 | 32.40098 | 30.98482 | 31.77821 | 16.27844 | 24.20212 | 28.76168
54.01667 | 37.31814 | 33.82337 | 32.40098 | 30.98482 | 32.04574 | 16.12933 | 24.33277 | 28.76168
54.025 | 37.31814 | 33.96961 | 32.56287 | 30.98482 | 31.91718 | 16.12933 | 24.20212 | 28.76168
54.03333 | 37.31814 | 34.11009 | 32.56287 | 31.11015 | 32.04574 | 16.12933 | 24.33277 | 29.05448
54.04167 | 37.46438 | 34.11009 | 32.72517 | 31.11015 | 32.04574 | 16.12933 | 24.47062 | 29.05448
54.05 | 37.46438 | 34.11009 | 32.72517 | 31.24716 | 32.04574 | 16.12933 | 24.60879 | 29.20441
54.05833 | 37.46438 | 34.25703 | 32.56287 | 31.24716 | 32.04574 | 16.12933 | 24.60879 | 29.20441
54.06667 | 37.46438 | 34.11009 | 32.56287 | 31.24716 | 32.04574 | 16.27844 | 24.60879 | 29.35471
54.075 | 37.46438 | 34.11009 | 32.56287 | 31.24716 | 31.91718 | 16.27844 | 24.60879 | 29.49934
54.08333 | 37.61095 | 34.11009 | 32.56287 | 31.24716 | 31.91718 | 16.12933 | 24.60879 | 29.35471
54.09167 | 37.61095 | 34.11009 | 32.56287 | 31.11015 | 31.91718 | 16.12933 | 24.74036 | 29.35471
54.1 | 37.61095 | 34.11009 | 32.40098 | 31.24716 | 31.91718 | 16.12933 | 24.60879 | 29.35471
54.10833 | 37.75785 | 34.11009 | 32.56287 | 31.24716 | 31.91718 | 16.12933 | 24.60879 | 29.20441
54.11667 | 37.61095 | 33.96961 | 32.56287 | 31.24716 | 31.91718 | 16.27844 | 24.74036 | 29.20441
54.125 | 37.61095 | 34.11009 | 32.72517 | 31.24716 | 32.04574 | 16.27844 | 24.74036 | 29.05448
54.13333 | 37.61095 | 34.11009 | 32.72517 | 31.24716 | 32.04574 | 16.27844 | 25.01134 | 29.05448
54.14167 | 37.75785 | 34.11009 | 32.72517 | 31.24716 | 32.18531 | 16.27844 | 25.15079 | 28.90492
54.15 | 37.75785 | 34.25703 | 32.72517 | 31.24716 | 32.18531 | 16.12933 | 25.01134 | 28.90492
54.15833 | 37.75785 | 34.25703 | 32.72517 | 31.24716 | 32.18531 | 16.12933 | 25.01134 | 28.90492
54.16667 | 37.75785 | 34.40433 | 32.72517 | 31.24716 | 32.18531 | 16.12933 | 25.01134 | 28.90492
54.175 | 37.90508 | 34.40433 | 32.72517 | 31.24716 | 32.18531 | 16.27844 | 25.15079 | 28.76168
54.18333 | 37.75785 | 34.40433 | 32.72517 | 31.38448 | 32.18531 | 16.27844 | 25.15079 | 28.76168
54.19167 | 37.90508 | 34.40433 | 32.88789 | 31.24716 | 32.3252 | 16.42392 | 25.15079 | 28.76168
54.2 | 37.90508 | 34.40433 | 32.88789 | 31.24716 | 32.3252 | 16.27844 | 25.01134 | 28.90492
54.20833 | 37.90508 | 34.40433 | 32.88789 | 31.38448 | 32.18531 | 16.27844 | 25.15079 | 28.90492
54.21667 | 38.04341 | 34.40433 | 32.88789 | 31.51062 | 32.18531 | 16.12933 | 25.01134 | 28.90492
54.225 | 37.90508 | 34.25703 | 32.72517 | 31.51062 | 32.18531 | 16.12933 | 25.15079 | 28.90492
54.23333 | 38.04341 | 34.11009 | 32.72517 | 31.51062 | 32.04574 | 16.12933 | 25.15079 | 28.90492
54.24167 | 38.04341 | 34.11009 | 32.72517 | 31.38448 | 32.18531 | 16.27844 | 25.15079 | 28.90492
54.25 | 38.04341 | 33.96961 | 32.88789 | 31.51062 | 32.18531 | 16.27844 | 25.15079 | 28.90492
54.25833 | 38.04341 | 33.96961 | 32.88789 | 31.51062 | 32.18531 | 16.27844 | 25.01134 | 28.90492
54.26667 | 37.90508 | 34.11009 | 32.88789 | 31.51062 | 32.3252 | 16.27844 | 25.01134 | 29.05448
54.275 | 37.90508 | 34.25703 | 32.88789 | 31.51062 | 32.3252 | 16.27844 | 24.87916 | 29.20441
54.28333 | 37.90508 | 34.25703 | 32.88789 | 31.38448 | 32.3252 | 16.27844 | 24.74036 | 29.35471
54.29167 | 37.90508 | 34.11009 | 32.88789 | 31.38448 | 32.3252 | 16.42392 | 24.74036 | 29.35471
54.3 | 37.90508 | 34.40433 | 32.88789 | 31.51062 | 32.3252 | 16.27844 | 24.87916 | 29.49934
54.30833 | 37.90508 | 34.40433 | 32.88789 | 31.51062 | 32.3252 | 16.27844 | 24.87916 | 29.49934
54.31667 | 37.90508 | 34.25703 | 32.88789 | 31.51062 | 32.4546 | 16.27844 | 24.74036 | 29.35471
54.325 | 37.90508 | 34.40433 | 33.05103 | 31.64852 | 32.4546 | 16.27844 | 24.87916 | 29.49934
54.33333 | 38.04341 | 34.25703 | 33.05103 | 31.64852 | 32.3252 | 16.27844 | 24.87916 | 29.65037
54.34167 | 38.04341 | 34.25703 | 33.05103 | 31.78672 | 32.3252 | 16.27844 | 25.01134 | 29.65037
54.35 | 38.04341 | 34.40433 | 33.05103 | 31.78672 | 32.3252 | 16.42392 | 25.01134 | 29.65037
54.35833 | 38.04341 | 34.25703 | 33.05103 | 31.78672 | 32.3252 | 16.42392 | 25.01134 | 29.80177
54.36667 | 38.04341 | 34.25703 | 33.05103 | 31.78672 | 32.3252 | 16.42392 | 25.01134 | 29.80177
54.375 | 38.04341 | 34.25703 | 33.21459 | 31.78672 | 32.3252 | 16.27844 | 25.15079 | 29.65037
54.38333 | 38.19128 | 34.25703 | 33.05103 | 31.78672 | 32.3252 | 16.27844 | 25.15079 | 29.80177
54.39167 | 38.19128 | 34.25703 | 33.21459 | 31.78672 | 32.3252 | 16.27844 | 25.15079 | 29.65037
54.4 | 38.04341 | 34.25703 | 33.21459 | 31.64852 | 32.3252 | 16.42392 | 25.28357 | 29.65037
54.40833 | 38.04341 | 34.40433 | 33.21459 | 31.78672 | 32.3252 | 16.27844 | 25.28357 | 29.65037
54.41667 | 38.04341 | 34.40433 | 33.21459 | 31.78672 | 32.4546 | 16.27844 | 25.42366 | 29.65037
54.425 | 38.04341 | 34.40433 | 33.21459 | 31.78672 | 32.4546 | 16.27844 | 25.42366 | 29.65037
54.43333 | 38.19128 | 34.40433 | 33.21459 | 31.78672 | 32.4546 | 16.42392 | 25.42366 | 29.65037
54.44167 | 38.04341 | 34.54583 | 33.37329 | 31.78672 | 32.4546 | 16.57384 | 25.42366 | 29.65037
54.45 | 38.04341 | 34.54583 | 33.21459 | 31.78672 | 32.59508 | 16.42392 | 25.55706 | 29.65037