## Sheet1
Unnamed: 0 | 1 | 2 | 3 | 4 | 5 | 6 | 7 | 8
14.76667 | 0.09302215 | 0.2581313 | 0.06148501 | -0.05010909 | 0.0262885 | 0.02578884 | 0.1587068 | 0.303012
14.775 | -0.03729948 | 0.1174746 | 0.05976533 | -0.05299761 | 0.02543241 | 0.02966685 | 0.02196773 | 0.3025876
14.78333 | -0.03995243 | 0.1166772 | 0.05804564 | -0.05588612 | 0.02457632 | 0.03354486 | 0.01887671 | 0.3021632
14.79167 | -0.04260538 | 0.1158799 | 0.05632595 | 0.05799682 | 0.02372023 | 0.03742287 | -0.1114773 | 0.447473
14.8 | -0.04525833 | 0.1150825 | 0.05460627 | 0.05510526 | 0.02286414 | 0.04130089 | 0.01269467 | 0.3013143
14.80833 | -0.1752716 | 0.2541396 | -0.09960489 | -0.06455168 | 0.02200805 | 0.0451789 | 0.009603646 | 0.4466229
14.81667 | -0.1779215 | 0.1134879 | -0.1013222 | 0.04932214 | 0.02115196 | 0.04905691 | 0.006512626 | 0.3004655
14.825 | -0.05321718 | 0.2525429 | -0.1030395 | 0.04643058 | 0.02029587 | -0.09470143 | -0.1238273 | 0.3000411
14.83333 | -0.1832213 | 0.3919483 | -0.1047569 | 0.04353902 | 0.01943978 | -0.09082857 | 0.0003305855 | 0.2996167
14.84167 | -0.05852308 | 0.2509462 | 0.04600783 | 0.04064746 | 0.01858369 | -0.08695572 | 0.1308541 | 0.2991922
14.85 | -0.06117604 | 0.2501478 | -0.1081915 | 0.0377559 | 0.0177276 | -0.08308286 | 0.1277594 | 0.4444978
14.85833 | 0.06380611 | 0.2493495 | -0.1099088 | 0.03486435 | 0.01687151 | -0.2264749 | 0.2524991 | 0.2983434
14.86667 | -0.06648194 | 0.2485511 | 0.04084877 | 0.03197279 | 0.01601542 | -0.2226072 | 0.2494008 | 0.4436477
14.875 | 0.0584941 | 0.1079064 | 0.03912908 | 0.02908123 | 0.01515933 | -0.3656241 | 0.2463025 | 0.4432227
14.88333 | -0.07178784 | 0.1071091 | 0.0374094 | 0.02618967 | 0.01430324 | -0.3617615 | 0.1153804 | 0.2970702
14.89167 | -0.07444079 | -0.03318141 | 0.1925032 | 0.02329811 | 0.01344715 | -0.211004 | -0.02130656 | 0.2966457
14.9 | -0.07709374 | -0.1731201 | 0.1907811 | 0.02040655 | 0.01259106 | -0.05984572 | -0.1516145 | 0.1508759
14.90833 | 0.04787009 | -0.1739154 | 0.1890589 | 0.01751499 | -0.1100686 | -0.2032686 | -0.154702 | 0.005486675
14.91667 | 0.04528664 | -0.03557044 | 0.1873368 | -0.1021024 | 0.01087888 | -0.1994009 | -0.2907446 | -0.1395234
14.925 | 0.04431277 | -0.1755061 | 0.02881096 | 0.01173188 | -0.1117789 | -0.1955332 | -0.2938283 | -0.139946
14.93333 | 0.0433389 | 0.102325 | 0.1838926 | -0.1078795 | -0.112634 | -0.1916655 | -0.4235195 | -0.2845779
14.94167 | 0.04236504 | 0.1015277 | 0.02537159 | -0.110768 | -0.1134892 | -0.1877978 | -0.4265997 | -0.1407912
14.95 | 0.04139117 | -0.03875581 | 0.0236519 | 0.003057201 | 0.007454524 | -0.03660857 | -0.42968 | -0.2854219
14.95833 | 0.0404173 | 0.09993301 | 0.02193221 | 0.0001656426 | 0.006598434 | -0.03273572 | -0.4327602 | -0.2858439
14.96667 | 0.03944343 | 0.238971 | 0.02021253 | -0.002725916 | 0.005742344 | -0.02886286 | -0.4358405 | -0.2862659
14.975 | 0.03846957 | 0.2381726 | 0.01849284 | -0.005617475 | 0.004886254 | -0.02499 | -0.312331 | -0.2866879
14.98333 | 0.0374957 | 0.2373743 | 0.1735599 | -0.008509033 | 0.004030164 | -0.02111715 | -0.1824893 | -0.1429042
14.99167 | -0.09108191 | 0.2365759 | 0.1718378 | -0.01140059 | -0.1186201 | -0.01724429 | -0.1855768 | -0.1433268
15 | 0.03554796 | 0.09594629 | 0.1701157 | -0.01429215 | -0.1194752 | -0.01337143 | -0.1886643 | 0.1457902
15.00833 | 0.03457409 | -0.04433021 | 0.1683935 | -0.01718371 | -0.1203304 | -0.009498575 | -0.06458084 | 0.2907039
15.01667 | 0.03360023 | -0.04512655 | 0.009894405 | -0.02007527 | 0.0006058036 | -0.005625718 | -0.06767186 | 0.2902795
15.025 | 0.03262636 | -0.04592289 | 0.1649493 | -0.1396532 | -0.0002502864 | 0.1460072 | -0.07076288 | 0.2898551
15.03333 | 0.03165249 | -0.3246235 | 0.1632272 | -0.1425417 | -0.1228958 | 0.002119996 | 0.05967506 | 0.2894307
15.04167 | 0.03067862 | -0.1866409 | 0.1615051 | -0.1454302 | -0.123751 | 0.005992853 | 0.3184918 | 0.2890063
15.05 | 0.02970475 | -0.1874363 | 0.159783 | -0.1483187 | -0.1246061 | 0.009865711 | 0.3153898 | 0.4342971
15.05833 | 0.02873089 | -0.1882316 | 0.1580609 | -0.1512072 | -0.1253993 | -0.1336497 | 0.3122878 | 0.4338721
15.06667 | 0.02775702 | -0.0499046 | 0.1563387 | -0.03742462 | -0.1253993 | -0.129782 | 0.3091857 | 0.4334471
15.075 | 0.02678315 | -0.05070095 | 0.1546166 | -0.04031618 | -0.1253993 | -0.272922 | 0.4344292 | 0.2873086
15.08333 | 0.02580928 | -0.05149729 | -0.003863091 | -0.04320774 | -0.003612576 | -0.2690594 | 0.3029816 | 0.1415522
15.09167 | 0.02483541 | 0.08717552 | -0.005582778 | -0.0460993 | -0.003612576 | -0.2651969 | 0.2998796 | -0.003823691
15.1 | 0.02386155 | 0.08637817 | -0.007302465 | -0.04899085 | -0.1253993 | -0.2613343 | 0.2967776 | 0.1407046
15.10833 | 0.1436574 | 0.08558083 | -0.009022152 | -0.05188241 | -0.003612576 | -0.4084176 | 0.2936755 | -0.004670088
15.11667 | 0.1426825 | 0.08478348 | -0.01074184 | 0.07048407 | -0.003612576 | -0.550805 | 0.2905735 | -0.005093286
15.125 | 0.02093994 | 0.08398614 | 0.1442839 | 0.06758925 | 0.118442 | -0.4007029 | 0.2874715 | 0.1394331
15.13333 | 0.1407326 | 0.0831888 | -0.01418121 | 0.06469443 | 0.118442 | -0.3968456 | 0.2843694 | 0.1390093
15.14167 | 0.01899221 | 0.08239145 | -0.0159009 | 0.0617996 | -0.003612576 | -0.2420213 | 0.2812674 | 0.2839133
15.15 | 0.01801834 | 0.08159411 | -0.01762059 | 0.05890478 | -0.003612576 | -0.09110487 | 0.4064786 | 0.2834889
15.15833 | 0.01704447 | 0.08079677 | -0.01934027 | 0.05600996 | 0.118442 | -0.08723715 | 0.403373 | 0.2830644
15.16667 | 0.0160706 | 0.07999942 | 0.1356734 | 0.05311513 | 0.118442 | -0.2304336 | 0.5288697 | 0.1373141
15.175 | 0.01509674 | -0.06025706 | -0.02277965 | 0.05022031 | -0.003612576 | -0.226571 | 0.3971618 | -0.008055675
15.18333 | 0.01412287 | -0.0610534 | -0.02449934 | 0.04732549 | 0.118442 | -0.2227084 | 0.3940561 | -0.1530464
15.19167 | 0.013149 | -0.06184974 | -0.02621902 | 0.04443067 | -0.003612576 | -0.2188458 | 0.2626551 | -0.153469
15.2 | 0.01217513 | -0.06264609 | -0.02793871 | 0.04153584 | -0.003612576 | -0.2149832 | 0.2595531 | -0.1538916
15.20833 | 0.01120126 | -0.06344243 | -0.0296584 | 0.03864102 | -0.003612576 | -0.2111206 | 0.3847393 | -0.009748469
15.21667 | 0.0102274 | -0.06423877 | -0.03137808 | 0.0357462 | -0.003612576 | -0.207258 | 0.3816337 | 0.1347713
15.225 | -0.1183189 | -0.06503511 | -0.03309777 | 0.03285137 | -0.003612576 | -0.05629543 | 0.3785281 | 0.2796691
15.23333 | 0.00827966 | -0.2049339 | -0.03481746 | 0.02995655 | 0.118442 | -0.05242772 | 0.5039961 | 0.4249465
15.24167 | 0.007305793 | -0.2057292 | -0.03653714 | 0.02706173 | 0.118442 | 0.09894142 | 0.5008869 | 0.5660341
15.25 | 0.006331925 | -0.2065245 | -0.03825683 | 0.0241669 | 0.118442 | 0.1028143 | 0.4977777 | 0.5656085
15.25833 | 0.005358057 | -0.3460709 | -0.03997652 | 0.02127208 | 0.118442 | 0.1066871 | 0.4946685 | 0.5651829
15.26667 | 0.1251338 | -0.2081152 | 0.115008 | 0.01837726 | -0.003612576 | 0.11056 | 0.363 | 0.5647573
15.275 | 0.003410321 | -0.3476596 | 0.1132858 | 0.01548243 | -0.003612576 | 0.1144329 | 0.2316347 | 0.5643317
15.28333 | 0.002436453 | -0.3484539 | 0.1115637 | 0.01258761 | -0.003612576 | 0.1183057 | 0.2285327 | 0.2766982
15.29167 | 0.001462585 | -0.3492483 | 0.1098416 | 0.009692786 | -0.003612576 | 0.1221786 | 0.09138741 | 0.130957
15.3 | 0.0004887172 | -0.3500426 | 0.1081195 | 0.006797963 | -0.003612576 | 0.1260514 | 0.2223286 | 0.1305332
15.30833 | 0.1202591 | -0.212092 | 0.1063974 | 0.00390314 | -0.003612576 | -0.01761828 | 0.2192266 | -0.01482685
15.31667 | 0.1192842 | -0.2128873 | 0.1046753 | 0.001008317 | -0.003612576 | -0.01375057 | 0.08209251 | -0.01525005
15.325 | 0.1183093 | -0.07459122 | 0.1029532 | -0.001886506 | 0.118442 | -0.00988285 | 0.07899421 | -0.01567325
15.33333 | -0.003406754 | -0.07538757 | 0.101231 | -0.00478133 | 0.118442 | -0.006015135 | 0.07589591 | -0.01609645
15.34167 | 0.1163594 | -0.07618391 | 0.09950892 | -0.007676153 | 0.118442 | -0.00214742 | 0.07279761 | -0.01651964
15.35 | 0.1153845 | -0.07698025 | 0.09778681 | -0.01057098 | 0.118442 | 0.001720295 | -0.0579251 | -0.01694284
15.35833 | -0.006328358 | 0.06166052 | -0.06061276 | -0.0134658 | 0.118442 | 0.005588011 | -0.06101984 | -0.01736604
15.36667 | 0.1134346 | 0.2006503 | -0.06233245 | -0.01636062 | 0.118442 | 0.009455726 | 0.0635027 | -0.01778924
15.375 | -0.008276094 | 0.1998519 | -0.06405214 | -0.01925545 | -0.003612576 | 0.01332344 | 0.0604044 | -0.01821244
15.38333 | 0.1114848 | 0.1990536 | -0.06577182 | 0.09491497 | -0.003612576 | 0.01719116 | 0.0573061 | -0.01863564
15.39167 | -0.01022383 | 0.1982552 | -0.06749151 | -0.02504509 | -0.003612576 | 0.02105887 | 0.0542078 | -0.01905883
15.4 | -0.0111977 | 0.0576738 | -0.0692112 | -0.02793992 | -0.003612576 | -0.1222811 | -0.07649355 | -0.01948203
15.40833 | 0.10856 | 0.05687646 | -0.07093088 | -0.03083474 | -0.003612576 | -0.1184185 | -0.07958829 | -0.01990523
15.41667 | 0.1075851 | 0.05607911 | -0.07265057 | -0.03372956 | -0.003612576 | -0.114556 | -0.08268303 | 0.1245999
15.425 | 0.1066102 | -0.08414733 | 0.08228777 | -0.03662439 | -0.003612576 | -0.1106934 | -0.08577777 | 0.2694831
15.43333 | 0.1056352 | -0.2240221 | 0.08056565 | -0.03951921 | -0.003612576 | 0.04039745 | -0.08887251 | 0.2690587
15.44167 | 0.1046603 | -0.2248175 | -0.07780963 | -0.04241403 | -0.003612576 | 0.04426516 | -0.09196726 | 0.4143209
15.45 | 0.1036854 | -0.2256128 | 0.07712142 | -0.04530885 | -0.003612576 | 0.04813288 | 0.03251969 | 0.4138958
15.45833 | -0.01801477 | -0.0873327 | 0.0753993 | -0.04820368 | 0.118442 | 0.05200059 | 0.1633899 | 0.4134708
15.46667 | 0.1017355 | -0.08812905 | -0.08296869 | -0.0510985 | -0.003612576 | 0.05586831 | 0.1602878 | 0.4130458
15.475 | 0.1007606 | -0.08892539 | -0.08468838 | -0.05399332 | -0.003612576 | 0.05973602 | 0.1571858 | 0.2669366
15.48333 | 0.09978567 | 0.04970037 | -0.08640807 | -0.05688815 | 0.118442 | 0.06360374 | 0.02012649 | 0.2665122
15.49167 | 0.09881074 | 0.1886751 | 0.06851084 | -0.1848941 | -0.003612576 | -0.07979267 | 0.01702818 | 0.2660878
15.5 | -0.02288411 | 0.1878767 | 0.06678872 | -0.06267779 | 0.118442 | 0.07133917 | 0.01392988 | 0.1203618
15.50833 | 0.09686088 | 0.04730833 | -0.09156713 | 0.05144682 | 0.118442 | -0.0720675 | -0.1167252 | 0.119938
15.51667 | -0.02483185 | 0.3264014 | 0.06334449 | -0.06846744 | 0.118442 | -0.06820491 | -0.1198199 | 0.1195142
15.525 | -0.02580572 | 0.1854817 | 0.06162238 | 0.04832228 | 0.118442 | -0.06434233 | -0.1229147 | 0.1190904
15.53333 | -0.02677958 | 0.1846833 | 0.05990026 | -0.06869386 | 0.118442 | -0.06047974 | -0.1260094 | 0.2639657
15.54167 | -0.02775345 | 0.183885 | 0.05817815 | -0.06869386 | 0.118442 | -0.05661715 | -0.1291041 | 0.2635413
15.55 | 0.09198625 | 0.1830867 | 0.05645603 | -0.06869386 | 0.118442 | -0.05275456 | -0.2654972 | 0.2631169
15.55833 | 0.09101132 | 0.04252427 | 0.05473391 | -0.06869386 | 0.118442 | -0.04889198 | -0.3955252 | 0.1173952
15.56667 | 0.09003639 | 0.18149 | -0.1036049 | -0.06869386 | 0.118442 | -0.04502939 | -0.3986127 | -0.027946
15.575 | 0.08906147 | 0.1806916 | -0.1053246 | -0.06869386 | 0.118442 | 0.1061486 | -0.2747702 | -0.0283692
15.58333 | 0.216183 | 0.3200066 | -0.1070443 | -0.06869386 | 0.118442 | 0.1100163 | -0.4047876 | -0.0287924
15.59167 | 0.08711161 | 0.3192072 | 0.04784545 | -0.06869386 | 0.118442 | -0.03344163 | -0.4078751 | -0.0292156
15.6 | 0.2142309 | 0.3184078 | -0.1104837 | -0.06869386 | 0.118442 | -0.02957904 | -0.4109626 | -0.174176
15.60833 | 0.08516176 | 0.3176085 | -0.1122034 | 0.04832228 | 0.118442 | 0.1216195 | -0.5466977 | -0.3187589
15.61667 | 0.08418683 | 0.3168091 | -0.1139231 | 0.04832228 | 0.118442 | -0.02185387 | -0.4171376 | -0.3191809
15.625 | 0.0832119 | 0.4564716 | -0.1156427 | 0.173971 | -0.003612576 | -0.01799128 | -0.420225 | -0.1754438
15.63333 | 0.08223698 | 0.3152104 | -0.1160972 | 0.173971 | -0.003612576 | -0.01412869 | -0.2964074 | -0.1758664
15.64167 | 0.08126205 | 0.3144111 | -0.1160906 | 0.04832228 | 0.118442 | -0.01026611 | -0.2994984 | -0.03175479
15.65 | 0.08028712 | 0.3136117 | -0.1160841 | 0.173971 | -0.003612576 | -0.00640352 | -0.3025894 | -0.03217799
15.65833 | 0.07931219 | 0.1727081 | -0.1160776 | 0.04832228 | -0.003612576 | -0.002540933 | -0.3056804 | 0.1127538
15.66667 | 0.07833727 | 0.03266888 | 0.04052808 | 0.04832228 | -0.1253993 | 0.001321654 | -0.3087714 | 0.1127958
15.675 | 0.07736234 | 0.03266888 | -0.1160645 | 0.04832228 | -0.003612576 | 0.005184241 | -0.4387499 | 0.2581284
15.68333 | 0.07638741 | 0.03266888 | 0.04054116 | 0.04832228 | -0.003612576 | 0.009046828 | -0.4418374 | 0.2581705
15.69167 | 0.07541248 | 0.1724205 | 0.0405477 | 0.04832228 | -0.003612576 | 0.01290942 | -0.3180445 | 0.2582126
15.7 | 0.07443756 | 0.1724205 | 0.04055424 | 0.173971 | -0.003612576 | 0.016772 | -0.3211355 | 0.1129641
15.70833 | 0.07346263 | 0.1724205 | 0.1936714 | 0.04832228 | -0.003612576 | -0.1306904 | -0.3242265 | -0.03190509
15.71667 | 0.0724877 | 0.1724205 | 0.193678 | 0.173971 | -0.003612576 | -0.126833 | -0.1940937 | -0.1763965
15.725 | 0.07243844 | 0.1724205 | 0.1936845 | 0.173971 | -0.003612576 | -0.1229757 | -0.3290933 | -0.1763545
15.73333 | 0.07247223 | 0.03266888 | 0.1936911 | 0.04832228 | 0.118442 | -0.1210375 | -0.1958716 | -0.1763124
15.74167 | 0.07250602 | -0.1067318 | 0.04058694 | 0.04832228 | -0.003612576 | -0.1210375 | -0.1958716 | -0.1762703
15.75 | 0.07253981 | 0.03266888 | 0.1937042 | 0.173971 | 0.118442 | -0.1210375 | -0.06840592 | -0.1762283
15.75833 | 0.2006522 | -0.1067318 | 0.04060002 | 0.173971 | 0.118442 | 0.03030067 | -0.06840592 | -0.03165267
15.76667 | 0.0726074 | 0.03266888 | 0.1937173 | 0.173971 | 0.118442 | 0.03030067 | -0.06840592 | -0.0316106
15.775 | 0.07264119 | 0.03266888 | 0.0406131 | 0.173971 | 0.118442 | -0.1210375 | 0.06544452 | 0.1133428
15.78333 | 0.07267498 | 0.03266888 | 0.1937304 | 0.173971 | 0.118442 | -0.1210375 | 0.06544452 | -0.03152646
15.79167 | 0.2007875 | 0.1724205 | 0.04062618 | 0.173971 | 0.118442 | -0.1210375 | -0.06840592 | -0.03148439
15.8 | 0.07274256 | 0.03266888 | 0.04063272 | 0.173971 | 0.118442 | -0.2676571 | -0.1958716 | -0.03144231
15.80833 | 0.2008551 | 0.03266888 | 0.19375 | 0.173971 | 0.118442 | -0.1210375 | -0.06840592 | -0.03140024
15.81667 | 0.200889 | 0.1724205 | 0.3512325 | 0.2914999 | 0.2407652 | -0.1210375 | 0.06544452 | 0.1135531
15.825 | 0.2009228 | 0.4529818 | 0.5052082 | 0.4176998 | 0.3633581 | -0.1210375 | 0.3218762 | 0.2588857
15.83333 | 0.3293313 | 0.5937942 | 0.6596102 | 0.5357449 | 0.4862214 | -0.1210375 | 0.4566707 | 0.2589278
15.84167 | 0.4508803 | 0.5937942 | 0.8144405 | 0.7810643 | 0.6093562 | -0.1210375 | 0.7149142 | 0.4046411
15.85 | 0.4509142 | 0.8714284 | 1.125386 | 1.027465 | 0.7327633 | 0.03030067 | 0.8506628 | 0.6925919
15.85833 | 0.5799008 | 1.155533 | 1.281512 | 1.274955 | 0.8481897 | 0.177711 | 1.110737 | 0.692634
15.86667 | 0.5799348 | 1.293029 | 1.438072 | 1.643942 | 0.9721258 | 0.4737089 | 1.503125 | 0.8394865
15.875 | 0.9541808 | 1.856697 | 1.748459 | 1.894166 | 1.220824 | 0.4737089 | 2.030601 | 1.277656
15.88333 | 1.207505 | 2.990674 | 2.060563 | 2.136818 | 1.345588 | 0.6222998 | 2.429466 | 1.714608
15.89167 | 1.338249 | 4.556568 | 2.529921 | 2.511501 | 1.713167 | 0.7712872 | 2.824757 | 2.594019
15.9 | 1.586014 | 5.99426 | 2.99906 | 3.135626 | 2.209849 | 1.216223 | 3.623663 | 3.328624
15.90833 | 1.842208 | 7.43981 | 3.944858 | 4.134234 | 3.087511 | 1.660256 | 4.697666 | 4.067935
15.91667 | 2.099571 | 8.608341 | 4.893667 | 5.64688 | 4.092382 | 2.107818 | 6.183974 | 4.659437
15.925 | 2.350708 | 9.488243 | 5.845245 | 7.437266 | 5.355774 | 2.858674 | 8.233175 | 5.252091
15.93333 | 2.602963 | 10.22055 | 6.799341 | 9.126606 | 6.63808 | 3.458291 | 10.16653 | 6.001499
15.94167 | 2.990925 | 10.96181 | 7.598951 | 10.96568 | 8.182786 | 4.213257 | 12.40379 | 7.046567
15.95 | 3.374008 | 11.5541 | 8.563837 | 12.96613 | 9.884175 | 4.9688 | 14.81897 | 8.707519
15.95833 | 4.018212 | 12.00516 | 9.692584 | 15.13037 | 11.74408 | 5.724746 | 17.26553 | 10.38343
15.96667 | 4.53883 | 12.44722 | 11.15519 | 16.78163 | 13.75446 | 6.490612 | 19.90215 | 11.91798
15.975 | 5.056422 | 12.7499 | 12.46436 | 18.30631 | 15.66221 | 7.251859 | 22.42928 | 13.30427
15.98333 | 5.445726 | 12.89869 | 13.44634 | 20.13563 | 17.46569 | 8.17748 | 24.846 | 14.08678
15.99167 | 5.445762 | 12.89869 | 14.43906 | 21.2654 | 18.86349 | 8.945654 | 26.83394 | 14.24219
16 | 5.570915 | 12.7499 | 15.60045 | 22.851 | 20.70273 | 10.03171 | 29.30737 | 14.55414
16.00833 | 5.704183 | 12.60146 | 17.26822 | 24.73709 | 23.28124 | 11.437 | 31.98215 | 15.33493
16.01667 | 5.837757 | 12.60146 | 18.61091 | 26.20288 | 25.46949 | 12.53133 | 33.72958 | 16.7459
16.025 | 6.097887 | 12.29951 | 19.96564 | 27.68762 | 27.54005 | 13.79837 | 35.49904 | 18.81095
16.03333 | 6.359178 | 12.15216 | 21.49396 | 29.19151 | 29.193 | 14.90766 | 36.79275 | 21.05272
16.04167 | 6.621638 | 12.15216 | 22.86436 | 30.55142 | 30.87258 | 15.70331 | 38.10951 | 23.16139
16.05 | 7.013506 | 12.15216 | 24.24595 | 31.61983 | 32.5521 | 16.66344 | 39.42759 | 24.79444
16.05833 | 7.545461 | 12.00516 | 25.63262 | 32.38295 | 34.10498 | 17.3078 | 40.58741 | 25.94905
16.06667 | 8.204898 | 12.00516 | 26.85438 | 33.46514 | 35.67763 | 18.11659 | 41.91522 | 26.61374
16.075 | 8.739411 | 12.29951 | 27.73004 | 34.56379 | 36.62044 | 18.76391 | 42.76281 | 27.60882
16.08333 | 9.270406 | 13.19734 | 28.4312 | 35.66468 | 37.89653 | 19.41178 | 43.60805 | 29.44684
16.09167 | 9.671763 | 13.79899 | 29.13324 | 36.45706 | 38.86817 | 19.90345 | 44.11729 | 30.79303
16.1 | 9.940837 | 14.10201 | 29.84239 | 37.24314 | 39.67263 | 20.22926 | 44.61794 | 31.98481
16.10833 | 10.21111 | 14.40015 | 30.73099 | 37.88709 | 40.80437 | 20.71493 | 44.79753 | 32.66405
16.11667 | 10.21115 | 14.55293 | 31.44354 | 38.05272 | 41.79906 | 21.0448 | 44.79753 | 32.66409
16.125 | 10.34676 | 15.00712 | 31.62442 | 38.20362 | 42.61981 | 21.37017 | 44.61794 | 32.32373
16.13333 | 10.61034 | 15.00712 | 31.98105 | 38.36995 | 43.44943 | 21.53654 | 44.28382 | 31.98498
16.14167 | 10.74684 | 15.30958 | 32.33948 | 38.20362 | 44.11325 | 21.86434 | 44.11729 | 31.81248
16.15 | 11.15813 | 15.61351 | 32.15679 | 37.57191 | 44.7828 | 22.19377 | 43.77348 | 31.64039
16.15833 | 11.69349 | 15.76277 | 31.7993 | 36.93068 | 45.11975 | 22.68784 | 43.60805 | 31.30486
16.16667 | 12.10248 | 16.06888 | 31.44359 | 36.13321 | 45.45816 | 23.1856 | 43.26649 | 30.9635
16.175 | 12.78725 | 16.21922 | 31.26318 | 35.8254 | 45.45816 | 23.35023 | 43.26649 | 30.96354
16.18333 | 13.47075 | 16.21922 | 31.08965 | 35.50431 | 45.45816 | 23.68707 | 42.92644 | 30.7935
16.19167 | 14.16185 | 16.52754 | 30.73107 | 35.18462 | 45.11975 | 24.01921 | 42.42498 | 30.79354
16.2 | 14.71482 | 16.98291 | 30.3743 | 34.56379 | 45.11975 | 24.35298 | 41.91522 | 30.63127
16.20833 | 15.27269 | 17.29495 | 30.01932 | 33.93395 | 44.7828 | 24.51404 | 41.24842 | 30.63131
16.21667 | 15.97471 | 17.4482 | 29.49018 | 33.46514 | 44.7828 | 24.68195 | 40.58741 | 30.63135
16.225 | 16.95752 | 17.60182 | 29.13337 | 33.01342 | 44.60688 | 24.85027 | 39.92087 | 30.46211
16.23333 | 17.80257 | 17.75581 | 28.95877 | 32.53655 | 44.4473 | 25.01901 | 39.42759 | 30.46215
16.24167 | 18.64918 | 18.05817 | 28.60465 | 32.22967 | 44.27214 | 25.01901 | 38.76011 | 30.2933
16.25 | 19.07668 | 18.52455 | 28.25233 | 31.9241 | 43.93884 | 25.18166 | 38.27438 | 30.12486
16.25833 | 19.65436 | 18.98747 | 27.90178 | 31.7718 | 43.78063 | 25.35123 | 37.78086 | 29.95682
16.26667 | 20.07864 | 19.29565 | 27.73023 | 31.46818 | 43.60696 | 25.52122 | 37.45365 | 30.12495
16.275 | 20.36635 | 19.60528 | 27.73023 | 31.31685 | 43.44943 | 25.52122 | 37.12788 | 30.12499
16.28333 | 20.65532 | 19.9164 | 27.553 | 31.00148 | 43.27651 | 25.68507 | 36.79275 | 30.12503
16.29167 | 20.94557 | 20.229 | 27.55301 | 30.70112 | 43.11964 | 25.52122 | 36.63113 | 30.12507
16.3 | 21.09623 | 20.54309 | 27.55302 | 30.40203 | 42.94746 | 25.52122 | 36.30896 | 30.12511
16.30833 | 21.52993 | 20.85166 | 27.37624 | 30.09069 | 42.61981 | 25.35123 | 36.1484 | 30.29364
16.31667 | 21.67178 | 21.48027 | 27.37625 | 29.94227 | 42.61981 | 25.35123 | 35.98819 | 30.46257
16.325 | 21.96653 | 22.10773 | 27.37625 | 29.79417 | 42.44874 | 25.35123 | 35.82832 | 30.6319
16.33333 | 22.25237 | 22.57503 | 27.37626 | 29.79417 | 42.29355 | 25.35123 | 35.82832 | 30.96434
16.34167 | 22.54971 | 23.21293 | 27.19993 | 29.63295 | 41.79906 | 25.35123 | 35.65819 | 31.13488
16.35 | 22.98269 | 23.52685 | 27.37628 | 29.4855 | 41.46094 | 25.52122 | 35.65819 | 31.30583
16.35833 | 23.12766 | 23.68803 | 27.37629 | 29.33835 | 41.30774 | 25.52122 | 35.49904 | 31.47719
16.36667 | 23.27295 | 23.84225 | 27.3763 | 29.33835 | 40.97179 | 25.52122 | 35.49904 | 31.81361
16.375 | 23.42897 | 24.00419 | 27.3763 | 29.19151 | 40.80437 | 25.68507 | 35.49904 | 31.9862
16.38333 | 23.72113 | 24.47749 | 27.5531 | 29.19151 | 40.48578 | 25.68507 | 35.49904 | 32.15167
16.39167 | 24.01457 | 24.64096 | 27.73035 | 29.33835 | 40.31942 | 25.68507 | 35.49904 | 32.15171
16.4 | 24.16179 | 24.64096 | 27.73036 | 29.33835 | 40.15344 | 25.68507 | 35.49904 | 31.98632
16.40833 | 24.45715 | 24.79737 | 27.90192 | 29.19151 | 40.00286 | 25.68507 | 35.34024 | 31.98636
16.41667 | 24.7538 | 25.11876 | 28.08007 | 29.33835 | 39.67263 | 25.52122 | 35.34024 | 31.98641
16.425 | 24.90264 | 25.43414 | 28.2525 | 29.33835 | 39.50806 | 25.52122 | 35.34024 | 31.81391
16.43333 | 25.20125 | 25.91755 | 28.43154 | 29.33835 | 39.34385 | 25.52122 | 35.34024 | 31.81395
16.44167 | 25.49045 | 26.23665 | 28.60485 | 29.4855 | 39.19487 | 25.52122 | 35.18178 | 31.81399
16.45 | 25.79165 | 26.55724 | 28.60486 | 29.63295 | 38.86817 | 25.52122 | 35.01314 | 31.81403
16.45833 | 26.09418 | 27.04095 | 28.60487 | 29.63295 | 38.38077 | 25.68507 | 34.85539 | 31.81407
16.46667 | 26.38718 | 27.04095 | 28.78482 | 29.79417 | 38.05759 | 25.52122 | 34.85539 | 31.81412
16.475 | 26.69236 | 27.52807 | 28.78483 | 29.79417 | 37.57544 | 25.35123 | 34.85539 | 31.81416
16.48333 | 26.98793 | 27.69121 | 28.95902 | 29.94227 | 37.41542 | 25.18166 | 34.85539 | 31.8142
16.49167 | 27.1417 | 28.01083 | 29.13364 | 30.09069 | 37.11087 | 25.01901 | 34.85539 | 31.81424
16.5 | 27.4392 | 28.01083 | 29.13365 | 30.09069 | 36.77875 | 25.01901 | 34.85539 | 31.81428
16.50833 | 27.59399 | 28.33978 | 29.31496 | 30.23942 | 36.77875 | 25.01901 | 34.85539 | 31.98687
16.51667 | 27.89344 | 28.50483 | 29.49047 | 30.40203 | 36.62044 | 25.01901 | 34.69798 | 31.98691
16.525 | 28.04924 | 28.33978 | 29.66643 | 30.40203 | 36.46246 | 25.18166 | 34.53045 | 31.98695
16.53333 | 28.19423 | 28.66239 | 29.84282 | 30.40203 | 36.46246 | 25.18166 | 34.53045 | 31.987
16.54167 | 28.35071 | 28.82822 | 30.01965 | 30.40203 | 36.46246 | 25.35123 | 34.20696 | 31.81449
16.55 | 28.65345 | 28.98651 | 30.19693 | 30.40203 | 36.62044 | 25.35123 | 34.05095 | 31.64241
16.55833 | 28.9575 | 29.32009 | 30.37466 | 30.40203 | 36.62044 | 25.18166 | 33.89527 | 31.4782
16.56667 | 29.26288 | 29.4795 | 30.37467 | 30.40203 | 36.46246 | 25.18166 | 33.57459 | 31.30692
16.575 | 29.41041 | 29.64727 | 30.37468 | 30.23942 | 36.46246 | 25.18166 | 33.40963 | 31.30696
16.58333 | 29.56964 | 29.96795 | 30.55285 | 30.40203 | 36.46246 | 25.18166 | 33.25532 | 31.47832
16.59167 | 29.71782 | 30.13689 | 30.55286 | 30.40203 | 36.46246 | 25.18166 | 33.40963 | 31.47836
16.6 | 29.87774 | 30.29816 | 30.55287 | 30.40203 | 36.46246 | 25.18166 | 33.25532 | 31.47841
16.60833 | 30.17567 | 30.29816 | 30.55288 | 30.23942 | 36.46246 | 25.18166 | 33.0911 | 31.6427
16.61667 | 30.33664 | 30.62992 | 30.55288 | 30.23942 | 36.46246 | 25.18166 | 32.93747 | 31.64275
16.625 | 30.48644 | 30.62992 | 30.55289 | 30.23942 | 36.30483 | 25.01901 | 32.93747 | 31.64279
16.63333 | 30.79853 | 30.62992 | 30.5529 | 30.55142 | 35.99056 | 25.18166 | 32.77396 | 31.64283
16.64167 | 30.94931 | 30.62992 | 30.55291 | 30.55142 | 35.67763 | 25.01901 | 32.77396 | 31.64287
16.65 | 31.10042 | 30.79232 | 30.73153 | 30.55142 | 35.52167 | 25.01901 | 32.77396 | 31.81504
16.65833 | 31.41523 | 30.79232 | 30.73154 | 30.55142 | 35.36604 | 25.01901 | 32.77396 | 31.81508
16.66667 | 31.56732 | 30.9551 | 30.55293 | 30.55142 | 35.21073 | 25.01901 | 32.77396 | 31.81513
16.675 | 31.87245 | 30.9551 | 30.73156 | 30.40203 | 35.21073 | 25.18166 | 32.77396 | 31.64304
16.68333 | 32.03731 | 31.11824 | 30.73157 | 30.55142 | 35.36604 | 25.18166 | 32.77396 | 31.64308
16.69167 | 32.19074 | 31.28177 | 30.73158 | 30.55142 | 35.36604 | 25.18166 | 32.61083 | 31.47887
16.7 | 32.49854 | 31.28177 | 30.73158 | 30.55142 | 35.36604 | 25.01901 | 32.61083 | 31.47891
16.70833 | 32.65296 | 31.45387 | 30.91066 | 30.55142 | 35.36604 | 24.85027 | 32.61083 | 31.30764
16.71667 | 32.80771 | 31.61817 | 30.91067 | 30.40203 | 35.36604 | 24.85027 | 32.45822 | 31.13677
16.725 | 32.9628 | 31.78285 | 30.91068 | 30.40203 | 35.21073 | 24.85027 | 32.2958 | 31.13681
16.73333 | 33.27393 | 31.78285 | 30.73162 | 30.40203 | 35.04169 | 24.68195 | 32.13375 | 30.79627
16.74167 | 33.27398 | 31.9479 | 30.91069 | 30.40203 | 34.73278 | 24.68195 | 31.98215 | 30.9664
16.75 | 33.43007 | 32.11334 | 30.73163 | 30.40203 | 34.42518 | 24.51404 | 31.98215 | 30.96644
16.75833 | 33.5865 | 32.27916 | 30.73164 | 30.40203 | 34.42518 | 24.51404 | 31.82081 | 30.96649
16.76667 | 33.74327 | 32.27916 | 30.55303 | 30.23942 | 34.25795 | 24.51404 | 31.82081 | 31.13702
16.775 | 33.90038 | 32.44537 | 30.73166 | 30.40203 | 34.10498 | 24.35298 | 31.82081 | 31.13707
16.78333 | 34.21559 | 32.44537 | 30.73167 | 30.40203 | 34.10498 | 24.18589 | 31.82081 | 31.30801
16.79167 | 34.21563 | 32.61197 | 30.73168 | 30.55142 | 34.10498 | 24.18589 | 31.98215 | 31.30806
16.8 | 34.37377 | 32.77895 | 30.91075 | 30.55142 | 34.25795 | 24.18589 | 32.13375 | 31.3081
16.80833 | 34.53225 | 32.93794 | 30.91076 | 30.55142 | 34.25795 | 24.35298 | 32.2958 | 31.13723
16.81667 | 34.5323 | 32.93794 | 31.09029 | 30.55142 | 34.42518 | 24.51404 | 32.13375 | 31.13728
16.825 | 34.85026 | 33.10568 | 31.0903 | 30.55142 | 34.57882 | 24.51404 | 32.13375 | 31.13732
16.83333 | 34.8503 | 33.10568 | 31.26384 | 30.55142 | 34.57882 | 24.51404 | 31.98215 | 31.30827
16.84167 | 34.85035 | 33.27381 | 31.09031 | 30.40203 | 34.57882 | 24.68195 | 31.98215 | 31.1374
16.85 | 35.00987 | 33.27381 | 31.09032 | 30.40203 | 34.57882 | 24.68195 | 31.82081 | 31.30835
16.85833 | 35.16974 | 33.27381 | 31.09033 | 30.40203 | 34.73278 | 24.68195 | 31.82081 | 31.30839
16.86667 | 35.32997 | 33.44234 | 31.26388 | 30.40203 | 34.73278 | 24.68195 | 31.65983 | 31.47975
16.875 | 35.49054 | 33.27381 | 31.26389 | 30.40203 | 34.73278 | 24.51404 | 31.65983 | 31.47979
16.88333 | 35.49059 | 33.44234 | 31.26389 | 30.40203 | 34.73278 | 24.51404 | 31.65983 | 31.47984
16.89167 | 35.49063 | 33.44234 | 31.2639 | 30.40203 | 34.88707 | 24.51404 | 31.65983 | 31.47988
16.9 | 35.63917 | 33.61125 | 31.26391 | 30.40203 | 34.88707 | 24.35298 | 31.50924 | 31.47992
16.90833 | 35.63922 | 33.77209 | 31.26392 | 30.55142 | 34.73278 | 24.51404 | 31.50924 | 31.47996
16.91667 | 35.63926 | 33.77209 | 31.26393 | 30.55142 | 34.73278 | 24.51404 | 31.34896 | 31.64426
16.925 | 35.80052 | 33.94178 | 31.26394 | 30.55142 | 34.57882 | 24.51404 | 31.34896 | 31.48005
16.93333 | 35.80056 | 33.94178 | 31.26395 | 30.70112 | 34.57882 | 24.35298 | 31.34896 | 31.64434
16.94167 | 35.96217 | 34.27383 | 31.26395 | 30.70112 | 34.57882 | 24.51404 | 31.34896 | 31.64439
16.95 | 36.12414 | 34.27383 | 31.26396 | 30.85114 | 34.57882 | 24.51404 | 31.34896 | 31.64443
16.95833 | 36.12418 | 34.27383 | 31.44439 | 30.85114 | 34.57882 | 24.51404 | 31.34896 | 31.48021
16.96667 | 36.28651 | 34.4447 | 31.44439 | 30.85114 | 34.57882 | 24.51404 | 31.34896 | 31.48026
16.975 | 36.28655 | 34.4447 | 31.62528 | 30.85114 | 34.73278 | 24.68195 | 31.34896 | 31.4803
16.98333 | 36.2866 | 34.4447 | 31.44441 | 30.85114 | 34.57882 | 24.68195 | 31.50924 | 31.48034
16.99167 | 36.28664 | 34.61597 | 31.62529 | 30.85114 | 34.57882 | 24.68195 | 31.34896 | 31.48038
17 | 36.4368 | 34.77905 | 31.6253 | 30.85114 | 34.57882 | 24.51404 | 31.34896 | 31.48043
17.00833 | 36.43684 | 34.61597 | 31.62531 | 30.70112 | 34.57882 | 24.51404 | 31.18904 | 31.48047
17.01667 | 36.43689 | 34.77905 | 31.44444 | 30.85114 | 34.57882 | 24.68195 | 31.02947 | 31.48051
17.025 | 36.5999 | 34.95112 | 31.44445 | 30.85114 | 34.42518 | 24.51404 | 31.18904 | 31.48055
17.03333 | 36.76328 | 34.95112 | 31.44446 | 30.85114 | 34.42518 | 24.51404 | 31.02947 | 31.30928
17.04167 | 36.76332 | 35.11495 | 31.62534 | 30.85114 | 34.10498 | 24.35298 | 31.02947 | 31.30932
17.05 | 36.91445 | 35.11495 | 31.62535 | 30.85114 | 33.95234 | 24.35298 | 31.02947 | 31.30936
17.05833 | 36.9145 | 35.28781 | 31.62536 | 31.00148 | 33.95234 | 24.51404 | 31.18904 | 31.3094
17.06667 | 36.91454 | 35.28781 | 31.62537 | 31.00148 | 33.95234 | 24.51404 | 31.02947 | 31.30944
17.075 | 36.91459 | 35.4524 | 31.62538 | 31.16585 | 33.80003 | 24.51404 | 31.18904 | 31.30949
17.08333 | 37.07866 | 35.62605 | 31.62539 | 31.16585 | 33.95234 | 24.35298 | 31.02947 | 31.48085
17.09167 | 37.2431 | 35.62605 | 31.44452 | 31.16585 | 33.95234 | 24.18589 | 31.02947 | 31.30957
17.1 | 37.24314 | 35.62605 | 31.6254 | 31.31685 | 34.10498 | 24.18589 | 31.02947 | 31.48093
17.10833 | 37.39526 | 35.62605 | 31.80026 | 31.31685 | 34.10498 | 24.18589 | 30.87027 | 31.30965
17.11667 | 37.5604 | 35.62605 | 31.80027 | 31.31685 | 34.10498 | 24.35298 | 31.02947 | 31.48101
17.125 | 37.56044 | 35.4524 | 31.98206 | 31.31685 | 34.10498 | 24.35298 | 31.02947 | 31.30974
17.13333 | 37.56049 | 35.62605 | 31.98206 | 31.31685 | 34.10498 | 24.51404 | 31.02947 | 31.13888
17.14167 | 37.726 | 35.62605 | 31.98207 | 31.31685 | 34.10498 | 24.51404 | 31.02947 | 31.13892
17.15 | 37.87911 | 35.62605 | 31.98208 | 31.31685 | 34.10498 | 24.51404 | 31.02947 | 31.13896
17.15833 | 37.87915 | 35.4524 | 31.98209 | 31.31685 | 34.10498 | 24.35298 | 31.02947 | 30.96851
17.16667 | 37.8792 | 35.4524 | 32.15782 | 31.31685 | 34.10498 | 24.18589 | 31.02947 | 30.79846
17.175 | 38.04542 | 35.62605 | 32.15783 | 31.31685 | 34.25795 | 24.35298 | 31.02947 | 30.96859
17.18333 | 38.21201 | 35.62605 | 32.34053 | 31.46818 | 34.25795 | 24.35298 | 31.18904 | 30.96863
17.19167 | 38.21205 | 35.79141 | 32.51715 | 31.46818 | 34.25795 | 24.35298 | 31.18904 | 30.79859
17.2 | 38.2121 | 35.95714 | 32.51716 | 31.61983 | 34.25795 | 24.51404 | 31.18904 | 30.63632
17.20833 | 38.21214 | 35.95714 | 32.51716 | 31.61983 | 34.25795 | 24.35298 | 31.18904 | 30.63636
17.21667 | 38.36625 | 36.13199 | 32.51717 | 31.61983 | 34.25795 | 24.51404 | 31.18904 | 30.6364
17.225 | 38.53356 | 36.13199 | 32.51718 | 31.61983 | 34.10498 | 24.35298 | 31.18904 | 30.63645
17.23333 | 38.36634 | 36.13199 | 32.51719 | 31.61983 | 34.10498 | 24.35298 | 31.02947 | 30.7988
17.24167 | 38.53365 | 36.13199 | 32.5172 | 31.61983 | 34.10498 | 24.35298 | 31.02947 | 30.63653
17.25 | 38.5337 | 36.29849 | 32.51721 | 31.61983 | 34.25795 | 24.35298 | 31.02947 | 30.63657
17.25833 | 38.53374 | 36.46537 | 32.51722 | 31.7718 | 34.25795 | 24.35298 | 31.02947 | 30.79892
17.26667 | 38.68852 | 36.46537 | 32.69427 | 31.7718 | 34.10498 | 24.35298 | 31.02947 | 30.79897
17.275 | 38.68857 | 36.63262 | 32.69428 | 31.7718 | 34.10498 | 24.35298 | 31.02947 | 30.96909
17.28333 | 38.68861 | 36.46537 | 32.69428 | 31.7718 | 34.10498 | 24.35298 | 31.18904 | 30.96914
17.29167 | 38.68866 | 36.63262 | 32.69429 | 31.7718 | 34.10498 | 24.18589 | 31.18904 | 30.96918
17.3 | 38.85669 | 36.63262 | 32.6943 | 31.7718 | 34.10498 | 24.35298 | 31.18904 | 30.96922
17.30833 | 38.85673 | 36.63262 | 32.87837 | 31.7718 | 34.10498 | 24.51404 | 31.02947 | 31.13976
17.31667 | 38.85678 | 36.80909 | 32.69432 | 31.7718 | 34.10498 | 24.51404 | 30.87027 | 31.1398
17.325 | 38.85683 | 36.80909 | 32.87839 | 31.9241 | 33.95234 | 24.51404 | 30.72134 | 31.13984
17.33333 | 39.01227 | 36.80909 | 32.8784 | 31.9241 | 33.95234 | 24.51404 | 30.87027 | 31.13988
17.34167 | 39.01232 | 36.80909 | 32.87841 | 31.9241 | 33.95234 | 24.51404 | 30.72134 | 31.13993
17.35 | 39.18107 | 37.14554 | 32.87842 | 31.9241 | 33.95234 | 24.35298 | 30.72134 | 30.96947
17.35833 | 39.18112 | 37.14554 | 32.87842 | 31.9241 | 33.80003 | 24.18589 | 30.87027 | 30.96952
17.36667 | 39.18117 | 37.14554 | 32.87843 | 32.07672 | 33.80003 | 24.18589 | 30.87027 | 31.14005
17.375 | 39.18121 | 37.14554 | 32.87844 | 32.07672 | 33.95234 | 24.18589 | 30.87027 | 30.9696
17.38333 | 39.33733 | 37.31434 | 32.87845 | 32.22967 | 33.95234 | 24.01921 | 31.02947 | 31.14014
17.39167 | 39.50682 | 37.31434 | 33.0564 | 32.22967 | 33.95234 | 24.01921 | 31.18904 | 30.96968
17.4 | 39.33742 | 37.31434 | 32.87847 | 32.22967 | 33.95234 | 24.01921 | 31.34896 | 30.96973
17.40833 | 39.50691 | 37.31434 | 33.05641 | 32.38295 | 33.95234 | 24.18589 | 31.65983 | 30.79968
17.41667 | 39.50696 | 37.31434 | 33.2348 | 32.38295 | 33.95234 | 24.35298 | 31.65983 | 30.96981
17.425 | 39.50701 | 37.14554 | 33.23481 | 32.38295 | 33.95234 | 24.35298 | 31.82081 | 30.79977
17.43333 | 39.6638 | 37.14554 | 33.41364 | 32.38295 | 33.95234 | 24.35298 | 31.82081 | 30.79981
17.44167 | 39.5071 | 37.48353 | 33.41364 | 32.38295 | 33.95234 | 24.35298 | 31.82081 | 30.79985
17.45 | 39.66389 | 37.31434 | 33.59956 | 32.38295 | 33.95234 | 24.35298 | 31.65983 | 30.96998
17.45833 | 39.66394 | 37.48353 | 33.59957 | 32.38295 | 34.10498 | 24.18589 | 31.65983 | 30.97002
17.46667 | 39.66399 | 37.6531 | 33.59958 | 32.53655 | 33.95234 | 24.18589 | 31.50924 | 30.97006
17.475 | 39.66403 | 37.82306 | 33.59959 | 32.53655 | 33.80003 | 24.01921 | 31.50924 | 31.1406
17.48333 | 39.83426 | 37.82306 | 33.41369 | 32.69049 | 33.80003 | 24.01921 | 31.50924 | 31.14064
17.49167 | 39.83431 | 37.82306 | 33.59961 | 32.69049 | 33.80003 | 24.01921 | 31.65983 | 31.14068
17.5 | 39.83435 | 37.99341 | 33.59962 | 32.69049 | 33.80003 | 24.01921 | 31.65983 | 31.14073
17.50833 | 39.99183 | 37.82306 | 33.41371 | 32.69049 | 33.80003 | 24.01921 | 31.65983 | 31.14077
17.51667 | 39.99188 | 37.82306 | 33.59963 | 32.84475 | 33.95234 | 24.18589 | 31.65983 | 31.14081
17.525 | 40.14969 | 37.99341 | 33.59964 | 32.69049 | 33.95234 | 24.01921 | 31.65983 | 31.14085
17.53333 | 40.14973 | 37.99341 | 33.59965 | 32.84475 | 33.95234 | 24.18589 | 31.50924 | 31.14089
17.54167 | 40.32106 | 37.99341 | 33.59966 | 32.84475 | 33.95234 | 24.18589 | 31.34896 | 31.14094
17.55 | 40.14982 | 38.16415 | 33.59967 | 32.84475 | 34.10498 | 24.18589 | 31.18904 | 31.31188
17.55833 | 40.32115 | 37.99341 | 33.7794 | 32.84475 | 34.10498 | 24.18589 | 31.18904 | 31.31193
17.56667 | 40.3212 | 37.99341 | 33.77941 | 32.84475 | 34.10498 | 24.18589 | 31.02947 | 31.31197
17.575 | 40.32124 | 38.16415 | 33.95959 | 33.01342 | 34.10498 | 24.18589 | 31.18904 | 31.31201
17.58333 | 40.32129 | 38.16415 | 33.77943 | 33.01342 | 34.10498 | 24.18589 | 31.18904 | 31.31205
17.59167 | 40.47979 | 38.33529 | 33.95961 | 33.01342 | 33.95234 | 24.18589 | 31.18904 | 31.31209
17.6 | 40.32138 | 38.33529 | 33.95962 | 33.01342 | 34.10498 | 24.18589 | 31.18904 | 31.31214
17.60833 | 40.47988 | 38.33529 | 33.95963 | 33.01342 | 34.10498 | 24.35298 | 31.34896 | 31.4835
17.61667 | 40.47993 | 38.50681 | 33.95963 | 33.15428 | 33.95234 | 24.35298 | 31.34896 | 31.48354
17.625 | 40.47997 | 38.50681 | 33.77947 | 33.15428 | 33.95234 | 24.35298 | 31.34896 | 31.31226
17.63333 | 40.48002 | 38.50681 | 33.95965 | 33.15428 | 33.95234 | 24.35298 | 31.34896 | 31.31231
17.64167 | 40.65209 | 38.85105 | 33.95966 | 33.30954 | 33.80003 | 24.35298 | 31.34896 | 31.31235
17.65 | 40.65214 | 38.67873 | 33.95967 | 33.30954 | 33.80003 | 24.51404 | 31.34896 | 31.31239
17.65833 | 40.65219 | 38.67873 | 34.1403 | 33.30954 | 33.95234 | 24.51404 | 31.34896 | 31.48375
17.66667 | 40.65223 | 38.85105 | 34.14031 | 33.30954 | 33.80003 | 24.51404 | 31.50924 | 31.48379
17.675 | 40.65228 | 38.67873 | 34.14032 | 33.30954 | 33.95234 | 24.51404 | 31.50924 | 31.31252
17.68333 | 40.65233 | 38.50681 | 34.3214 | 33.30954 | 33.95234 | 24.51404 | 31.34896 | 31.31256
17.69167 | 40.65237 | 38.50681 | 34.32141 | 33.30954 | 33.95234 | 24.51404 | 31.34896 | 31.14169
17.7 | 40.81156 | 38.67873 | 34.32142 | 33.30954 | 33.95234 | 24.35298 | 31.18904 | 31.14174
17.70833 | 40.81161 | 38.50681 | 34.49622 | 33.30954 | 33.95234 | 24.35298 | 31.02947 | 30.97128
17.71667 | 40.97114 | 38.50681 | 34.49623 | 33.30954 | 33.95234 | 24.51404 | 31.02947 | 30.97132
17.725 | 40.97118 | 38.67873 | 34.49624 | 33.30954 | 33.95234 | 24.51404 | 31.02947 | 30.97137
17.73333 | 41.14438 | 38.85105 | 34.49624 | 33.30954 | 33.80003 | 24.51404 | 31.18904 | 30.97141
17.74167 | 41.14442 | 38.85105 | 34.49625 | 33.46514 | 33.80003 | 24.68195 | 31.18904 | 31.14195
17.75 | 41.14447 | 39.19687 | 34.49626 | 33.46514 | 33.80003 | 24.68195 | 31.18904 | 31.14199
17.75833 | 41.14452 | 39.19687 | 34.49627 | 33.46514 | 33.80003 | 24.51404 | 31.18904 | 31.31294
17.76667 | 41.14456 | 39.19687 | 34.49628 | 33.62107 | 33.80003 | 24.51404 | 31.18904 | 31.31298
17.775 | 41.30479 | 39.37038 | 34.49629 | 33.77734 | 33.80003 | 24.35298 | 31.18904 | 31.48434
17.78333 | 41.30483 | 39.37038 | 34.4963 | 33.62107 | 33.95234 | 24.51404 | 31.34896 | 31.31306
17.79167 | 41.30488 | 39.19687 | 34.4963 | 33.62107 | 33.95234 | 24.51404 | 31.34896 | 31.3131
17.8 | 41.30493 | 39.37038 | 34.67828 | 33.77734 | 33.95234 | 24.51404 | 31.50924 | 31.31315
17.80833 | 41.14479 | 39.53513 | 34.67828 | 33.77734 | 34.10498 | 24.51404 | 31.50924 | 31.31319
17.81667 | 41.30502 | 39.37038 | 34.86071 | 33.77734 | 34.10498 | 24.51404 | 31.50924 | 31.31323
17.825 | 41.30507 | 39.37038 | 34.86072 | 33.77734 | 34.10498 | 24.51404 | 31.34896 | 31.48459
17.83333 | 41.30511 | 39.37038 | 34.86073 | 33.77734 | 34.10498 | 24.51404 | 31.34896 | 31.48463
17.84167 | 41.30516 | 39.37038 | 34.67832 | 33.62107 | 34.10498 | 24.51404 | 31.18904 | 31.48467
17.85 | 41.30521 | 39.53513 | 34.86075 | 33.62107 | 34.25795 | 24.68195 | 31.18904 | 31.3134
17.85833 | 41.46577 | 39.37038 | 34.86075 | 33.77734 | 34.25795 | 24.68195 | 31.02947 | 31.31344
17.86667 | 41.3053 | 39.53513 | 34.67834 | 33.77734 | 34.25795 | 24.68195 | 31.02947 | 31.31348
17.875 | 41.46586296 | 39.70943 | 34.86077 | 33.93395 | 34.25795 | 24.68195 | 31.02947 | 31.31353
17.88333 | 41.46591 | 39.70943 | 34.86078 | 33.93395 | 34.25795 | 24.68195 | 31.02947 | 31.48488
17.89167 | 41.46596 | 39.70943 | 34.86079 | 33.93395 | 34.25795 | 24.51404 | 30.87027 | 31.31361
17.9 | 41.62686 | 39.70943 | 34.8608 | 33.93395 | 34.25795 | 24.68195 | 30.72134 | 31.31365
17.90833 | 41.62691 | 39.70943 | 34.86081 | 34.0909 | 34.10498 | 24.51404 | 30.72134 | 31.31369
17.91667 | 41.8016 | 39.70943 | 34.86081 | 33.93395 | 33.95234 | 24.51404 | 30.87027 | 31.31374
17.925 | 41.80164 | 39.70943 | 34.86082 | 34.0909 | 33.95234 | 24.51404 | 30.87027 | 31.31378
17.93333 | 41.80169 | 39.70943 | 34.86083 | 34.0909 | 33.95234 | 24.51404 | 31.02947 | 31.31382
17.94167 | 41.80174 | 39.88412 | 35.04372 | 34.24819 | 33.95234 | 24.51404 | 31.02947 | 31.14296
17.95 | 41.80178 | 39.88412 | 34.86085 | 34.0909 | 33.95234 | 24.68195 | 31.02947 | 31.143
17.95833 | 41.80183 | 39.88412 | 34.86086 | 34.24819 | 34.10498 | 24.85027 | 31.18904 | 31.31395
17.96667 | 41.96344 | 39.88412 | 35.04374 | 34.0909 | 34.10498 | 24.85027 | 31.18904 | 31.31399
17.975 | 41.96349 | 40.05923 | 35.04375 | 34.24819 | 34.25795 | 24.85027 | 31.18904 | 31.31403
17.98333 | 41.96354 | 40.05923 | 35.04376 | 34.40581 | 34.25795 | 24.68195 | 31.18904 | 31.48539
17.99167 | 42.12549 | 39.88412 | 35.04377 | 34.24819 | 34.25795 | 24.68195 | 31.18904 | 31.64969
18 | 42.12554 | 39.88412 | 35.04378 | 34.24819 | 34.42518 | 24.68195 | 31.18904 | 31.48547
18.00833 | 42.12559 | 39.70943 | 35.22032 | 34.24819 | 34.42518 | 24.68195 | 31.18904 | 31.48552
18.01667 | 42.28788 | 39.88412 | 35.22033 | 34.24819 | 34.42518 | 24.68195 | 31.18904 | 31.48556
18.025 | 42.28793 | 39.70943 | 35.22034 | 34.0909 | 34.25795 | 24.68195 | 31.18904 | 31.64986
18.03333 | 42.28798 | 39.88412 | 35.22035 | 34.0909 | 34.42518 | 24.68195 | 31.18904 | 31.6499
18.04167 | 42.28802 | 39.88412 | 35.22036 | 34.24819 | 34.42518 | 24.68195 | 31.18904 | 31.64994
18.05 | 42.28807 | 39.88412 | 35.22037 | 34.24819 | 34.42518 | 24.68195 | 31.18904 | 31.64998
18.05833 | 42.28812 | 39.88412 | 35.40415 | 34.24819 | 34.42518 | 24.68195 | 31.18904 | 31.82215
18.06667 | 42.28816 | 39.88412 | 35.40416 | 34.0909 | 34.42518 | 24.68195 | 31.18904 | 31.65007
18.075 | 42.12596 | 40.22549 | 35.40417 | 34.24819 | 34.42518 | 24.68195 | 31.18904 | 31.65011
18.08333 | 42.28826 | 40.40139 | 35.58842 | 34.24819 | 34.42518 | 24.85027 | 31.02947 | 31.65015
18.09167 | 42.2883 | 40.22549 | 35.58843 | 34.40581 | 34.42518 | 24.85027 | 31.02947 | 31.65019
18.1 | 42.1261 | 40.22549 | 35.7663 | 34.40581 | 34.42518 | 24.85027 | 31.34896 | 31.65023
18.10833 | 42.2884 | 40.22549 | 35.76631 | 34.40581 | 34.42518 | 24.68195 | 31.34896 | 31.65028
18.11667 | 42.28844 | 40.22549 | 35.76631 | 34.56379 | 34.57882 | 24.68195 | 31.34896 | 31.65032
18.125 | 42.28849 | 40.22549 | 35.58847 | 34.40581 | 34.57882 | 24.68195 | 31.34896 | 31.65036
18.13333 | 42.28854 | 40.40139 | 35.58847 | 34.40581 | 34.42518 | 24.68195 | 31.34896 | 31.6504
18.14167 | 42.28858 | 40.40139 | 35.58848 | 34.40581 | 34.57882 | 24.68195 | 31.34896 | 31.48619
18.15 | 42.28863 | 40.40139 | 35.58849 | 34.56379 | 34.57882 | 24.51404 | 31.50924 | 31.48623
18.15833 | 42.46484 | 40.40139 | 35.76636 | 34.56379 | 34.57882 | 24.68195 | 31.50924 | 31.48627
18.16667 | 42.46489 | 40.57769 | 35.76637 | 34.56379 | 34.73278 | 24.68195 | 31.50924 | 31.315
18.175 | 42.28877 | 40.40139 | 35.58852 | 34.56379 | 34.73278 | 24.68195 | 31.65983 | 31.31504
18.18333 | 42.46498 | 40.40139 | 35.58853 | 34.56379 | 34.73278 | 24.68195 | 31.65983 | 31.4864
18.19167 | 42.46503 | 40.57769 | 35.76639 | 34.56379 | 34.73278 | 24.68195 | 31.50924 | 31.48644
18.2 | 42.46507 | 40.40139 | 35.7664 | 34.56379 | 34.73278 | 24.68195 | 31.50924 | 31.48648
18.20833 | 42.62809 | 40.40139 | 35.76641 | 34.56379 | 34.73278 | 24.51404 | 31.50924 | 31.48653
18.21667 | 42.62814 | 40.40139 | 35.76642 | 34.7221 | 34.73278 | 24.35298 | 31.34896 | 31.65082
18.225 | 42.7915 | 40.57769 | 35.76643 | 34.56379 | 34.73278 | 24.51404 | 31.18904 | 31.65087
18.23333 | 42.79155 | 40.40139 | 35.76643 | 34.7221 | 34.73278 | 24.51404 | 31.18904 | 31.82303
18.24167 | 42.7916 | 40.40139 | 35.76644 | 34.7221 | 34.73278 | 24.68195 | 31.18904 | 31.82308
18.25 | 42.79164 | 40.57769 | 35.58859 | 34.7221 | 34.73278 | 24.68195 | 31.18904 | 31.82312
18.25833 | 42.79169 | 40.57769 | 35.76646 | 34.88076 | 34.73278 | 24.85027 | 31.18904 | 31.9957
18.26667 | 42.79174 | 40.7451 | 35.76647 | 34.88076 | 34.73278 | 24.85027 | 31.02947 | 31.99575
18.275 | 42.79178 | 40.57769 | 35.76648 | 34.7221 | 34.73278 | 24.85027 | 31.18904 | 31.99579
18.28333 | 42.9555 | 40.57769 | 35.76649 | 34.88076 | 34.73278 | 24.68195 | 31.02947 | 31.99583
18.29167 | 42.95554 | 40.57769 | 35.7665 | 34.88076 | 34.73278 | 24.68195 | 31.02947 | 31.99587
18.3 | 42.95559 | 40.57769 | 35.7665 | 35.03977 | 34.88707 | 24.85027 | 30.87027 | 31.99591
18.30833 | 42.95564 | 40.57769 | 35.76651 | 34.88076 | 34.88707 | 24.85027 | 30.87027 | 31.82341
18.31667 | 42.95569 | 40.7451 | 35.95168 | 35.03977 | 34.88707 | 25.01901 | 30.87027 | 31.82346
18.325 | 42.95573 | 40.57769 | 35.95169 | 35.03977 | 34.88707 | 25.01901 | 30.87027 | 31.99604
18.33333 | 42.95578 | 40.7451 | 35.95169 | 35.03977 | 34.88707 | 25.18166 | 31.02947 | 31.99608
18.34167 | 43.11984 | 40.57769 | 36.13044 | 35.03977 | 34.88707 | 25.18166 | 31.02947 | 31.99613
18.35 | 43.11989 | 40.57769 | 36.13045 | 35.03977 | 34.88707 | 25.18166 | 30.87027 | 31.6515
18.35833 | 43.11993 | 40.7451 | 36.13046 | 35.03977 | 34.88707 | 25.18166 | 30.87027 | 31.48728
18.36667 | 43.11998 | 40.57769 | 36.13047 | 35.03977 | 34.88707 | 25.18166 | 30.72134 | 31.48732
18.375 | 43.12003 | 40.7451 | 36.13048 | 35.18462 | 34.88707 | 25.18166 | 30.87027 | 31.65162
18.38333 | 43.29815 | 40.7451 | 36.13049 | 35.03977 | 34.73278 | 25.18166 | 30.87027 | 31.99634
18.39167 | 43.12012 | 40.92221 | 36.13049 | 35.18462 | 34.88707 | 25.01901 | 31.02947 | 31.82383
18.4 | 43.12017 | 40.7451 | 36.1305 | 35.18462 | 34.73278 | 25.01901 | 31.02947 | 31.99642
18.40833 | 43.29829 | 40.92221 | 36.31659 | 35.34429 | 34.73278 | 24.85027 | 31.02947 | 32.16189
18.41667 | 43.29834 | 40.7451 | 36.3166 | 35.50431 | 34.73278 | 24.85027 | 31.18904 | 31.9965
18.425 | 43.29839 | 40.7451 | 36.3166 | 35.50431 | 34.73278 | 24.85027 | 31.18904 | 31.99655
18.43333 | 43.29844 | 40.92221 | 36.31661 | 35.50431 | 34.73278 | 25.01901 | 31.34896 | 31.99659
18.44167 | 43.46323 | 40.92221 | 36.31662 | 35.34429 | 34.88707 | 25.01901 | 31.50924 | 31.99663
18.45 | 43.46328 | 40.7451 | 36.49626 | 35.18462 | 34.88707 | 25.18166 | 31.65983 | 31.99667
18.45833 | 43.29858 | 40.7451 | 36.31664 | 35.34429 | 34.88707 | 25.01901 | 31.65983 | 31.99671
18.46667 | 43.46337 | 40.92221 | 36.49628 | 35.34429 | 34.88707 | 25.01901 | 31.65983 | 31.99676
18.475 | 43.46342 | 41.09038 | 36.49629 | 35.18462 | 34.88707 | 25.18166 | 31.65983 | 32.16223
18.48333 | 43.29872 | 41.09038 | 36.31667 | 35.18462 | 35.04169 | 25.18166 | 31.82081 | 32.16227
18.49167 | 43.46351 | 41.09038 | 36.4963 | 35.34429 | 34.88707 | 25.18166 | 31.82081 | 31.99688
18.5 | 43.29881 | 41.09038 | 36.49631 | 35.34429 | 34.88707 | 25.18166 | 31.98215 | 32.16236
18.50833 | 43.4636 | 41.2683 | 36.49632 | 35.34429 | 34.88707 | 25.18166 | 31.98215 | 32.1624
18.51667 | 43.46365 | 41.2683 | 36.49633 | 35.34429 | 34.88707 | 25.01901 | 32.13375 | 32.16244
18.525 | 43.4637 | 41.2683 | 36.67641 | 35.50431 | 34.88707 | 24.85027 | 31.98215 | 32.16248
18.53333 | 43.299 | 41.2683 | 36.49635 | 35.50431 | 34.88707 | 24.85027 | 31.98215 | 32.16253
18.54167 | 43.46379 | 41.09038 | 36.67642 | 35.66468 | 34.88707 | 24.85027 | 31.98215 | 32.16257
18.55 | 43.46384 | 41.2683 | 36.67643 | 35.66468 | 34.88707 | 24.85027 | 31.98215 | 31.99718
18.55833 | 43.46389 | 41.09038 | 36.67644 | 35.66468 | 35.04169 | 24.85027 | 31.98215 | 32.16265
18.56667 | 43.62903 | 41.09038 | 36.86391 | 35.66468 | 35.21073 | 24.85027 | 31.82081 | 32.33606
18.575 | 43.62908 | 41.09038 | 36.67646 | 35.66468 | 35.04169 | 24.68195 | 31.65983 | 32.16274
18.58333 | 43.62913 | 41.09038 | 36.67647 | 35.66468 | 35.21073 | 24.85027 | 31.65983 | 32.16278
18.59167 | 43.62917 | 41.09038 | 36.86393 | 35.66468 | 35.21073 | 24.85027 | 31.50924 | 32.16282
18.6 | 43.62922 | 41.2683 | 36.86394 | 35.66468 | 35.21073 | 24.85027 | 31.50924 | 32.16286
18.60833 | 43.62927 | 41.2683 | 36.86395 | 35.66468 | 35.21073 | 25.01901 | 31.34896 | 32.1629
18.61667 | 43.79477 | 41.2683 | 36.86396 | 35.66468 | 35.21073 | 25.18166 | 31.34896 | 32.16295
18.625 | 43.79481 | 41.2683 | 36.86397 | 35.66468 | 35.21073 | 25.18166 | 31.34896 | 32.16299
18.63333 | 43.79486 | 41.43723 | 36.86398 | 35.66468 | 35.36604 | 25.18166 | 31.18904 | 32.33639
18.64167 | 43.79491 | 41.09038 | 36.86399 | 35.66468 | 35.36604 | 25.18166 | 31.18904 | 32.16307
18.65 | 43.79496 | 41.2683 | 36.864 | 35.66468 | 35.36604 | 25.01901 | 31.18904 | 32.16311
18.65833 | 43.96081 | 41.09038 | 36.864 | 35.66468 | 35.36604 | 25.01901 | 31.02947 | 32.16316
18.66667 | 43.96086 | 41.09038 | 36.86401 | 35.66468 | 35.36604 | 25.18166 | 31.02947 | 32.33656
18.675 | 43.9609 | 41.09038 | 36.86402 | 35.66468 | 35.36604 | 25.18166 | 31.02947 | 32.3366
18.68333 | 43.96095 | 41.09038 | 37.045 | 35.66468 | 35.36604 | 25.01901 | 31.02947 | 32.33664
18.69167 | 43.961 | 41.09038 | 37.04501 | 35.66468 | 35.52167 | 25.01901 | 31.18904 | 32.51047
18.7 | 43.96105 | 41.09038 | 37.04502 | 35.8254 | 35.52167 | 25.01901 | 31.18904 | 32.51051
18.70833 | 43.96109 | 41.2683 | 36.86406 | 35.8254 | 35.36604 | 24.85027 | 31.18904 | 32.33677
18.71667 | 43.96114 | 41.43723 | 37.04503 | 35.97181 | 35.36604 | 25.01901 | 31.34896 | 32.5106
18.725 | 44.12735 | 41.43723 | 37.04504 | 35.97181 | 35.52167 | 25.01901 | 31.50924 | 32.16349
18.73333 | 44.1274 | 41.43723 | 37.04505 | 35.97181 | 35.52167 | 25.18166 | 31.50924 | 32.3369
18.74167 | 44.12745 | 41.43723 | 37.04506 | 35.8254 | 35.52167 | 25.18166 | 31.65983 | 32.51072
18.75 | 44.12749 | 41.43723 | 37.04507 | 35.8254 | 35.52167 | 25.18166 | 31.65983 | 32.51076
18.75833 | 44.12754 | 41.43723 | 37.22649 | 35.97181 | 35.52167 | 25.18166 | 31.65983 | 32.51081
18.76667 | 43.96142 | 41.2683 | 37.04509 | 35.97181 | 35.36604 | 25.18166 | 31.82081 | 32.51085
18.775 | 43.96147 | 41.2683 | 37.04509 | 35.8254 | 35.52167 | 25.18166 | 31.65983 | 32.51089
18.78333 | 43.96152 | 41.43723 | 37.22651 | 35.97181 | 35.52167 | 25.18166 | 31.65983 | 32.51093
18.79167 | 44.12773 | 41.61596 | 37.22652 | 35.8254 | 35.52167 | 25.18166 | 31.50924 | 32.6776
18.8 | 44.12778 | 41.61596 | 37.22653 | 35.97181 | 35.52167 | 25.01901 | 31.50924 | 32.67764
18.80833 | 44.12782 | 41.43723 | 37.22654 | 35.97181 | 35.52167 | 25.01901 | 31.65983 | 32.51106
18.81667 | 44.12787 | 41.43723 | 37.22655 | 35.97181 | 35.52167 | 25.01901 | 31.65983 | 32.67772
18.825 | 44.12792 | 41.61596 | 37.22656 | 35.97181 | 35.52167 | 25.18166 | 31.82081 | 32.51114
18.83333 | 44.12796 | 41.43723 | 37.22657 | 35.97181 | 35.52167 | 25.18166 | 31.82081 | 32.51118
18.84167 | 44.12801 | 41.43723 | 37.40843 | 36.13321 | 35.52167 | 25.18166 | 31.82081 | 32.51123
18.85 | 44.12806 | 41.61596 | 37.40844 | 35.97181 | 35.52167 | 25.18166 | 31.82081 | 32.67789
18.85833 | 44.29463 | 41.61596 | 37.40845 | 35.97181 | 35.52167 | 25.18166 | 31.65983 | 32.67793
18.86667 | 44.29467 | 41.61596 | 37.40846 | 36.13321 | 35.67763 | 25.35123 | 31.65983 | 32.85259
18.875 | 44.1282 | 41.61596 | 37.22661 | 36.13321 | 35.67763 | 25.52122 | 31.50924 | 32.85263
18.88333 | 44.12825 | 41.78567 | 37.22662 | 36.13321 | 35.67763 | 25.52122 | 31.50924 | 32.67806
18.89167 | 44.12829 | 41.78567 | 37.22663 | 36.13321 | 35.67763 | 25.52122 | 31.50924 | 32.51148
18.9 | 44.29486 | 41.78567 | 37.22664 | 36.13321 | 35.67763 | 25.68507 | 31.50924 | 32.51152
18.90833 | 44.29491 | 41.78567 | 37.22664 | 36.13321 | 35.83393 | 25.52122 | 31.34896 | 32.33778
18.91667 | 44.29496 | 41.78567 | 37.22665 | 36.29496 | 35.83393 | 25.52122 | 31.34896 | 32.51161
18.925 | 44.46188 | 41.78567 | 37.22666 | 36.29496 | 35.83393 | 25.35123 | 31.50924 | 32.51165
18.93333 | 44.46193 | 41.78567 | 37.40853 | 36.29496 | 35.83393 | 25.35123 | 31.50924 | 32.51169
18.94167 | 44.2951 | 41.78567 | 37.40854 | 36.45706 | 35.83393 | 25.18166 | 31.65983 | 32.67835
18.95 | 44.29515 | 41.61596 | 37.40854 | 36.45706 | 35.83393 | 25.01901 | 31.82081 | 32.51177
18.95833 | 44.29519 | 41.78567 | 37.40855 | 36.45706 | 35.83393 | 25.18166 | 31.98215 | 32.51182
18.96667 | 44.46212 | 41.61596 | 37.59788 | 36.45706 | 35.83393 | 25.35123 | 31.98215 | 32.51186
18.975 | 44.46217 | 41.78567 | 37.59789 | 36.45706 | 35.83393 | 25.18166 | 31.98215 | 32.5119
18.98333 | 44.46221 | 41.78567 | 37.5979 | 36.45706 | 35.67763 | 25.35123 | 31.98215 | 32.51194
18.99167 | 44.46226 | 41.78567 | 37.59791 | 36.45706 | 35.83393 | 25.35123 | 31.82081 | 32.67861
19 | 44.46231 | 41.78567 | 37.59792 | 36.45706 | 35.83393 | 25.35123 | 31.82081 | 32.85326
19.00833 | 44.46236 | 41.96522 | 37.59793 | 36.45706 | 35.83393 | 25.35123 | 31.82081 | 32.8533
19.01667 | 44.4624 | 41.96522 | 37.59794 | 36.45706 | 35.83393 | 25.52122 | 31.82081 | 32.85334
19.025 | 44.46245 | 41.96522 | 37.59795 | 36.60474 | 35.83393 | 25.52122 | 31.82081 | 33.0208
19.03333 | 44.62974 | 41.96522 | 37.59795 | 36.60474 | 35.83393 | 25.35123 | 31.98215 | 32.85343
19.04167 | 44.46255 | 42.13571 | 37.78073 | 36.60474 | 35.83393 | 25.35123 | 32.13375 | 32.85347
19.05 | 44.62983 | 42.13571 | 37.78074 | 36.60474 | 35.83393 | 25.35123 | 32.13375 | 32.85351
19.05833 | 44.46264 | 41.78567 | 37.78075 | 36.60474 | 35.83393 | 25.35123 | 32.13375 | 32.85355
19.06667 | 44.62993 | 41.78567 | 37.59799 | 36.76753 | 35.83393 | 25.52122 | 32.13375 | 32.8536
19.075 | 44.46273 | 41.96522 | 37.78077 | 36.60474 | 35.67763 | 25.52122 | 32.13375 | 32.85364
19.08333 | 44.63002 | 41.78567 | 37.78078 | 36.60474 | 35.83393 | 25.52122 | 31.98215 | 32.85368
19.09167 | 44.63007 | 41.96522 | 37.78078 | 36.45706 | 35.83393 | 25.52122 | 31.98215 | 32.67911
19.1 | 44.63012 | 42.13571 | 37.78079 | 36.60474 | 35.67763 | 25.52122 | 31.82081 | 32.85376
19.10833 | 44.46292 | 42.13571 | 37.96402 | 36.60474 | 35.83393 | 25.68507 | 31.98215 | 32.6792
19.11667 | 44.46297 | 42.13571 | 37.96403 | 36.60474 | 35.67763 | 25.68507 | 31.82081 | 32.85385
19.125 | 44.63026 | 41.96522 | 37.78082 | 36.60474 | 35.67763 | 25.52122 | 31.98215 | 32.85389
19.13333 | 44.63031 | 42.13571 | 37.78083 | 36.60474 | 35.83393 | 25.68507 | 31.98215 | 32.85393
19.14167 | 44.63035 | 42.30657 | 37.78084 | 36.60474 | 35.83393 | 25.52122 | 32.13375 | 33.02139
19.15 | 44.6304 | 42.13571 | 37.78085 | 36.60474 | 35.83393 | 25.52122 | 32.13375 | 33.02143
19.15833 | 44.79805 | 42.30657 | 37.78085 | 36.76753 | 35.67763 | 25.52122 | 32.2958 | 33.18928
19.16667 | 44.79809 | 42.13571 | 37.59809 | 36.76753 | 35.67763 | 25.52122 | 32.45822 | 33.18932
19.175 | 44.79814 | 42.48735 | 37.78087 | 36.93068 | 35.67763 | 25.52122 | 32.45822 | 33.02156
19.18333 | 44.79819 | 42.30657 | 37.9641 | 36.93068 | 35.83393 | 25.68507 | 32.61083 | 32.85418
19.19167 | 44.79824 | 42.30657 | 37.96411 | 36.93068 | 35.83393 | 25.85589 | 32.61083 | 32.85423
19.2 | 44.96625 | 42.30657 | 37.96412 | 36.93068 | 35.83393 | 25.85589 | 32.61083 | 32.67966
19.20833 | 44.79833 | 42.30657 | 37.96413 | 36.93068 | 35.99056 | 25.85589 | 32.45822 | 32.85431
19.21667 | 44.96634 | 42.13571 | 37.96414 | 36.93068 | 35.99056 | 25.85589 | 32.45822 | 32.85435
19.225 | 44.79843 | 41.96522 | 37.96414 | 36.76753 | 35.83393 | 25.68507 | 32.2958 | 32.85439
19.23333 | 44.79847 | 42.13571 | 37.96415 | 36.76753 | 35.99056 | 25.68507 | 32.13375 | 33.02185
19.24167 | 44.79852 | 42.13571 | 37.96416 | 36.76753 | 35.83393 | 25.68507 | 32.13375 | 33.02189
19.25 | 44.79857 | 42.30657 | 37.96417 | 36.76753 | 35.99056 | 25.85589 | 32.13375 | 32.85452
19.25833 | 44.79862 | 42.30657 | 37.96418 | 36.93068 | 35.99056 | 25.85589 | 32.13375 | 32.85456
19.26667 | 44.96663 | 42.48735 | 37.96419 | 36.93068 | 35.99056 | 25.85589 | 32.2958 | 33.02202
19.275 | 44.79871 | 42.30657 | 38.14787 | 36.93068 | 36.14753 | 25.85589 | 32.2958 | 33.18987
19.28333 | 44.96672 | 42.48735 | 38.14788 | 36.93068 | 36.14753 | 25.85589 | 32.2958 | 33.18991
19.29167 | 44.96677 | 42.30657 | 37.96421 | 37.09419 | 36.14753 | 25.85589 | 32.45822 | 33.18995
19.3 | 44.96682 | 42.48735 | 37.96422 | 36.93068 | 36.14753 | 25.68507 | 32.45822 | 33.19
19.30833 | 44.96686 | 42.659 | 37.96423 | 37.09419 | 36.14753 | 25.68507 | 32.45822 | 33.19004
19.31667 | 45.13523 | 42.48735 | 37.96424 | 37.09419 | 36.14753 | 25.85589 | 32.45822 | 33.02227
19.325 | 44.96696 | 42.48735 | 38.14792 | 37.09419 | 36.30483 | 26.02055 | 32.45822 | 33.02232
19.33333 | 45.13533 | 42.30657 | 38.14793 | 37.09419 | 36.30483 | 26.02055 | 32.45822 | 32.85494
19.34167 | 45.13538 | 42.30657 | 38.14794 | 37.09419 | 36.14753 | 26.02055 | 32.45822 | 33.0224
19.35 | 45.13542 | 42.30657 | 38.14795 | 37.09419 | 36.14753 | 26.02055 | 32.2958 | 33.02244
19.35833 | 45.13547 | 42.13571 | 38.14796 | 37.09419 | 36.14753 | 26.02055 | 32.2958 | 33.02248
19.36667 | 45.30421 | 42.30657 | 38.14796 | 37.09419 | 35.99056 | 26.02055 | 32.13375 | 33.02253
19.375 | 45.13557 | 42.30657 | 38.14797 | 37.09419 | 36.14753 | 26.02055 | 32.13375 | 33.02257
19.38333 | 45.3043 | 42.30657 | 38.14798 | 36.93068 | 35.99056 | 25.85589 | 32.2958 | 33.02261
19.39167 | 45.30435 | 42.30657 | 38.14799 | 37.09419 | 35.99056 | 25.85589 | 32.2958 | 33.02265
19.4 | 45.3044 | 42.48735 | 38.148 | 36.93068 | 36.14753 | 26.02055 | 32.45822 | 33.02269
19.40833 | 45.30445 | 42.48735 | 38.14801 | 36.93068 | 36.14753 | 25.85589 | 32.2958 | 33.02274
19.41667 | 45.30449 | 42.659 | 38.14802 | 37.09419 | 36.14753 | 25.85589 | 32.2958 | 33.02278
19.425 | 45.30454 | 42.48735 | 38.33215 | 37.09419 | 36.14753 | 26.02055 | 32.13375 | 32.8554
19.43333 | 45.1359 | 42.659 | 38.14803 | 37.24314 | 36.14753 | 25.85589 | 31.98215 | 32.85545
19.44167 | 45.13595 | 42.659 | 38.14804 | 37.24314 | 36.14753 | 25.85589 | 31.82081 | 32.51426
19.45 | 45.13599 | 42.659 | 38.33218 | 37.24314 | 36.30483 | 25.85589 | 31.65983 | 32.16715
19.45833 | 45.30473 | 42.659 | 38.14806 | 37.09419 | 36.30483 | 26.02055 | 31.50924 | 31.82922
19.46667 | 45.13609 | 42.659 | 38.14807 | 37.24314 | 36.30483 | 26.02055 | 31.50924 | 31.65713
19.475 | 45.30483 | 42.659 | 38.14808 | 37.24314 | 36.30483 | 26.19221 | 31.50924 | 31.8293
19.48333 | 45.30487 | 42.659 | 38.33221 | 37.09419 | 36.30483 | 26.19221 | 31.50924 | 31.82935
19.49167 | 45.30492 | 42.659 | 38.33222 | 37.24314 | 36.46246 | 26.19221 | 31.65983 | 31.82939
19.5 | 45.30497 | 42.30657 | 38.33223 | 37.24314 | 36.46246 | 26.19221 | 31.65983 | 32.16741
19.50833 | 45.30502 | 42.48735 | 38.33224 | 37.24314 | 36.46246 | 26.02055 | 31.65983 | 32.16745
19.51667 | 45.47412 | 42.48735 | 38.33225 | 37.24314 | 36.46246 | 26.02055 | 31.65983 | 32.34085
19.525 | 45.47417 | 42.48735 | 38.33226 | 37.24314 | 36.46246 | 26.02055 | 31.65983 | 32.51468
19.53333 | 45.47421 | 42.48735 | 38.33226 | 37.24314 | 36.46246 | 26.02055 | 31.82081 | 32.51472
19.54167 | 45.47426 | 42.30657 | 38.51685 | 37.24314 | 36.46246 | 26.19221 | 32.13375 | 32.68138
19.55 | 45.47431 | 42.48735 | 38.51686 | 37.40734 | 36.62044 | 26.19221 | 32.2958 | 32.85604
19.55833 | 45.47436 | 42.48735 | 38.69478 | 37.24314 | 36.62044 | 26.19221 | 32.61083 | 32.85608
19.56667 | 45.4744 | 42.48735 | 38.51688 | 37.24314 | 36.46246 | 26.35768 | 32.61083 | 32.85612
19.575 | 45.47445 | 42.48735 | 38.51689 | 37.40734 | 36.62044 | 26.19221 | 32.77396 | 33.02358
19.58333 | 45.4745 | 42.48735 | 38.5169 | 37.40734 | 36.46246 | 26.19221 | 32.93747 | 33.02362
19.59167 | 45.47455 | 42.659 | 38.69482 | 37.40734 | 36.46246 | 26.02055 | 32.77396 | 33.19147
19.6 | 45.47459 | 42.659 | 38.51692 | 37.40734 | 36.62044 | 25.85589 | 33.0911 | 33.0237
19.60833 | 45.47464 | 42.659 | 38.51692 | 37.40734 | 36.62044 | 26.02055 | 33.25532 | 33.19155
19.61667 | 45.64411 | 42.83104 | 38.69484 | 37.40734 | 36.62044 | 26.19221 | 33.40963 | 33.02379
19.625 | 45.47474 | 42.83104 | 38.69485 | 37.40734 | 36.46246 | 26.35768 | 33.40963 | 32.85641
19.63333 | 45.47479 | 42.83104 | 38.88034 | 37.40734 | 36.62044 | 26.35768 | 33.25532 | 32.85646
19.64167 | 45.64425 | 42.83104 | 38.88035 | 37.40734 | 36.46246 | 26.35768 | 33.25532 | 32.8565
19.65 | 45.6443 | 42.83104 | 38.88036 | 37.40734 | 36.62044 | 26.35768 | 33.0911 | 32.85654
19.65833 | 45.47493 | 42.83104 | 38.88037 | 37.40734 | 36.62044 | 26.35768 | 32.93747 | 32.68197
19.66667 | 45.6444 | 42.659 | 38.88038 | 37.40734 | 36.46246 | 26.35768 | 32.77396 | 32.51539
19.675 | 45.64444 | 42.83104 | 38.88038 | 37.40734 | 36.46246 | 26.35768 | 32.61083 | 32.34165
19.68333 | 45.64449 | 42.83104 | 38.88039 | 37.40734 | 36.46246 | 26.19221 | 32.45822 | 32.34169
19.69167 | 45.64454 | 42.83104 | 38.8804 | 37.40734 | 36.46246 | 26.19221 | 32.61083 | 32.68214
19.7 | 45.64459 | 43.01306 | 38.88041 | 37.40734 | 36.30483 | 26.02055 | 32.77396 | 32.85679
19.70833 | 45.64464 | 43.01306 | 38.69494 | 37.40734 | 36.30483 | 26.02055 | 32.77396 | 33.02425
19.71667 | 45.64468 | 43.01306 | 38.69495 | 37.40734 | 36.30483 | 26.02055 | 32.93747 | 33.02429
19.725 | 45.64473 | 43.01306 | 38.69496 | 37.57191 | 36.46246 | 26.02055 | 32.93747 | 33.02433
19.73333 | 45.64478 | 43.01306 | 38.69497 | 37.57191 | 36.46246 | 26.02055 | 32.93747 | 33.19218
19.74167 | 45.64483 | 43.01306 | 38.69498 | 37.57191 | 36.46246 | 26.02055 | 32.77396 | 33.19223
19.75 | 45.64487 | 43.01306 | 38.69499 | 37.57191 | 36.46246 | 26.02055 | 32.61083 | 33.19227
19.75833 | 45.64492 | 42.83104 | 38.69499 | 37.72183 | 36.62044 | 26.02055 | 32.61083 | 33.19231
19.76667 | 45.81476 | 42.83104 | 38.695 | 37.88709 | 36.62044 | 26.19221 | 32.61083 | 33.19235
19.775 | 45.64502 | 42.83104 | 38.88049 | 37.88709 | 36.77875 | 26.35768 | 32.77396 | 33.19239
19.78333 | 45.81485 | 42.659 | 38.8805 | 37.88709 | 36.77875 | 26.35768 | 32.77396 | 33.02463
19.79167 | 45.8149 | 42.659 | 38.88051 | 37.72183 | 36.62044 | 26.35768 | 32.77396 | 33.02467
19.8 | 45.81495 | 42.659 | 39.06645 | 37.72183 | 36.77875 | 26.19221 | 32.77396 | 33.02471
19.80833 | 45.98516 | 42.48735 | 38.88053 | 37.72183 | 36.62044 | 26.19221 | 32.61083 | 33.02476
19.81667 | 45.81504 | 42.48735 | 39.06647 | 37.72183 | 36.62044 | 26.19221 | 32.45822 | 32.85738
19.825 | 45.81509 | 42.48735 | 39.06648 | 37.72183 | 36.62044 | 26.19221 | 32.61083 | 33.02484
19.83333 | 45.81514 | 42.83104 | 39.06649 | 37.72183 | 36.62044 | 26.19221 | 32.77396 | 33.02488
19.84167 | 45.81519 | 43.01306 | 39.0665 | 37.72183 | 36.77875 | 26.19221 | 33.0911 | 33.19273
19.85 | 45.81524 | 43.01306 | 39.06651 | 37.72183 | 36.77875 | 26.19221 | 33.0911 | 33.19277
19.85833 | 45.98544 | 43.01306 | 38.88058 | 37.72183 | 36.77875 | 26.35768 | 33.25532 | 33.19281
19.86667 | 45.98549 | 43.18589 | 38.88059 | 37.72183 | 36.77875 | 26.35768 | 33.25532 | 33.36871
19.875 | 45.98554 | 43.18589 | 38.8806 | 37.72183 | 36.77875 | 26.35768 | 33.25532 | 33.36875
19.88333 | 45.98559 | 43.18589 | 38.8806 | 37.72183 | 36.77875 | 26.35768 | 33.25532 | 33.5374
19.89167 | 45.98563 | 43.01306 | 39.06655 | 37.88709 | 36.77875 | 26.19221 | 33.0911 | 33.53745
19.9 | 46.15621 | 43.18589 | 39.06656 | 38.05272 | 36.77875 | 26.19221 | 32.93747 | 33.71418
19.90833 | 45.98573 | 43.18589 | 39.06657 | 38.05272 | 36.93741 | 26.35768 | 32.93747 | 33.71423
19.91667 | 46.1563 | 43.18589 | 39.06658 | 38.05272 | 36.93741 | 26.35768 | 32.93747 | 33.71427
19.925 | 45.98582 | 43.35911 | 39.25299 | 38.05272 | 36.93741 | 26.35768 | 32.77396 | 33.71431
19.93333 | 46.1564 | 43.35911 | 39.253 | 37.88709 | 36.93741 | 26.35768 | 32.77396 | 33.71435
19.94167 | 46.15645 | 43.35911 | 39.25301 | 37.88709 | 36.93741 | 26.19221 | 32.77396 | 33.71439
19.95 | 46.1565 | 43.35911 | 39.25301 | 37.88709 | 36.93741 | 26.19221 | 32.61083 | 33.71444
19.95833 | 46.15654 | 43.35911 | 39.25302 | 37.88709 | 36.93741 | 26.19221 | 32.61083 | 33.71448
19.96667 | 46.15659 | 43.35911 | 39.06663 | 37.88709 | 37.11087 | 26.02055 | 32.61083 | 33.88394
19.975 | 46.32754 | 43.35911 | 39.06664 | 37.88709 | 36.93741 | 26.02055 | 32.77396 | 33.71456
19.98333 | 46.15669 | 43.35911 | 39.25305 | 37.88709 | 36.77875 | 26.19221 | 32.77396 | 33.53791
19.99167 | 46.15673 | 43.35911 | 39.25306 | 37.88709 | 36.77875 | 26.19221 | 32.77396 | 33.36934
20 | 46.32768 | 43.35911 | 39.06667 | 37.88709 | 36.93741 | 26.35768 | 32.77396 | 33.53799
20.00833 | 46.15683 | 43.35911 | 39.25308 | 37.88709 | 36.77875 | 26.35768 | 32.77396 | 33.53803
20.01667 | 46.15688 | 43.35911 | 39.06668 | 37.88709 | 36.77875 | 26.35768 | 32.77396 | 33.71477
20.025 | 46.15693 | 43.35911 | 39.06669 | 37.88709 | 36.77875 | 26.35768 | 32.77396 | 33.71481
20.03333 | 46.15697 | 43.35911 | 39.2531 | 38.05272 | 36.77875 | 26.35768 | 32.61083 | 33.71486
20.04167 | 46.15702 | 43.18589 | 39.06671 | 38.05272 | 36.93741 | 26.35768 | 32.45822 | 33.7149
20.05 | 46.15707 | 43.35911 | 39.06672 | 37.88709 | 36.93741 | 26.35768 | 32.45822 | 33.71494
20.05833 | 46.15712 | 43.18589 | 39.06673 | 38.05272 | 36.93741 | 26.35768 | 32.45822 | 33.53829
20.06667 | 46.15717 | 43.18589 | 39.06674 | 38.05272 | 36.93741 | 26.35768 | 32.61083 | 33.53833
20.075 | 46.32811 | 43.18589 | 39.06675 | 38.20362 | 36.93741 | 26.52355 | 32.77396 | 33.53837
20.08333 | 46.32816 | 43.35911 | 39.06676 | 38.20362 | 37.11087 | 26.52355 | 32.93747 | 33.71511
20.09167 | 46.32821 | 43.35911 | 39.06676 | 38.20362 | 36.93741 | 26.69647 | 32.93747 | 33.53846
20.1 | 46.15736 | 43.35911 | 39.06677 | 38.36995 | 37.11087 | 26.69647 | 33.0911 | 33.5385
20.10833 | 46.3283 | 43.35911 | 39.25318 | 38.36995 | 37.11087 | 26.69647 | 33.25532 | 33.71524
20.11667 | 46.32835 | 43.35911 | 39.25319 | 38.36995 | 37.11087 | 26.69647 | 33.25532 | 33.71528
20.125 | 46.3284 | 43.18589 | 39.43287 | 38.20362 | 37.11087 | 26.69647 | 33.25532 | 33.88474
20.13333 | 46.15755 | 43.18589 | 39.43288 | 38.20362 | 37.11087 | 26.69647 | 33.25532 | 33.88478
20.14167 | 46.3285 | 43.35911 | 39.43289 | 38.20362 | 37.11087 | 26.86316 | 33.25532 | 33.88482
20.15 | 46.32854 | 43.35911 | 39.4329 | 38.05272 | 37.11087 | 26.86316 | 33.25532 | 33.71545
20.15833 | 46.32859 | 43.35911 | 39.62022 | 38.05272 | 37.11087 | 26.86316 | 33.25532 | 33.71549
20.16667 | 46.32864 | 43.35911 | 39.62022 | 38.05272 | 37.11087 | 26.69647 | 33.25532 | 33.88495
20.175 | 46.32869 | 43.35911 | 39.62023 | 38.05272 | 37.11087 | 26.69647 | 33.25532 | 33.88499
20.18333 | 46.50001 | 43.53272 | 39.43293 | 38.20362 | 37.11087 | 26.52355 | 33.40963 | 33.88503
20.19167 | 46.32878 | 43.53272 | 39.62025 | 38.20362 | 36.93741 | 26.52355 | 33.57459 | 34.05489
20.2 | 46.32883 | 43.53272 | 39.62026 | 38.20362 | 37.11087 | 26.52355 | 33.57459 | 34.05493
20.20833 | 46.32888 | 43.70672 | 39.62027 | 38.20362 | 37.11087 | 26.69647 | 33.57459 | 34.05497
20.21667 | 46.5002 | 43.70672 | 39.62028 | 38.20362 | 36.93741 | 26.69647 | 33.57459 | 34.05502
20.225 | 46.32897 | 43.88112 | 39.62029 | 38.20362 | 37.11087 | 26.69647 | 33.57459 | 34.05506
20.23333 | 46.32902 | 43.70672 | 39.6203 | 38.20362 | 37.11087 | 26.69647 | 33.72958 | 33.88528
20.24167 | 46.32907 | 43.88112 | 39.6203 | 38.20362 | 37.11087 | 26.69647 | 33.57459 | 34.05514
20.25 | 46.32912 | 43.70672 | 39.433 | 38.20362 | 37.11087 | 26.52355 | 33.40963 | 34.2254
20.25833 | 46.50044 | 43.70672 | 39.43301 | 38.20362 | 37.11087 | 26.52355 | 33.40963 | 34.22544
20.26667 | 46.32921 | 43.88112 | 39.43302 | 38.36995 | 37.11087 | 26.52355 | 33.57459 | 34.22548
20.275 | 46.32926 | 43.88112 | 39.43303 | 38.36995 | 37.11087 | 26.52355 | 33.57459 | 34.22552
20.28333 | 46.32931 | 43.70672 | 39.43304 | 38.36995 | 37.11087 | 26.52355 | 33.72958 | 34.05535
20.29167 | 46.32936 | 43.88112 | 39.43305 | 38.36995 | 37.11087 | 26.52355 | 33.89527 | 34.05539
20.3 | 46.32941 | 43.70672 | 39.43305 | 38.36995 | 37.11087 | 26.69647 | 33.72958 | 33.88562
20.30833 | 46.50073 | 43.70672 | 39.43306 | 38.52149 | 37.25574 | 26.52355 | 33.72958 | 33.88566
20.31667 | 46.50078 | 43.53272 | 39.62038 | 38.52149 | 37.25574 | 26.69647 | 33.57459 | 33.88571
20.325 | 46.32955 | 43.53272 | 39.43308 | 38.52149 | 37.25574 | 26.52355 | 33.40963 | 34.05556
20.33333 | 46.50087 | 43.35911 | 39.6204 | 38.52149 | 37.25574 | 26.52355 | 33.25532 | 34.0556
20.34167 | 46.67257 | 43.35911 | 39.62041 | 38.52149 | 37.25574 | 26.69647 | 33.25532 | 34.05565
20.35 | 46.50097 | 43.35911 | 39.43311 | 38.52149 | 37.25574 | 26.52355 | 33.25532 | 34.2259
20.35833 | 46.50101 | 43.53272 | 39.62043 | 38.36995 | 37.25574 | 26.69647 | 33.40963 | 34.05573
20.36667 | 46.67271 | 43.53272 | 39.62044 | 38.36995 | 37.25574 | 26.69647 | 33.40963 | 33.88596
20.375 | 46.67276 | 43.53272 | 39.62045 | 38.52149 | 37.25574 | 26.69647 | 33.57459 | 34.05582
20.38333 | 46.67281 | 43.53272 | 39.62046 | 38.68854 | 37.25574 | 26.86316 | 33.57459 | 34.05586
20.39167 | 46.67285 | 43.53272 | 39.62046 | 38.52149 | 37.25574 | 26.86316 | 33.57459 | 34.0559
20.4 | 46.6729 | 43.53272 | 39.62047 | 38.52149 | 37.25574 | 26.86316 | 33.57459 | 34.22616
20.40833 | 46.5013 | 43.53272 | 39.62048 | 38.52149 | 37.25574 | 26.86316 | 33.57459 | 34.2262
20.41667 | 46.50135 | 43.53272 | 39.62049 | 38.52149 | 37.25574 | 27.03025 | 33.57459 | 34.22624
20.425 | 46.67305 | 43.53272 | 39.6205 | 38.52149 | 37.25574 | 27.03025 | 33.40963 | 34.22628
20.43333 | 46.50145 | 43.35911 | 39.62051 | 38.52149 | 37.25574 | 27.19775 | 33.40963 | 34.05611
20.44167 | 46.50149 | 43.53272 | 39.62052 | 38.52149 | 37.25574 | 27.19775 | 33.40963 | 34.05615
20.45 | 46.67319 | 43.53272 | 39.62053 | 38.52149 | 37.25574 | 27.19775 | 33.40963 | 34.05619
20.45833 | 46.67324 | 43.35911 | 39.62054 | 38.52149 | 37.25574 | 27.19775 | 33.57459 | 34.22645
20.46667 | 46.67329 | 43.35911 | 39.62054 | 38.52149 | 37.25574 | 27.03025 | 33.57459 | 34.22649
20.475 | 46.67333 | 43.70672 | 39.80833 | 38.52149 | 37.41542 | 26.86316 | 33.57459 | 34.22653
20.48333 | 46.67338 | 43.88112 | 39.80834 | 38.52149 | 37.25574 | 26.86316 | 33.40963 | 34.22658
20.49167 | 46.67343 | 43.88112 | 39.62057 | 38.68854 | 37.25574 | 26.86316 | 33.57459 | 34.22662
20.5 | 46.67348 | 44.06563 | 39.62058 | 38.52149 | 37.25574 | 26.86316 | 33.89527 | 34.22666
20.50833 | 46.67353 | 44.06563 | 39.62059 | 38.68854 | 37.25574 | 27.03025 | 33.89527 | 34.39732
20.51667 | 46.83125 | 44.24083 | 39.80838 | 38.68854 | 37.25574 | 27.03025 | 33.89527 | 34.39736
20.525 | 47.00366 | 44.06563 | 39.80839 | 38.68854 | 37.25574 | 27.03025 | 33.89527 | 34.3974
20.53333 | 46.67367 | 44.06563 | 39.80839 | 38.85596 | 37.25574 | 26.86316 | 33.89527 | 34.22683
20.54167 | 46.83139 | 44.06563 | 39.8084 | 38.85596 | 37.41542 | 26.86316 | 33.89527 | 34.39749
20.55 | 46.83144 | 44.06563 | 39.80841 | 38.68854 | 37.41542 | 27.03025 | 33.72958 | 34.39753
20.55833 | 47.00386 | 44.06563 | 39.80842 | 38.85596 | 37.25574 | 27.03025 | 33.72958 | 34.39757
20.56667 | 46.83154 | 43.88112 | 39.80843 | 38.85596 | 37.25574 | 27.03025 | 33.72958 | 34.227
20.575 | 46.67391 | 44.06563 | 39.80844 | 38.85596 | 37.41542 | 27.03025 | 34.05095 | 34.22704
20.58333 | 46.67396 | 43.88112 | 39.80845 | 38.85596 | 37.41542 | 27.19775 | 34.20696 | 34.22708
20.59167 | 46.83168 | 43.88112 | 39.80846 | 38.85596 | 37.41542 | 27.19775 | 34.05095 | 34.05691