## Sheet1
Unnamed: 0 | 1 | 2 | 3 | 4 | 5 | 6 | 7 | 8
28.375 | -0.1343426 | -0.04897801 | -0.2519662 | 0.2341624 | -0.2695221 | -0.07343386 | 0.2451693 | 0.2057566
28.38333 | -0.1393024 | 0.08936586 | -0.0957515 | 0.1083501 | -0.2718907 | -0.07167927 | 0.2428564 | 0.2030499
28.39167 | -0.1442621 | 0.2280592 | -0.09742069 | 0.1037784 | -0.2742594 | -0.06992468 | 0.1099168 | 0.05551487
28.4 | -0.1492219 | 0.08613019 | -0.2569666 | -0.02175493 | -0.1592369 | -0.06817009 | 0.1076066 | 0.05281179
28.40833 | -0.03120184 | 0.2248194 | -0.2586335 | 0.09463496 | -0.03611878 | -0.0664155 | 0.1052964 | -0.09870651
28.41667 | -0.03616711 | 0.2231996 | -0.4177234 | 0.09006324 | -0.03849264 | -0.06466091 | -0.02732603 | -0.1014059
28.425 | -0.04113239 | 0.2215797 | -0.2619671 | 0.08549153 | -0.0408665 | -0.2097262 | -0.1596377 | -0.1041053
28.43333 | -0.04609766 | 0.2199598 | -0.2636339 | 0.08091981 | -0.04324037 | -0.2079739 | -0.1619425 | -0.1068047
28.44167 | 0.07902221 | 0.2183399 | 0.05087981 | 0.3190142 | 0.08014875 | -0.2062217 | -0.03424851 | -0.1095041
28.45 | -0.05602821 | 0.21672 | 0.04920824 | 0.192972 | 0.0777722 | -0.2044694 | 0.09374535 | -0.1122035
28.45833 | -0.06099349 | 0.3557499 | 0.2063002 | 0.1883953 | 0.07539564 | -0.2027171 | 0.09143515 | 0.03389021
28.46667 | 0.06410892 | 0.2134803 | 0.0458651 | 0.1838186 | 0.07301909 | -0.3515866 | -0.04117099 | 0.03118713
28.475 | -0.07092404 | 0.352506 | 0.04419352 | 0.05806122 | 0.07064254 | -0.3498367 | -0.1734664 | 0.02848404
28.48333 | -0.07588931 | 0.3508841 | 0.04252195 | 0.0534895 | 0.06826599 | -0.1974603 | -0.1757712 | -0.1230011
28.49167 | -0.08085459 | 0.3492621 | -0.117451 | 0.04891779 | 0.06588944 | -0.1957081 | -0.04809346 | -0.2697217
28.5 | -0.2087392 | 0.4935041 | 0.03917881 | 0.04434607 | 0.06351288 | -0.1939558 | -0.1803808 | -0.4204081
28.50833 | -0.09078514 | 0.3460183 | 0.03750724 | 0.03977435 | 0.06113633 | -0.3428372 | -0.1826856 | -0.4231003
28.51667 | -0.09575041 | 0.3443964 | 0.03583566 | 0.1563584 | 0.05875978 | -0.3410873 | -0.3146606 | -0.5733801
28.525 | 0.02931124 | 0.3427744 | 0.1929085 | 0.1517817 | 0.05638323 | -0.3393374 | -0.3169627 | -0.5760686
28.53333 | -0.105681 | 0.3411525 | 0.1912346 | 0.147205 | 0.05400667 | -0.3375875 | -0.3192648 | -0.4311768
28.54167 | 0.01936905 | 0.1989014 | 0.3449591 | 0.1426283 | 0.05163012 | -0.3358376 | -0.1919047 | -0.2858967
28.55 | 0.01439796 | 0.1972815 | 0.1878866 | 0.01691577 | 0.04925357 | -0.3340878 | 0.06602292 | -0.1445963
28.55833 | 0.009426859 | 0.05539131 | 0.1862127 | 0.01234405 | 0.04687702 | -0.1816899 | 0.1942851 | -0.1472957
28.56667 | 0.004455763 | 0.05377347 | 0.1845387 | 0.007772331 | 0.04450046 | -0.1799376 | 0.3288056 | -0.1499951
28.575 | 0.002961836 | -0.08775715 | 0.02413466 | -0.1176565 | 0.1602455 | -0.1781854 | 0.5891931 | -0.1526945
28.58333 | -0.1280036 | -0.2337377 | 0.02246309 | -0.1222232 | 0.1578664 | -0.1764331 | 0.5868719 | -0.006656038
28.59167 | -0.1289731 | -0.2353514 | 0.02079152 | -0.1267899 | 0.1554873 | -0.1746808 | 0.7163623 | -0.009359122
28.6 | -0.1299425 | -0.09260454 | 0.01911995 | -0.1313567 | 0.03499426 | -0.02605994 | 0.7140383 | -0.0120622
28.60833 | -0.1309119 | 0.04568429 | 0.01744837 | -0.01508626 | 0.1507291 | -0.1711763 | 0.8438323 | -0.01476529
28.61667 | -0.1318813 | 0.04406645 | -0.1424888 | 0.1014379 | 0.1483501 | -0.169424 | 0.8415056 | 0.1272632
28.625 | -0.1328507 | 0.04244862 | -0.144158 | 0.09686121 | 0.0278646 | -0.1676718 | 0.8391788 | 0.1245566
28.63333 | -0.003831996 | 0.1810827 | -0.3036374 | 0.0922845 | 0.1435919 | -0.1659195 | 0.7047424 | 0.2713558
28.64167 | -0.004802543 | 0.3200674 | -0.1474964 | 0.2090532 | -0.1025869 | -0.017287 | 0.7024185 | 0.2686454
28.65 | 0.1176529 | 0.3184455 | 0.009090513 | 0.2044715 | -0.1049608 | -0.01553241 | 0.7000945 | 0.2659351
28.65833 | 0.1166812 | 0.3168236 | -0.1508347 | 0.1998898 | -0.1073346 | -0.1606627 | 0.5659808 | 0.4087083
28.66667 | 0.1157096 | 0.3152017 | 0.005747369 | 0.1953081 | -0.1097085 | -0.01202323 | 0.5636596 | 0.2605143
28.675 | 0.114738 | 0.0327416 | 0.004075797 | 0.1907264 | -0.1120824 | -0.1571582 | 0.5613383 | 0.4032803
28.68333 | 0.1137664 | 0.03112377 | 0.002404225 | 0.06482427 | -0.1144562 | -0.1554059 | 0.5590171 | 0.4005663
28.69167 | 0.1127947 | -0.1103783 | 0.0007326531 | 0.06024756 | 0.00885218 | -0.1536536 | 0.4252277 | 0.3978524
28.7 | -0.01159637 | -0.1119941 | -0.0009389188 | 0.05567085 | 0.006475628 | -0.1519014 | 0.4229093 | 0.3951384
28.70833 | -0.01256692 | -0.2579431 | -0.1608499 | 0.05109415 | 0.004099076 | -0.1501491 | 0.4205908 | 0.3924244
28.71667 | 0.1098799 | -0.2595568 | -0.1625191 | 0.04651744 | 0.1198011 | -0.1483968 | 0.2871218 | 0.3897104
28.725 | -0.01450802 | -0.1168415 | -0.1641882 | -0.0790903 | 0.117422 | -0.1466446 | 0.4159538 | 0.5328326
28.73333 | 0.1079366 | -0.1184573 | -0.1658574 | -0.08366202 | 0.1150429 | -0.1448923 | 0.2824903 | 0.3842825
28.74167 | 0.106965 | 0.01979892 | -0.1675266 | 0.03278733 | 0.1126638 | 0.003768079 | 0.2801745 | 0.5273974
28.75 | 0.1059934 | 0.01818108 | -0.1691958 | 0.02821062 | 0.1102848 | 0.005522668 | 0.141088 | 0.5246798
28.75833 | 0.1050217 | 0.1567845 | -0.01263992 | 0.1449094 | 0.1079057 | 0.007277258 | 0.1387751 | 0.3761406
28.76667 | -0.01936075 | 0.1551646 | -0.01431149 | 0.1403277 | 0.1055266 | 0.009031847 | 0.1364622 | 0.3734266
28.775 | 0.1030785 | 0.01332757 | -0.01598307 | 0.135746 | 0.1031475 | 0.01078644 | 0.1341493 | 0.3707126
28.78333 | 0.1021068 | -0.2724664 | -0.01765464 | 0.1311643 | 0.1007684 | 0.01254103 | 0.1318363 | 0.3679986
28.79167 | -0.0222724 | -0.2740801 | -0.01932621 | 0.1265825 | 0.09838936 | -0.1326264 | 0.1295234 | 0.5110919
28.8 | 0.1001636 | -0.2756938 | -0.02099778 | 0.1220008 | 0.09601028 | 0.01605021 | 0.1272105 | 0.5083743
28.80833 | 0.09919197 | -0.4164485 | -0.02266935 | 0.1174191 | 0.0936312 | 0.01780479 | 0.2616484 | 0.3598567
28.81667 | 0.09822034 | -0.4180602 | -0.02434093 | 0.1128374 | 0.09125212 | 0.01955938 | 0.3904503 | 0.3571427
28.825 | -0.02615459 | -0.4196718 | -0.0260125 | 0.1082557 | 0.08887304 | 0.02131397 | 0.3881318 | 0.3544288
28.83333 | -0.02712513 | -0.4212835 | 0.1309719 | -0.01755644 | 0.08649396 | 0.02306856 | 0.3858134 | 0.2063069
28.84167 | -0.02809568 | -0.4228952 | 0.129298 | -0.02213314 | 0.08411488 | 0.02482315 | 0.3834949 | 0.2035965
28.85 | -0.02906623 | -0.2853759 | 0.127624 | -0.02670985 | -0.03630231 | 0.02657774 | 0.2500696 | 0.2008862
28.85833 | -0.03003678 | -0.1426943 | -0.03269879 | 0.0899289 | -0.03867887 | 0.1798781 | 0.2477538 | 0.1981758
28.86667 | -0.1609636 | -0.004468623 | -0.03437036 | 0.0853472 | -0.04105542 | 0.03008692 | 0.245438 | 0.1954654
28.875 | -0.161933 | -0.006086459 | -0.03604193 | 0.08076549 | -0.04343197 | 0.03184151 | 0.2431223 | 0.04335655
28.88333 | -0.03294842 | -0.007704295 | -0.0377135 | 0.1976493 | 0.07221948 | 0.0335961 | 0.1040813 | 0.04064988
28.89167 | -0.03391896 | 0.1308664 | 0.1192542 | 0.1930626 | -0.04818508 | 0.03535069 | -0.02869537 | -0.1066701
28.9 | -0.03488951 | 0.1292466 | 0.1175802 | 0.1884759 | 0.06746132 | 0.03710528 | -0.1611606 | -0.1093732
28.90833 | -0.03586006 | 0.1276267 | 0.1159063 | 0.1838892 | 0.06508224 | 0.03885987 | -0.03331578 | 0.03252987
28.91667 | -0.03683061 | 0.2665438 | 0.1142323 | 0.1793025 | 0.06270316 | 0.04061446 | 0.09482965 | 0.1792032
28.925 | -0.03780115 | 0.2649219 | 0.2678493 | 0.1747157 | 0.06032408 | 0.04236905 | 0.09251673 | 0.1764928
28.93333 | -0.0387717 | 0.2633 | 0.266173 | 0.170129 | 0.057945 | 0.04412364 | 0.09020381 | 0.3191471
28.94167 | -0.03974225 | 0.1211472 | 0.2644967 | 0.1655423 | 0.05556592 | 0.04587823 | 0.0878909 | 0.4621753
28.95 | -0.0407128 | 0.1195273 | 0.4223424 | 0.1609556 | 0.05318684 | 0.04763282 | 0.2222804 | 0.4594577
28.95833 | -0.04168334 | 0.1179074 | 0.2611441 | 0.1563689 | 0.05080776 | 0.2009619 | 0.3510359 | 0.4567401
28.96667 | -0.04265389 | 0.1162875 | 0.418985 | 0.1517822 | 0.04842868 | 0.2027189 | 0.2176489 | 0.4540225
28.975 | -0.173566 | -0.02550049 | 0.2577915 | 0.02578503 | 0.0460496 | 0.2044759 | 0.2153331 | 0.4513049
28.98333 | -0.1745354 | -0.02711833 | 0.4156276 | 0.02120333 | -0.07432715 | 0.2062329 | 0.2130173 | 0.4485874
28.99167 | -0.04556553 | -0.02873616 | 0.2544389 | 0.01662162 | -0.0767037 | 0.05640576 | 0.2107016 | 0.4458698
29 | -0.04653608 | -0.030354 | 0.4122702 | -0.1090906 | -0.07908026 | 0.05816035 | 0.2083858 | 0.4431522
29.00833 | -0.1598591 | -0.02880345 | 0.2262038 | -0.1024029 | 0.03291286 | 0.05397743 | 0.06251131 | 0.5469082
29.01667 | -0.04367313 | -0.1562112 | 0.2246937 | -0.2154058 | 0.03076954 | 0.05555814 | 0.0604276 | 0.5444607
29.025 | -0.0445475 | -0.03171847 | 0.2231835 | -0.2195244 | 0.02862623 | 0.05713885 | 0.1814761 | 0.5420132
29.03333 | -0.04542187 | -0.1591225 | 0.08179896 | -0.3322767 | 0.02648291 | 0.05871956 | 0.29745 | 0.5395657
29.04167 | -0.04629623 | -0.1605782 | 0.08029088 | -0.2277618 | -0.1950741 | 0.06030027 | 0.2953613 | 0.5371183
29.05 | -0.0471706 | -0.036091 | 0.07878281 | -0.3405051 | -0.1972127 | 0.06188098 | 0.1752173 | 0.3990759
29.05833 | -0.04804497 | 0.08871068 | -0.06560046 | -0.3446193 | -0.08623074 | -0.06896745 | 0.05000904 | 0.3966318
29.06667 | -0.04891933 | 0.08725133 | -0.06710638 | -0.2401178 | -0.08837178 | 0.06504241 | 0.04792533 | 0.2629373
29.075 | -0.0497937 | -0.04046353 | -0.0686123 | -0.2442364 | -0.09051282 | -0.06581021 | 0.04584162 | 0.2604964
29.08333 | -0.05066807 | 0.08433263 | -0.2125522 | -0.1395114 | -0.09265385 | -0.06423159 | 0.04375791 | 0.1271549
29.09167 | 0.0596006 | 0.2094444 | -0.2125522 | -0.03455751 | -0.09479489 | -0.06265297 | 0.0416742 | 0.1247173
29.1 | 0.05872526 | 0.2079832 | -0.2125522 | -0.03868517 | -0.09693593 | -0.06107435 | -0.07788327 | 0.1222797
29.10833 | 0.05784992 | 0.206522 | -0.2125522 | 0.0664937 | -0.09907697 | -0.05949574 | -0.1971603 | 0.1198421
29.11667 | 0.05697458 | 0.2050609 | -0.2125522 | 0.06236153 | -0.2143216 | -0.05791712 | -0.0820458 | 0.2482922
29.125 | -0.0550399 | 0.2035997 | -0.07009076 | 0.05822935 | -0.2164603 | -0.0563385 | -0.08412706 | 0.2458513
29.13333 | -0.05591427 | 0.3334019 | -0.07009076 | 0.05409718 | -0.2185989 | -0.05475988 | -0.2033968 | 0.3746349
29.14167 | -0.05678864 | 0.3319388 | -0.07009076 | 0.049965 | -0.2207375 | -0.05318126 | -0.2054756 | 0.3721908
29.15 | 0.05347322 | 0.3304757 | -0.07009076 | 0.04583282 | -0.1097822 | -0.05160264 | -0.2075544 | 0.3697466
29.15833 | -0.05853737 | 0.3290126 | -0.07009076 | 0.04170065 | -0.1119232 | 0.08243023 | -0.09245212 | 0.3673025
29.16667 | -0.05941174 | 0.3275495 | 0.07277802 | 0.1470827 | -0.1133466 | 0.08401094 | -0.09453338 | 0.3648584
29.175 | -0.0602861 | 0.3260864 | 0.07277802 | 0.0334363 | -0.1133466 | 0.08559165 | -0.2137909 | 0.3624143
29.18333 | -0.06116047 | 0.3246232 | 0.07277802 | 0.02930412 | -0.1133466 | 0.08717236 | -0.2158697 | 0.2287654
29.19167 | -0.06203484 | 0.1919101 | 0.07277802 | 0.02517194 | -0.007091696 | -0.04370954 | -0.2179485 | 0.2263245
29.2 | 0.04822119 | 0.1904489 | 0.07277802 | -0.08821712 | -0.007091696 | -0.04213092 | -0.2200273 | 0.0930284
29.20833 | -0.06378357 | 0.06244237 | 0.07277802 | -0.09234478 | -0.1133466 | -0.0405523 | -0.1049397 | -0.04386901
29.21667 | -0.06465794 | 0.06098302 | 0.07277802 | -0.09647245 | -0.007091696 | -0.03897368 | -0.107021 | 0.08815318
29.225 | 0.04559517 | -0.06669871 | 0.07277802 | -0.2096051 | -0.007091696 | -0.03739507 | 0.008334841 | 0.08571558
29.23333 | 0.04471983 | -0.1940587 | -0.07009076 | -0.2137282 | -0.007091696 | -0.03581645 | 0.006251131 | 0.2141202
29.24167 | -0.06728104 | -0.1955144 | -0.07009076 | -0.2178514 | -0.007091696 | -0.03423783 | 0.00416742 | 0.08084037
29.25 | 0.04296915 | -0.1969701 | -0.07009076 | -0.2219745 | -0.007091696 | -0.03265921 | 0.00208371 | 0.07840276
29.25833 | 0.04209381 | -0.1984257 | -0.07009076 | -0.2260977 | -0.007091696 | -0.03214097 | 0 | -0.05847463
29.26667 | 0.04121847 | 0.05222691 | -0.07009076 | -0.2302208 | 0.1064963 | -0.03214097 | -0.1173829 | -0.0609089
29.275 | 0.04034313 | 0.05076756 | 0.07277802 | -0.1253661 | 0.1064963 | -0.03214097 | -0.1173385 | -0.06334317
29.28333 | 0.03946779 | 0.04930821 | 0.07277802 | -0.02028199 | 0.1064963 | -0.03214097 | -0.1172942 | -0.1959079
29.29167 | 0.03859245 | 0.1743757 | 0.07277802 | -0.02441417 | 0.1064963 | -0.03214097 | -0.1172498 | -0.198339
29.3 | 0.03771711 | 0.1729145 | 0.07277802 | -0.02854634 | 0.1064963 | -0.03214097 | -0.2343575 | -0.20077
29.30833 | 0.03684177 | 0.1714533 | 0.2126398 | -0.03267852 | 0.1064963 | -0.03214097 | -0.2343132 | -0.2032011
29.31667 | 0.03596643 | 0.1699921 | 0.2126398 | -0.0368107 | 0.1064963 | -0.03214097 | -0.2342689 | -0.2056321
29.325 | 0.0350911 | 0.04201146 | 0.2126398 | 0.06848538 | 0.1064963 | -0.03214097 | -0.2342245 | -0.2080631
29.33333 | 0.03421576 | -0.08564634 | 0.3563187 | 0.06649475 | -0.007091696 | -0.03214097 | -0.351058 | -0.2104942
29.34167 | 0.03334042 | -0.08710385 | 0.2126398 | 0.06649475 | -0.007091696 | -0.03214097 | -0.4676181 | -0.2129252
29.35 | 0.03311986 | -0.08856136 | 0.3563187 | 0.06649475 | 0.1064963 | -0.03214097 | -0.4675738 | -0.2153563
29.35833 | 0.03311986 | -0.09001887 | 0.4969747 | 0.06649475 | -0.007091696 | -0.03214097 | -0.4675296 | -0.08726691
29.36667 | 0.03311986 | -0.09147638 | 0.4969747 | 0.1834803 | -0.007091696 | -0.03214097 | -0.4674854 | -0.08722484
29.375 | 0.03311986 | -0.09293389 | 0.6414707 | 0.1834803 | -0.007091696 | 0.100337 | -0.4674412 | -0.08718277
29.38333 | 0.03311986 | 0.031796 | 0.6414707 | 0.1834803 | -0.007091696 | -0.03214097 | -0.467397 | 0.04725961
29.39167 | 0.03311986 | 0.03033665 | 0.6414707 | 0.1834803 | -0.007091696 | 0.100337 | -0.4673528 | -0.08709863
29.4 | 0.03311986 | 0.029036 | 0.6414707 | 0.06649475 | 0.1064963 | 0.100337 | -0.2338257 | 0.04734375
29.40833 | 0.03311986 | -0.09714791 | 0.6414707 | 0.06649475 | 0.1064963 | -0.03214097 | 0.0007996123 | 0.04738582
29.41667 | 0.1506749 | -0.09714791 | 0.6414707 | 0.06649475 | 0.1064963 | 0.100337 | 0.1239055 | 0.04742789
29.425 | 0.37417 | -0.2230139 | 0.6414707 | 0.06649475 | 0.327309 | 0.100337 | 0.4787707 | 0.04746996
29.43333 | 0.6049153 | -0.2230139 | 0.6414707 | 0.06649475 | 0.4416584 | 0.100337 | 0.716763 | -0.08688828
29.44167 | 0.9498822 | -0.2230139 | 0.4969747 | 0.06649475 | 0.5490979 | 0.2369668 | 0.9558852 | 0.0475541
29.45 | 1.290886 | -0.2230139 | 0.4969747 | 0.06649475 | 0.6639537 | 0.2369668 | 1.311197 | 0.04759617
29.45833 | 1.640582 | -0.09714791 | 0.4969747 | 0.1834803 | 0.7718696 | 0.2369668 | 1.553153 | 0.4450404
29.46667 | 1.986276 | 0.029036 | 0.4969747 | 0.2934029 | 0.9956307 | 0.2369668 | 1.79073 | 1.241341
29.475 | 2.218049 | 0.5413766 | 0.4969747 | 0.403567 | 1.220388 | 0.3701595 | 2.029421 | 2.306378
29.48333 | 2.450877 | 1.1792 | 0.4969747 | 0.5139734 | 1.329501 | 0.5075274 | 2.392342 | 3.648392
29.49167 | 2.678257 | 1.820654 | 0.6414707 | 0.8466542 | 1.555748 | 0.7795525 | 2.995392 | 4.462043
29.5 | 2.795589 | 2.593883 | 0.7829277 | 1.174078 | 1.783007 | 0.9141919 | 3.599851 | 5.004366
29.50833 | 3.031058 | 3.239534 | 1.067038 | 1.850476 | 2.114716 | 1.184553 | 4.44993 | 5.684718
29.51667 | 3.261024 | 3.888663 | 1.49622 | 2.743433 | 2.679872 | 1.592822 | 5.308147 | 6.230933
29.525 | 3.498633 | 4.412924 | 2.212572 | 3.879924 | 3.251318 | 2.000463 | 6.664763 | 6.778321
29.53333 | 3.850443 | 4.803626 | 3.07626 | 5.025746 | 4.158972 | 2.685854 | 8.539379 | 7.463689
29.54167 | 4.084085 | 5.458108 | 4.087169 | 6.295923 | 5.200328 | 3.098311 | 10.43542 | 8.431609
29.55 | 4.433158 | 6.514547 | 5.103071 | 7.808705 | 6.592077 | 3.648018 | 12.35165 | 9.54041
29.55833 | 4.791361 | 7.839915 | 6.269448 | 9.706442 | 8.236739 | 4.060065 | 14.42644 | 10.52216
29.56667 | 5.145202 | 9.313026 | 7.741626 | 12.36774 | 10.26824 | 4.611823 | 16.79758 | 11.64482
29.575 | 5.2614 | 10.25764 | 8.62942 | 13.95538 | 11.71856 | 4.889903 | 18.40124 | 12.2098
29.58333 | 5.501441 | 12.02706 | 10.26322 | 16.33388 | 13.93019 | 5.585287 | 20.69219 | 13.34182
29.59167 | 5.618427 | 12.57066 | 10.71168 | 17.08891 | 14.67144 | 5.864333 | 21.51515 | 13.77035
29.6 | 5.735674 | 13.67386 | 12.21612 | 18.9994 | 16.30784 | 6.422591 | 23.5775 | 15.05983
29.60833 | 5.97095 | 14.91952 | 14.1862 | 21.72506 | 18.46748 | 7.404022 | 26.09224 | 16.50229
29.61667 | 6.332815 | 15.89376 | 15.86938 | 24.11615 | 20.40991 | 8.248372 | 27.93709 | 17.51518
29.625 | 6.451654 | 16.73613 | 17.41036 | 26.27658 | 22.37459 | 9.097099 | 29.80069 | 18.53474
29.63333 | 6.690131 | 17.29656 | 19.11823 | 28.18915 | 24.24002 | 9.803962 | 31.54347 | 19.27311
29.64167 | 6.929678 | 17.5788 | 20.683 | 30.13583 | 25.9941 | 10.8026 | 33.15343 | 20.00936
29.65 | 7.170303 | 17.71741 | 22.264 | 32.10436 | 27.77526 | 11.81011 | 34.78386 | 20.74323
29.65833 | 7.412014 | 17.5788 | 23.69411 | 33.97607 | 29.44093 | 12.81685 | 36.12715 | 21.34032
29.66667 | 7.533279 | 17.44051 | 25.13144 | 35.71326 | 31.26047 | 13.69012 | 37.63907 | 21.78471
29.675 | 7.654818 | 17.29656 | 26.58075 | 37.46853 | 33.25773 | 14.56212 | 39.00918 | 22.23238
29.68333 | 7.776631 | 17.01568 | 28.04172 | 38.95927 | 34.9799 | 15.29153 | 40.22798 | 22.52871
29.69167 | 8.013882 | 16.87276 | 29.1839 | 40.45391 | 36.87991 | 16.02519 | 41.3081 | 22.98187
29.7 | 8.136511 | 16.73613 | 30.16772 | 41.52675 | 38.6567 | 16.61888 | 42.09142 | 23.58327
29.70833 | 8.37535 | 16.5939 | 30.99131 | 42.58643 | 40.15905 | 17.35396 | 42.70914 | 24.33109
29.71667 | 8.622534 | 16.31637 | 31.65419 | 43.04759 | 41.52364 | 17.79842 | 43.17871 | 24.93963
29.725 | 8.863528 | 16.45202 | 32.31785 | 43.51173 | 42.59709 | 18.39454 | 43.49717 | 25.24305
29.73333 | 9.348738 | 16.5939 | 32.6522 | 43.82787 | 43.51145 | 18.99136 | 43.34335 | 25.39223
29.74167 | 9.838293 | 16.5939 | 32.98222 | 43.82787 | 44.12757 | 19.58882 | 43.49729 | 25.24314
29.75 | 10.33225 | 16.73613 | 33.15087 | 43.36168 | 44.60055 | 19.89252 | 43.34347 | 24.93979
29.75833 | 10.82309 | 17.01568 | 32.98222 | 42.8985 | 44.91264 | 20.34002 | 43.17903 | 24.78562
29.76667 | 11.31831 | 17.29656 | 32.6522 | 42.4383 | 45.22608 | 20.4936 | 42.87301 | 24.63796
29.775 | 12.06562 | 17.44051 | 32.48481 | 41.81952 | 45.37581 | 20.64206 | 42.40557 | 24.63801
29.78333 | 12.68955 | 17.44051 | 32.15131 | 41.36623 | 45.37581 | 20.94561 | 42.40563 | 24.93996
29.79167 | 13.32046 | 17.5788 | 31.81948 | 40.75671 | 45.22608 | 21.24513 | 42.55757 | 25.39252
29.8 | 13.82231 | 17.8624 | 31.48931 | 40.0093 | 45.06173 | 21.55172 | 42.55763 | 25.84838
29.80833 | 14.44982 | 18.14129 | 31.16079 | 39.10024 | 44.749 | 21.85426 | 42.40582 | 26.15624
29.81667 | 15.09248 | 18.28732 | 30.66527 | 38.35632 | 44.749 | 22.1583 | 42.24352 | 26.3076
29.825 | 15.85834 | 18.56823 | 30.16772 | 37.31709 | 44.43762 | 22.4582 | 41.78017 | 26.7638
29.83333 | 16.36623 | 18.85048 | 29.67966 | 36.29335 | 44.28981 | 22.61154 | 41.30917 | 26.91662
29.84167 | 17.14072 | 18.85048 | 29.1839 | 35.27142 | 43.98039 | 22.76527 | 40.69304 | 27.06982
29.85 | 17.78833 | 19.14025 | 28.69754 | 34.54137 | 43.6723 | 22.76527 | 40.22923 | 27.37728
29.85833 | 18.44314 | 19.42523 | 28.20365 | 33.81916 | 43.36553 | 22.76527 | 39.76846 | 27.53159
29.86667 | 19.09651 | 19.84901 | 28.04172 | 33.10466 | 42.90058 | 22.91366 | 39.3107 | 27.68627
29.875 | 19.74827 | 20.28211 | 27.71909 | 32.39775 | 42.28052 | 22.91366 | 38.85594 | 27.84133
29.88333 | 20.28199 | 20.71201 | 27.39256 | 31.9645 | 41.82257 | 23.06815 | 38.54759 | 28.14605
29.89167 | 20.93779 | 21.14499 | 27.23267 | 31.54669 | 41.36756 | 23.22302 | 38.24061 | 28.45222
29.9 | 21.47308 | 21.57465 | 27.06769 | 30.98119 | 41.07054 | 23.37253 | 37.94516 | 28.76642
29.90833 | 22.14197 | 22.00737 | 26.90861 | 30.55714 | 40.46623 | 23.37253 | 37.64084 | 28.91755
29.91667 | 22.6787 | 22.44318 | 26.90861 | 30.27184 | 40.00596 | 23.52817 | 37.18684 | 29.22742
29.925 | 23.07967 | 22.58696 | 26.90861 | 30.00011 | 39.56251 | 23.67842 | 36.88585 | 29.22747
29.93333 | 23.48327 | 23.02693 | 26.90861 | 29.85236 | 39.25926 | 23.83484 | 36.57622 | 29.37968
29.94167 | 24.03187 | 23.17208 | 26.90861 | 29.58238 | 38.80685 | 23.98584 | 36.57628 | 29.53888
29.95 | 24.43219 | 23.46343 | 26.90861 | 29.30131 | 38.50688 | 23.98584 | 36.42699 | 29.53892
29.95833 | 24.84473 | 23.90304 | 27.06769 | 29.30131 | 38.20819 | 24.1372 | 36.42705 | 29.53897
29.96667 | 25.11483 | 24.19114 | 27.23267 | 29.30131 | 37.9108 | 24.29478 | 36.27808 | 29.53901
29.975 | 25.39581 | 24.63595 | 27.39256 | 29.30131 | 37.61468 | 24.4469 | 36.27815 | 29.69195
29.98333 | 25.66831 | 24.92747 | 27.55285 | 29.30131 | 37.31983 | 24.4469 | 36.12951 | 30.00557
29.99167 | 26.07927 | 25.37074 | 27.8802 | 29.30131 | 37.02624 | 24.4469 | 35.98119 | 30.00561
30 | 26.21686 | 25.81028 | 28.04172 | 29.30131 | 36.7339 | 24.4469 | 35.8332 | 30.15966
30.00833 | 26.49294 | 26.25291 | 28.3716 | 29.43558 | 36.44281 | 24.4469 | 35.68553 | 30.31408
30.01667 | 26.77023 | 26.55205 | 28.53437 | 29.71723 | 36.15295 | 24.5994 | 35.52836 | 30.46886
30.025 | 26.90933 | 26.85262 | 29.01949 | 30.00011 | 36.00849 | 24.5994 | 35.38136 | 30.31416
30.03333 | 27.04873 | 26.99993 | 29.01949 | 30.00011 | 35.70741 | 24.5994 | 35.23467 | 30.3142
30.04167 | 27.18845 | 27.29557 | 29.34873 | 30.13583 | 35.42067 | 24.75227 | 35.23473 | 30.46898
30.05 | 27.31846 | 27.29557 | 29.51399 | 30.27184 | 35.12218 | 24.91141 | 35.08835 | 30.46903
30.05833 | 27.45876 | 27.29557 | 29.84003 | 30.42054 | 34.83791 | 24.91141 | 34.93257 | 30.46907
30.06667 | 27.74031 | 27.44391 | 30.00654 | 30.55714 | 34.69622 | 24.91141 | 34.93263 | 30.62422
30.075 | 27.74031 | 27.59259 | 30.16772 | 30.69403 | 34.40092 | 24.91141 | 34.78691 | 30.62426
30.08333 | 28.0231 | 27.74162 | 30.49707 | 30.69403 | 34.26014 | 25.06505 | 34.64151 | 30.78655
30.09167 | 28.29697 | 27.74162 | 30.66527 | 30.69403 | 34.11966 | 25.06505 | 34.64157 | 30.78659
30.1 | 28.58224 | 27.891 | 30.82809 | 30.83121 | 34.11966 | 25.06505 | 34.48681 | 30.9425
30.10833 | 28.85852 | 28.04074 | 30.82809 | 30.83121 | 33.82688 | 24.91141 | 34.48687 | 31.09877
30.11667 | 29.13598 | 28.19082 | 31.16079 | 30.83121 | 33.96675 | 25.06505 | 34.64175 | 31.09882
30.125 | 29.42499 | 28.49204 | 31.16079 | 30.83121 | 33.82688 | 24.91141 | 34.48699 | 31.09886
30.13333 | 29.55962 | 28.64318 | 31.16079 | 30.83121 | 33.6873 | 25.06505 | 34.48705 | 31.0989
30.14167 | 29.98604 | 28.94653 | 31.16079 | 30.98119 | 33.6873 | 25.06505 | 34.48711 | 30.94271
30.15 | 30.26839 | 28.94653 | 31.16079 | 30.98119 | 33.6873 | 25.21906 | 34.48717 | 30.94275
30.15833 | 30.41528 | 29.39696 | 31.16079 | 31.11897 | 33.6873 | 25.21906 | 34.34241 | 31.09903
30.16667 | 30.6995 | 29.39696 | 31.32485 | 31.11897 | 33.6873 | 25.21906 | 34.34247 | 31.09907
30.175 | 30.97437 | 29.39696 | 31.32485 | 31.11897 | 33.6873 | 25.21906 | 34.04423 | 31.09911
30.18333 | 31.12285 | 29.69656 | 31.32485 | 31.11897 | 33.6873 | 25.21906 | 33.90042 | 31.09915
30.19167 | 31.41017 | 29.85055 | 31.16079 | 30.98119 | 33.53537 | 25.21906 | 33.74736 | 30.94296
30.2 | 31.54896 | 30.15225 | 31.32485 | 30.98119 | 33.53537 | 25.06505 | 33.45175 | 30.943
30.20833 | 31.68804 | 30.30733 | 31.32485 | 30.98119 | 33.53537 | 25.06505 | 33.30922 | 30.78718
30.21667 | 31.97784 | 30.45536 | 31.32485 | 30.83121 | 33.53537 | 25.06505 | 33.30927 | 30.78722
30.225 | 32.26892 | 30.45536 | 31.16079 | 30.98119 | 33.53537 | 25.06505 | 33.15757 | 30.78726
30.23333 | 32.40953 | 30.61116 | 31.32485 | 30.98119 | 33.53537 | 24.91141 | 33.01566 | 30.94317
30.24167 | 32.70252 | 30.75989 | 31.32485 | 30.98119 | 33.53537 | 24.91141 | 33.01571 | 30.94321
30.25 | 32.98588 | 30.90895 | 31.32485 | 30.83121 | 33.53537 | 24.91141 | 32.86467 | 30.94325
30.25833 | 33.12802 | 31.2156 | 31.16079 | 30.83121 | 33.53537 | 25.06505 | 32.57295 | 30.94329
30.26667 | 33.27046 | 31.36571 | 31.16079 | 30.83121 | 33.53537 | 25.06505 | 32.57301 | 30.94334
30.275 | 33.56728 | 31.52369 | 31.16079 | 30.69403 | 33.53537 | 25.06505 | 32.42297 | 31.09962
30.28333 | 33.71066 | 31.6745 | 30.99131 | 30.69403 | 33.3964 | 25.06505 | 32.13318 | 31.09966
30.29167 | 33.71066 | 31.82566 | 30.99131 | 30.55714 | 33.3964 | 25.06505 | 32.13324 | 31.0997
30.3 | 33.85435 | 31.97717 | 30.99131 | 30.42054 | 33.3964 | 25.06505 | 32.1333 | 31.25635
30.30833 | 34.14267 | 32.12902 | 30.99131 | 30.27184 | 33.3964 | 25.06505 | 32.13336 | 31.09978
30.31667 | 34.28729 | 32.28885 | 30.99131 | 30.42054 | 33.3964 | 25.06505 | 31.98431 | 31.09983
30.325 | 34.57747 | 32.44142 | 30.99131 | 30.27184 | 33.3964 | 25.06505 | 31.98437 | 31.25648
30.33333 | 34.72303 | 32.44142 | 30.99131 | 30.42054 | 33.3964 | 25.06505 | 31.83566 | 31.25652
30.34167 | 34.86891 | 32.59435 | 31.16079 | 30.27184 | 33.3964 | 24.91141 | 31.83572 | 31.25656
30.35 | 35.16161 | 32.59435 | 30.99131 | 30.27184 | 33.3964 | 24.91141 | 31.69661 | 31.41359
30.35833 | 35.30844 | 32.74763 | 30.99131 | 30.27184 | 33.53537 | 24.91141 | 31.69667 | 31.41363
30.36667 | 35.45559 | 32.90126 | 30.99131 | 30.42054 | 33.53537 | 25.06505 | 31.69673 | 31.41367
30.375 | 35.60306 | 33.05525 | 31.16079 | 30.42054 | 33.53537 | 24.91141 | 31.54867 | 31.56423
30.38333 | 35.75085 | 33.2096 | 31.16079 | 30.42054 | 33.53537 | 25.06505 | 31.54873 | 31.56427
30.39167 | 35.89896 | 33.2096 | 31.16079 | 30.42054 | 33.6873 | 25.06505 | 31.401 | 31.56431
30.4 | 36.0474 | 33.3643 | 31.16079 | 30.42054 | 33.6873 | 24.91141 | 31.40106 | 31.56435
30.40833 | 36.19616 | 33.51937 | 31.32485 | 30.55714 | 33.6873 | 24.75227 | 31.25366 | 31.41388
30.41667 | 36.19616 | 33.51937 | 31.32485 | 30.55714 | 33.6873 | 24.91141 | 31.25372 | 31.41393
30.425 | 36.34524 | 33.82279 | 31.48931 | 30.69403 | 33.82688 | 24.75227 | 31.25378 | 31.56448
30.43333 | 36.34524 | 33.97892 | 31.48931 | 30.55714 | 33.82688 | 24.75227 | 31.25384 | 31.56452
30.44167 | 36.49466 | 33.82279 | 31.65419 | 30.69403 | 33.82688 | 24.75227 | 31.40135 | 31.56457
30.45 | 36.6444 | 34.13542 | 31.65419 | 30.69403 | 33.82688 | 24.75227 | 31.40141 | 31.72233
30.45833 | 36.6444 | 34.13542 | 31.65419 | 30.69403 | 33.82688 | 24.75227 | 31.54926 | 31.72237
30.46667 | 36.78291 | 34.29229 | 31.65419 | 30.69403 | 33.96675 | 24.91141 | 31.40153 | 31.72241
30.475 | 36.78291 | 34.29229 | 31.65419 | 30.69403 | 33.96675 | 24.91141 | 31.40158 | 31.56473
30.48333 | 36.78291 | 34.44165 | 31.65419 | 30.69403 | 33.82688 | 24.75227 | 31.40164 | 31.56478
30.49167 | 36.93329 | 34.44165 | 31.81948 | 30.83121 | 33.96675 | 24.75227 | 31.4017 | 31.56482
30.5 | 36.93329 | 34.75718 | 31.81948 | 30.83121 | 33.96675 | 24.75227 | 31.2543 | 31.56486
30.50833 | 36.93329 | 34.75718 | 31.81948 | 30.83121 | 33.96675 | 24.91141 | 31.10724 | 31.72263
30.51667 | 37.08399 | 34.59923 | 31.98518 | 30.83121 | 34.11966 | 24.91141 | 31.25442 | 31.56494
30.525 | 37.08399 | 34.75718 | 31.98518 | 30.83121 | 34.11966 | 24.75227 | 31.10735 | 31.56499
30.53333 | 37.23503 | 34.75718 | 31.98518 | 30.83121 | 34.11966 | 24.75227 | 31.10741 | 31.56503
30.54167 | 37.23503 | 34.90758 | 31.98518 | 30.83121 | 34.26014 | 24.5994 | 31.10747 | 31.56507
30.55 | 37.3864 | 34.90758 | 31.98518 | 30.98119 | 34.26014 | 24.5994 | 31.10753 | 31.56511
30.55833 | 37.3864 | 35.06626 | 31.98518 | 30.98119 | 34.40092 | 24.4469 | 30.96995 | 31.56515
30.56667 | 37.52642 | 35.06626 | 31.98518 | 31.11897 | 34.40092 | 24.5994 | 30.97001 | 31.5652
30.575 | 37.52642 | 35.06626 | 31.98518 | 31.11897 | 34.54198 | 24.5994 | 30.97007 | 31.56524
30.58333 | 37.67844 | 35.06626 | 32.15131 | 31.11897 | 34.54198 | 24.4469 | 30.97013 | 31.56528
30.59167 | 37.83079 | 35.22531 | 32.15131 | 31.11897 | 34.54198 | 24.4469 | 30.97019 | 31.56532
30.6 | 37.83079 | 35.22531 | 32.15131 | 31.25705 | 34.54198 | 24.4469 | 30.82376 | 31.56536
30.60833 | 37.83079 | 35.22531 | 32.31785 | 31.39541 | 34.54198 | 24.5994 | 30.82381 | 31.72313
30.61667 | 37.83079 | 35.37676 | 32.15131 | 31.54669 | 34.54198 | 24.4469 | 30.82387 | 31.72317
30.625 | 37.97172 | 35.22531 | 32.31785 | 31.54669 | 34.54198 | 24.4469 | 30.82393 | 31.72321
30.63333 | 37.97172 | 35.53654 | 32.31785 | 31.54669 | 34.69622 | 24.4469 | 30.82399 | 31.72326
30.64167 | 38.12472 | 35.37676 | 32.48481 | 31.54669 | 34.69622 | 24.4469 | 30.82405 | 31.7233
30.65 | 38.12472 | 35.37676 | 32.48481 | 31.39541 | 34.69622 | 24.4469 | 30.67794 | 31.72334
30.65833 | 38.12472 | 35.53654 | 32.48481 | 31.39541 | 34.69622 | 24.4469 | 30.678 | 31.72338
30.66667 | 38.27806 | 35.53654 | 32.48481 | 31.39541 | 34.83791 | 24.29478 | 30.53222 | 31.72342
30.675 | 38.41991 | 35.53654 | 32.48481 | 31.54669 | 34.83791 | 24.29478 | 30.38677 | 31.72347
30.68333 | 38.41991 | 35.53654 | 32.48481 | 31.54669 | 34.83791 | 24.29478 | 30.38683 | 31.72351
30.69167 | 38.41991 | 35.53654 | 32.48481 | 31.54669 | 34.83791 | 24.29478 | 30.38689 | 31.56583
30.7 | 38.57391 | 35.68868 | 32.6522 | 31.54669 | 34.9799 | 24.29478 | 30.38694 | 31.56587
30.70833 | 38.57391 | 35.68868 | 32.48481 | 31.54669 | 34.9799 | 24.4469 | 30.53251 | 31.56591
30.71667 | 38.72825 | 35.84921 | 32.6522 | 31.54669 | 34.9799 | 24.29478 | 30.53257 | 31.56595
30.725 | 38.72825 | 35.84921 | 32.6522 | 31.68566 | 34.9799 | 24.29478 | 30.67847 | 31.566
30.73333 | 38.72825 | 35.84921 | 32.6522 | 31.68566 | 34.9799 | 24.29478 | 30.53269 | 31.72376
30.74167 | 38.87102 | 36.00205 | 32.82001 | 31.68566 | 35.12218 | 24.1372 | 30.53275 | 31.56608
30.75 | 38.87102 | 36.31687 | 32.82001 | 31.82493 | 35.12218 | 24.1372 | 30.67864 | 31.72385
30.75833 | 39.02602 | 36.16332 | 32.82001 | 31.82493 | 35.12218 | 23.98584 | 30.97135 | 31.56616
30.76667 | 39.02602 | 36.31687 | 32.82001 | 31.82493 | 35.12218 | 23.98584 | 31.25617 | 31.56621
30.775 | 39.02602 | 36.31687 | 32.98222 | 31.82493 | 35.27775 | 23.83484 | 31.55148 | 31.41574
30.78333 | 39.18137 | 36.16332 | 32.98222 | 31.82493 | 35.27775 | 23.83484 | 31.69966 | 31.41578
30.79167 | 39.32508 | 36.31687 | 32.98222 | 31.82493 | 35.27775 | 23.98584 | 31.69972 | 31.41582
30.8 | 39.18137 | 36.47077 | 32.98222 | 31.9645 | 35.12218 | 23.98584 | 31.69977 | 31.41586
30.80833 | 39.32508 | 36.47077 | 33.15087 | 32.10436 | 35.12218 | 23.98584 | 31.69983 | 31.4159
30.81667 | 39.32508 | 36.47077 | 33.15087 | 32.10436 | 35.27775 | 23.83484 | 31.55177 | 31.41595
30.825 | 39.32508 | 36.63315 | 33.15087 | 32.10436 | 35.27775 | 23.83484 | 31.40404 | 31.41599
30.83333 | 39.4811 | 36.63315 | 33.15087 | 32.25727 | 35.27775 | 23.83484 | 31.55188 | 31.56654
30.84167 | 39.4811 | 36.63315 | 33.15087 | 32.10436 | 35.27775 | 23.83484 | 31.55194 | 31.56658
30.85 | 39.4811 | 36.63315 | 33.15087 | 32.25727 | 35.27775 | 23.83484 | 31.552 | 31.56663
30.85833 | 39.4811 | 36.78777 | 33.15087 | 32.25727 | 35.27775 | 23.83484 | 31.40427 | 31.41616
30.86667 | 39.4811 | 36.78777 | 33.31994 | 32.39775 | 35.27775 | 23.98584 | 31.25687 | 31.56671
30.875 | 39.4811 | 36.78777 | 33.31994 | 32.25727 | 35.27775 | 24.1372 | 31.1098 | 31.56675
30.88333 | 39.62543 | 36.78777 | 33.31994 | 32.25727 | 35.27775 | 23.98584 | 30.97222 | 31.5668
30.89167 | 39.62543 | 36.94274 | 33.31994 | 32.25727 | 35.27775 | 23.98584 | 30.82579 | 31.41632
30.9 | 39.62543 | 36.94274 | 33.15087 | 32.25727 | 35.42067 | 23.98584 | 30.67968 | 31.41637
30.90833 | 39.78212 | 36.94274 | 33.15087 | 32.25727 | 35.27775 | 23.98584 | 30.67974 | 31.41641
30.91667 | 39.78212 | 36.94274 | 33.31994 | 32.39775 | 35.42067 | 23.98584 | 30.6798 | 31.56696
30.925 | 39.78212 | 36.94274 | 33.31994 | 32.39775 | 35.42067 | 24.1372 | 30.67986 | 31.56701
30.93333 | 39.92707 | 37.09806 | 33.31994 | 32.39775 | 35.42067 | 24.1372 | 30.53408 | 31.56705
30.94167 | 39.92707 | 36.94274 | 33.48338 | 32.53853 | 35.42067 | 24.1372 | 30.53414 | 31.56709
30.95 | 39.92707 | 37.09806 | 33.6533 | 32.53853 | 35.42067 | 24.29478 | 30.53419 | 31.56713
30.95833 | 40.08445 | 37.09806 | 33.48338 | 32.53853 | 35.42067 | 24.29478 | 30.53425 | 31.7249
30.96667 | 40.08445 | 37.26193 | 33.6533 | 32.53853 | 35.42067 | 24.29478 | 30.53431 | 31.72494
30.975 | 40.08445 | 37.26193 | 33.6533 | 32.53853 | 35.42067 | 24.29478 | 30.24367 | 31.72498
30.98333 | 40.23003 | 37.26193 | 33.6533 | 32.53853 | 35.42067 | 24.29478 | 30.24372 | 31.72502
30.99167 | 40.23003 | 37.41798 | 33.81756 | 32.53853 | 35.42067 | 24.29478 | 30.09892 | 31.72507
31 | 40.23003 | 37.26193 | 33.81756 | 32.53853 | 35.42067 | 24.29478 | 30.24384 | 31.72511
31.00833 | 40.23003 | 37.26193 | 33.81756 | 32.67961 | 35.42067 | 24.29478 | 30.09903 | 31.88325
31.01667 | 40.38808 | 37.26193 | 33.81756 | 32.67961 | 35.42067 | 24.29478 | 30.09909 | 31.88329
31.025 | 40.38808 | 37.41798 | 33.81756 | 32.67961 | 35.27775 | 24.29478 | 30.09915 | 31.88334
31.03333 | 40.38808 | 37.41798 | 33.98833 | 32.67961 | 35.27775 | 24.29478 | 30.24407 | 32.04186
31.04167 | 40.38808 | 37.41798 | 33.98833 | 32.82099 | 35.42067 | 24.29478 | 30.24413 | 32.0419
31.05 | 40.53429 | 37.41798 | 33.98833 | 32.82099 | 35.42067 | 24.29478 | 30.38938 | 32.04194
31.05833 | 40.53429 | 37.73113 | 34.15342 | 32.96268 | 35.42067 | 24.29478 | 30.53495 | 32.20085
31.06667 | 40.53429 | 37.73113 | 34.15342 | 32.82099 | 35.42067 | 24.29478 | 30.68085 | 32.20089
31.075 | 40.53429 | 37.73113 | 34.15342 | 32.82099 | 35.42067 | 24.1372 | 30.6809 | 32.20094
31.08333 | 40.69303 | 37.73113 | 34.31891 | 32.82099 | 35.56389 | 24.1372 | 30.68096 | 32.04211
31.09167 | 40.69303 | 37.73113 | 34.15342 | 32.96268 | 35.56389 | 24.1372 | 30.53518 | 32.04216
31.1 | 40.69303 | 37.57438 | 34.15342 | 32.82099 | 35.56389 | 24.1372 | 30.68108 | 31.88371
31.10833 | 40.83988 | 37.73113 | 34.15342 | 32.96268 | 35.56389 | 24.1372 | 30.8273 | 31.72565
31.11667 | 40.83988 | 37.88825 | 34.15342 | 32.96268 | 35.56389 | 24.1372 | 31.11149 | 31.7257
31.125 | 40.83988 | 37.73113 | 34.15342 | 33.10466 | 35.56389 | 24.1372 | 31.11155 | 31.72574
31.13333 | 40.83988 | 37.88825 | 34.31891 | 33.10466 | 35.56389 | 24.1372 | 31.1116 | 31.72578
31.14167 | 40.83988 | 37.88825 | 34.15342 | 33.24695 | 35.56389 | 24.1372 | 31.11166 | 31.72582
31.15 | 40.83988 | 38.04572 | 34.31891 | 33.24695 | 35.56389 | 24.1372 | 30.97409 | 31.72586
31.15833 | 40.98704 | 38.04572 | 34.31891 | 33.24695 | 35.56389 | 24.1372 | 30.68148 | 31.88401
31.16667 | 40.98704 | 38.20355 | 34.31891 | 33.24695 | 35.56389 | 24.1372 | 30.5357 | 31.88405
31.175 | 40.98704 | 38.04572 | 34.31891 | 33.38954 | 35.56389 | 24.1372 | 30.39025 | 31.72599
31.18333 | 40.98704 | 38.20355 | 34.49096 | 33.38954 | 35.56389 | 24.1372 | 30.3903 | 31.88414
31.19167 | 40.98704 | 38.20355 | 34.49096 | 33.24695 | 35.56389 | 24.1372 | 30.39036 | 31.88418
31.2 | 40.98704 | 38.20355 | 34.49096 | 33.38954 | 35.56389 | 24.29478 | 30.39042 | 32.0427
31.20833 | 40.83988 | 38.36175 | 34.49096 | 33.38954 | 35.70741 | 24.29478 | 30.24529 | 32.04274
31.21667 | 40.98704 | 38.36175 | 34.49096 | 33.53244 | 35.56389 | 24.29478 | 30.24534 | 32.04279
31.225 | 40.98704 | 38.20355 | 34.49096 | 33.53244 | 35.56389 | 24.29478 | 30.2454 | 32.04283
31.23333 | 40.98704 | 38.36175 | 34.65729 | 33.38954 | 35.56389 | 24.29478 | 30.24546 | 32.04287
31.24167 | 41.1468 | 38.52031 | 34.65729 | 33.53244 | 35.56389 | 24.29478 | 30.10065 | 32.04291
31.25 | 41.1468 | 38.52031 | 34.65729 | 33.53244 | 35.56389 | 24.29478 | 30.10071 | 32.04295
31.25833 | 41.1468 | 38.67923 | 34.65729 | 33.53244 | 35.56389 | 24.29478 | 30.10077 | 31.88451
31.26667 | 41.1468 | 38.67923 | 34.65729 | 33.53244 | 35.56389 | 24.29478 | 30.10082 | 32.04304
31.275 | 41.1468 | 38.52031 | 34.65729 | 33.67565 | 35.70741 | 24.29478 | 30.10088 | 32.04308
31.28333 | 41.1468 | 38.52031 | 34.65729 | 33.67565 | 35.70741 | 24.29478 | 30.10094 | 32.04312
31.29167 | 41.1468 | 38.52031 | 34.65729 | 33.67565 | 35.70741 | 24.29478 | 30.101 | 31.88468
31.3 | 41.1468 | 38.52031 | 34.65729 | 33.67565 | 35.70741 | 24.1372 | 30.10105 | 31.88472
31.30833 | 41.1468 | 38.67923 | 34.65729 | 33.67565 | 35.70741 | 24.29478 | 30.39117 | 32.04325
31.31667 | 41.1468 | 38.67923 | 34.65729 | 33.81916 | 35.70741 | 24.29478 | 30.39123 | 32.04329
31.325 | 41.2946 | 38.67923 | 34.82403 | 33.81916 | 35.70741 | 24.4469 | 30.68264 | 31.88485
31.33333 | 41.2946 | 38.67923 | 34.82403 | 33.97607 | 35.70741 | 24.4469 | 30.82887 | 31.88489
31.34167 | 41.2946 | 38.67923 | 34.82403 | 33.97607 | 35.70741 | 24.4469 | 30.97542 | 31.88493
31.35 | 41.45506 | 38.67923 | 34.82403 | 33.97607 | 35.70741 | 24.4469 | 31.11312 | 31.88498
31.35833 | 41.60351 | 38.67923 | 34.99118 | 34.10711 | 35.70741 | 24.29478 | 31.26031 | 31.88502
31.36667 | 41.60351 | 38.83851 | 34.99118 | 34.10711 | 35.70741 | 24.29478 | 31.26037 | 31.88506
31.375 | 41.60351 | 38.67923 | 34.99118 | 34.10711 | 35.70741 | 24.29478 | 31.26043 | 31.8851
31.38333 | 41.60351 | 38.83851 | 35.16497 | 34.25155 | 35.70741 | 24.1372 | 31.26048 | 31.88514
31.39167 | 41.60351 | 38.83851 | 35.16497 | 34.25155 | 35.56389 | 23.98584 | 31.26054 | 31.88519
31.4 | 41.60351 | 38.83851 | 35.16497 | 34.25155 | 35.70741 | 23.83484 | 31.55586 | 32.04371
31.40833 | 41.75226 | 38.67923 | 35.16497 | 34.25155 | 35.70741 | 23.83484 | 31.70404 | 31.88527
31.41667 | 41.75226 | 38.83851 | 35.33297 | 34.25155 | 35.70741 | 23.67842 | 31.7041 | 31.88531
31.425 | 41.75226 | 38.83851 | 35.33297 | 34.25155 | 35.70741 | 23.83484 | 31.84333 | 31.88536
31.43333 | 41.75226 | 38.83851 | 35.33297 | 34.25155 | 35.70741 | 23.67842 | 31.84339 | 31.8854
31.44167 | 41.75226 | 38.99816 | 35.33297 | 34.25155 | 35.70741 | 23.67842 | 31.84345 | 31.88544
31.45 | 41.91377 | 38.99816 | 35.33297 | 34.25155 | 35.70741 | 23.83484 | 31.84351 | 32.04396
31.45833 | 41.91377 | 38.99816 | 35.33297 | 34.25155 | 35.70741 | 23.83484 | 31.55627 | 32.04401
31.46667 | 42.06318 | 39.15818 | 35.33297 | 34.25155 | 35.70741 | 23.67842 | 31.26107 | 31.88557
31.475 | 42.06318 | 39.15818 | 35.33297 | 34.25155 | 35.70741 | 23.67842 | 31.11399 | 31.72751
31.48333 | 42.06318 | 39.15818 | 35.33297 | 34.25155 | 35.70741 | 23.67842 | 30.82992 | 31.72755
31.49167 | 41.91377 | 39.31857 | 35.33297 | 34.39631 | 35.70741 | 23.67842 | 30.82997 | 31.72759
31.5 | 42.06318 | 39.31857 | 35.33297 | 34.39631 | 35.70741 | 23.67842 | 30.68386 | 31.88573
31.50833 | 42.06318 | 39.31857 | 35.33297 | 34.39631 | 35.70741 | 23.83484 | 30.68392 | 32.04426
31.51667 | 42.06318 | 39.31857 | 35.33297 | 34.54137 | 35.70741 | 23.83484 | 30.53814 | 32.0443
31.525 | 42.06318 | 39.31857 | 35.33297 | 34.54137 | 35.70741 | 23.83484 | 30.5382 | 32.20321
31.53333 | 42.06318 | 39.31857 | 35.33297 | 34.54137 | 35.70741 | 23.83484 | 30.39274 | 32.20325
31.54167 | 42.2129 | 39.47933 | 35.33297 | 34.54137 | 35.70741 | 23.98584 | 30.39279 | 32.35561
31.55 | 42.2129 | 39.31857 | 35.50138 | 34.54137 | 35.85124 | 24.1372 | 30.39285 | 32.51527
31.55833 | 42.2129 | 39.47933 | 35.50138 | 34.68675 | 35.85124 | 24.1372 | 30.39291 | 32.51531
31.56667 | 42.36294 | 39.47933 | 35.50138 | 34.54137 | 35.85124 | 24.1372 | 30.53849 | 32.51535
31.575 | 42.2129 | 39.47933 | 35.50138 | 34.68675 | 35.70741 | 24.1372 | 30.39303 | 32.67539
31.58333 | 42.36294 | 39.64046 | 35.67022 | 34.68675 | 35.70741 | 24.29478 | 30.5386 | 32.67543
31.59167 | 42.36294 | 39.47933 | 35.67022 | 34.68675 | 35.85124 | 24.1372 | 30.53866 | 32.67548
31.6 | 42.52584 | 39.47933 | 35.67022 | 34.68675 | 35.85124 | 24.1372 | 30.53872 | 32.67552
31.60833 | 42.36294 | 39.47933 | 35.83948 | 34.83244 | 35.85124 | 24.1372 | 30.53878 | 32.82897
31.61667 | 42.36294 | 39.47933 | 35.83948 | 34.83244 | 35.70741 | 24.29478 | 30.53883 | 32.82901
31.625 | 42.36294 | 39.64046 | 35.83948 | 34.83244 | 35.85124 | 24.29478 | 30.53889 | 32.67565
31.63333 | 42.52584 | 39.47933 | 35.83948 | 34.83244 | 35.85124 | 24.29478 | 30.39343 | 32.67569
31.64167 | 42.52584 | 39.64046 | 35.83948 | 34.83244 | 35.85124 | 24.29478 | 30.39349 | 32.67573
31.65 | 42.67655 | 39.64046 | 35.83948 | 34.97845 | 35.85124 | 24.29478 | 30.39355 | 32.67577
31.65833 | 42.52584 | 39.79345 | 35.67022 | 34.97845 | 35.85124 | 24.29478 | 30.24841 | 32.51581
31.66667 | 42.67655 | 39.79345 | 35.83948 | 34.97845 | 35.85124 | 24.29478 | 30.24847 | 32.51585
31.675 | 42.67655 | 39.79345 | 35.83948 | 35.12478 | 35.85124 | 24.4469 | 30.24853 | 32.5159
31.68333 | 42.67655 | 39.79345 | 36.00287 | 35.12478 | 35.85124 | 24.4469 | 30.24858 | 32.51594
31.69167 | 42.67655 | 39.95531 | 35.83948 | 35.12478 | 35.85124 | 24.5994 | 30.39384 | 32.35636
31.7 | 42.82757 | 39.95531 | 36.00287 | 35.12478 | 35.85124 | 24.5994 | 30.39389 | 32.51602
31.70833 | 42.82757 | 39.95531 | 36.00287 | 35.12478 | 35.85124 | 24.5994 | 30.39395 | 32.51606
31.71667 | 42.82757 | 40.11754 | 36.00287 | 35.12478 | 35.85124 | 24.4469 | 30.24882 | 32.51611
31.725 | 42.82757 | 40.28015 | 36.00287 | 35.12478 | 35.85124 | 24.5994 | 30.24887 | 32.35653
31.73333 | 42.82757 | 40.28015 | 36.00287 | 35.27142 | 35.85124 | 24.5994 | 30.10406 | 32.20426
31.74167 | 42.82757 | 40.28015 | 36.00287 | 35.27142 | 35.85124 | 24.4469 | 30.10412 | 32.2043
31.75 | 42.82757 | 40.43455 | 36.17296 | 35.27142 | 35.85124 | 24.4469 | 30.10417 | 32.04548
31.75833 | 42.82757 | 40.28015 | 36.17296 | 35.27142 | 35.85124 | 24.29478 | 30.10423 | 32.04552
31.76667 | 42.97891 | 40.28015 | 36.17296 | 35.41838 | 35.85124 | 24.29478 | 30.10429 | 32.20443
31.775 | 42.97891 | 40.28015 | 36.34347 | 35.41838 | 35.85124 | 24.1372 | 30.24922 | 32.20447
31.78333 | 42.97891 | 40.28015 | 36.17296 | 35.41838 | 35.85124 | 24.1372 | 30.53999 | 32.35683
31.79167 | 43.14322 | 40.28015 | 36.34347 | 35.27142 | 35.85124 | 23.98584 | 30.83207 | 32.20455
31.8 | 43.14322 | 40.43455 | 36.34347 | 35.27142 | 35.85124 | 23.98584 | 31.11626 | 32.2046
31.80833 | 43.14322 | 40.43455 | 36.34347 | 35.41838 | 35.85124 | 24.1372 | 31.41092 | 32.20464
31.81667 | 43.14322 | 40.43455 | 36.51442 | 35.41838 | 35.85124 | 23.98584 | 31.41098 | 32.20468
31.825 | 43.29523 | 40.28015 | 36.51442 | 35.41838 | 35.85124 | 24.1372 | 31.41104 | 32.35704
31.83333 | 43.29523 | 40.43455 | 36.51442 | 35.56566 | 36.00849 | 24.1372 | 31.4111 | 32.5167
31.84167 | 43.29523 | 40.43455 | 36.51442 | 35.56566 | 36.00849 | 23.98584 | 31.26369 | 32.35712
31.85 | 43.29523 | 40.43455 | 36.67944 | 35.56566 | 36.00849 | 23.98584 | 31.11661 | 32.35716
31.85833 | 43.29523 | 40.28015 | 36.51442 | 35.56566 | 36.00849 | 23.98584 | 30.97903 | 32.20489
31.86667 | 43.29523 | 40.43455 | 36.67944 | 35.71326 | 36.00849 | 23.98584 | 30.83259 | 32.20493
31.875 | 43.44756 | 40.28015 | 36.67944 | 35.71326 | 36.00849 | 23.98584 | 30.83265 | 32.20497
31.88333 | 43.29523 | 40.28015 | 36.51442 | 35.71326 | 36.00849 | 23.98584 | 30.83271 | 32.35733
31.89167 | 43.29523 | 40.43455 | 36.67944 | 35.71326 | 36.00849 | 23.98584 | 30.83276 | 32.35737
31.9 | 43.44756 | 40.43455 | 36.51442 | 35.71326 | 36.00849 | 23.83484 | 30.83282 | 32.35742
31.90833 | 43.44756 | 40.43455 | 36.67944 | 35.71326 | 36.00849 | 23.98584 | 30.97938 | 32.51707
31.91667 | 43.44756 | 40.43455 | 36.67944 | 35.71326 | 36.00849 | 23.98584 | 30.97944 | 32.51712
31.925 | 43.44756 | 40.43455 | 36.85122 | 35.71326 | 36.00849 | 23.98584 | 30.9795 | 32.51716
31.93333 | 43.60022 | 40.43455 | 36.85122 | 35.71326 | 36.00849 | 23.98584 | 31.1172 | 32.5172
31.94167 | 43.44756 | 40.43455 | 36.67944 | 35.71326 | 36.15295 | 23.98584 | 31.11725 | 32.67724
31.95 | 43.44756 | 40.43455 | 36.85122 | 35.86119 | 36.00849 | 23.98584 | 30.97967 | 32.67729
31.95833 | 43.60022 | 40.43455 | 36.85122 | 35.71326 | 36.00849 | 23.98584 | 30.83323 | 32.51733
31.96667 | 43.75321 | 40.5979 | 36.85122 | 35.86119 | 36.00849 | 23.98584 | 30.68711 | 32.51737
31.975 | 43.60022 | 40.5979 | 36.85122 | 35.86119 | 36.15295 | 23.98584 | 30.54133 | 32.51741
31.98333 | 43.75321 | 40.5979 | 36.85122 | 35.86119 | 36.15295 | 23.98584 | 30.54138 | 32.51745
31.99167 | 43.75321 | 40.76162 | 37.02344 | 35.99594 | 36.15295 | 24.1372 | 30.54144 | 32.51749
32 | 43.75321 | 40.76162 | 37.02344 | 35.86119 | 36.15295 | 24.1372 | 30.5415 | 32.51754
32.00833 | 43.75321 | 40.5979 | 37.02344 | 35.86119 | 36.15295 | 24.1372 | 30.54156 | 32.51758
32.01667 | 43.91931 | 40.76162 | 37.02344 | 35.86119 | 36.15295 | 24.29478 | 30.54162 | 32.51762
32.025 | 44.07297 | 40.76162 | 37.02344 | 35.86119 | 36.15295 | 24.29478 | 30.54167 | 32.51766
32.03333 | 43.91931 | 40.76162 | 37.02344 | 35.99594 | 36.15295 | 24.29478 | 30.39621 | 32.67771
32.04167 | 44.07297 | 40.76162 | 37.02344 | 35.86119 | 36.15295 | 24.29478 | 30.39627 | 32.51775
32.05 | 43.91931 | 40.91709 | 37.02344 | 35.99594 | 36.15295 | 24.29478 | 30.25113 | 32.35817
32.05833 | 44.07297 | 40.76162 | 37.1897 | 35.99594 | 36.29773 | 24.29478 | 30.25119 | 32.35822
32.06667 | 44.07297 | 40.76162 | 37.02344 | 35.99594 | 36.29773 | 24.4469 | 30.39644 | 32.51787
32.075 | 44.07297 | 40.91709 | 37.02344 | 36.14449 | 36.15295 | 24.4469 | 30.54202 | 32.67792
32.08333 | 44.22696 | 40.91709 | 37.02344 | 36.14449 | 36.15295 | 24.5994 | 30.54208 | 32.67796
32.09167 | 44.22696 | 40.91709 | 37.1897 | 36.14449 | 36.15295 | 24.5994 | 30.54214 | 32.678
32.1 | 44.22696 | 40.91709 | 37.1897 | 36.14449 | 36.15295 | 24.4469 | 30.39667 | 32.83145
32.10833 | 44.22696 | 41.08156 | 37.36277 | 36.14449 | 36.15295 | 24.4469 | 30.54225 | 32.83149
32.11667 | 44.22696 | 41.08156 | 37.36277 | 36.29335 | 36.15295 | 24.4469 | 30.54231 | 32.9923
32.125 | 44.22696 | 41.08156 | 37.36277 | 36.14449 | 36.15295 | 24.4469 | 30.83439 | 32.99234
32.13333 | 44.22696 | 41.08156 | 37.36277 | 36.14449 | 36.15295 | 24.29478 | 30.98095 | 32.99238
32.14167 | 44.22696 | 41.23773 | 37.36277 | 35.99594 | 36.15295 | 24.29478 | 31.11865 | 32.83166
32.15 | 44.38128 | 41.23773 | 37.36277 | 35.99594 | 36.15295 | 24.29478 | 31.11871 | 32.8317
32.15833 | 44.38128 | 41.23773 | 37.36277 | 36.14449 | 36.15295 | 24.29478 | 31.26591 | 32.83175
32.16667 | 44.38128 | 41.23773 | 37.36277 | 35.99594 | 36.15295 | 24.1372 | 31.26596 | 32.83179
32.175 | 44.38128 | 41.23773 | 37.36277 | 36.14449 | 36.15295 | 24.29478 | 31.41349 | 32.83183
32.18333 | 44.38128 | 41.23773 | 37.36277 | 36.14449 | 36.15295 | 24.4469 | 31.41355 | 32.83187
32.19167 | 44.38128 | 41.40295 | 37.36277 | 36.14449 | 36.29773 | 24.4469 | 31.41361 | 32.67851
32.2 | 44.38128 | 41.40295 | 37.36277 | 36.29335 | 36.29773 | 24.4469 | 31.41367 | 32.67855
32.20833 | 44.38128 | 41.40295 | 37.52985 | 36.29335 | 36.29773 | 24.4469 | 31.41373 | 32.67859
32.21667 | 44.53594 | 41.40295 | 37.52985 | 36.29335 | 36.29773 | 24.4469 | 31.26631 | 32.83204
32.225 | 44.38128 | 41.55983 | 37.52985 | 36.29335 | 36.29773 | 24.4469 | 31.26637 | 32.83208
32.23333 | 44.53594 | 41.55983 | 37.52985 | 36.44254 | 36.29773 | 24.4469 | 31.11929 | 32.83212
32.24167 | 44.53594 | 41.55983 | 37.36277 | 36.44254 | 36.29773 | 24.4469 | 31.11935 | 32.99293
32.25 | 44.38128 | 41.40295 | 37.36277 | 36.44254 | 36.29773 | 24.29478 | 31.11941 | 32.99297
32.25833 | 44.53594 | 41.55983 | 37.52985 | 36.44254 | 36.29773 | 24.4469 | 31.11947 | 32.99301
32.26667 | 44.38128 | 41.55983 | 37.52985 | 36.44254 | 36.44281 | 24.4469 | 31.26666 | 32.99305
32.275 | 44.38128 | 41.55983 | 37.52985 | 36.44254 | 36.44281 | 24.4469 | 31.11958 | 33.15425
32.28333 | 44.69092 | 41.55983 | 37.70378 | 36.44254 | 36.29773 | 24.5994 | 31.11964 | 33.15429
32.29167 | 44.53594 | 41.55983 | 37.70378 | 36.59206 | 36.44281 | 24.5994 | 31.1197 | 33.30884
32.3 | 44.69092 | 41.7258 | 37.70378 | 36.59206 | 36.44281 | 24.75227 | 30.98211 | 33.30888
32.30833 | 44.84624 | 41.7258 | 37.70378 | 36.59206 | 36.44281 | 24.75227 | 30.98217 | 33.30892
32.31667 | 44.84624 | 41.7258 | 37.70378 | 36.59206 | 36.44281 | 24.75227 | 30.83573 | 33.47088
32.325 | 44.84624 | 41.7258 | 37.70378 | 36.44254 | 36.44281 | 24.75227 | 30.83579 | 33.30901
32.33333 | 44.84624 | 41.7258 | 37.70378 | 36.44254 | 36.44281 | 24.91141 | 30.83584 | 33.30905
32.34167 | 44.84624 | 41.7258 | 37.70378 | 36.59206 | 36.44281 | 24.75227 | 30.68973 | 33.30909
32.35 | 44.84624 | 41.7258 | 37.87169 | 36.59206 | 36.44281 | 24.75227 | 30.68978 | 33.30913
32.35833 | 44.84624 | 41.7258 | 37.87169 | 36.59206 | 36.44281 | 24.75227 | 30.54399 | 33.15467
32.36667 | 44.84624 | 41.55983 | 37.87169 | 36.72827 | 36.44281 | 24.75227 | 30.54405 | 33.15471
32.375 | 44.84624 | 41.7258 | 37.87169 | 36.59206 | 36.44281 | 24.75227 | 30.39859 | 33.15475
32.38333 | 44.84624 | 41.7258 | 37.87169 | 36.59206 | 36.44281 | 24.75227 | 30.39864 | 33.15479
32.39167 | 45.00189 | 41.7258 | 37.87169 | 36.72827 | 36.44281 | 24.91141 | 30.3987 | 33.15483
32.4 | 45.00189 | 41.7258 | 37.87169 | 36.72827 | 36.5882 | 24.91141 | 30.54428 | 33.15488
32.40833 | 45.15788 | 41.7258 | 37.70378 | 36.72827 | 36.5882 | 24.91141 | 30.54434 | 32.99377
32.41667 | 45.15788 | 41.55983 | 37.70378 | 36.72827 | 36.5882 | 24.91141 | 30.5444 | 32.83305
32.425 | 45.15788 | 41.7258 | 37.87169 | 36.87842 | 36.44281 | 24.91141 | 30.39893 | 32.83309
32.43333 | 45.15788 | 41.7258 | 37.87169 | 36.87842 | 36.5882 | 24.75227 | 30.39899 | 32.67973
32.44167 | 45.15788 | 41.8834 | 37.70378 | 36.87842 | 36.5882 | 24.75227 | 30.39905 | 32.67977
32.45 | 45.15788 | 41.8834 | 37.87169 | 36.87842 | 36.5882 | 24.75227 | 30.25391 | 32.67981
32.45833 | 45.15788 | 41.8834 | 37.87169 | 36.87842 | 36.5882 | 24.75227 | 30.25396 | 32.83326
32.46667 | 45.15788 | 42.05014 | 37.87169 | 36.87842 | 36.5882 | 24.5994 | 30.39922 | 32.8333
32.475 | 45.3142 | 41.8834 | 37.87169 | 36.87842 | 36.7339 | 24.75227 | 30.39928 | 32.9941
32.48333 | 45.3142 | 41.8834 | 37.87169 | 36.87842 | 36.5882 | 24.75227 | 30.39934 | 32.99415
32.49167 | 45.3142 | 42.05014 | 37.87169 | 36.87842 | 36.5882 | 24.91141 | 30.3994 | 33.15534
32.5 | 45.3142 | 41.8834 | 37.87169 | 36.87842 | 36.5882 | 25.06505 | 30.39945 | 33.30989
32.50833 | 45.3142 | 42.05014 | 37.87169 | 36.87842 | 36.5882 | 24.91141 | 30.54504 | 33.47185
32.51667 | 45.3142 | 42.05014 | 38.04001 | 37.02889 | 36.5882 | 24.91141 | 30.5451 | 33.30998
32.525 | 45.47086 | 42.20846 | 38.04001 | 37.02889 | 36.7339 | 24.91141 | 30.39963 | 33.15551
32.53333 | 45.47086 | 42.05014 | 38.04001 | 37.02889 | 36.5882 | 24.91141 | 30.25449 | 32.9944
32.54167 | 45.47086 | 42.05014 | 38.21523 | 37.02889 | 36.5882 | 24.91141 | 30.10966 | 32.83368
32.55 | 45.3142 | 42.20846 | 38.21523 | 36.87842 | 36.5882 | 24.91141 | 30.10972 | 32.68032
32.55833 | 45.47086 | 42.20846 | 38.21523 | 37.02889 | 36.5882 | 24.75227 | 30.25466 | 32.83376
32.56667 | 45.62785 | 42.36714 | 38.21523 | 36.87842 | 36.5882 | 24.91141 | 30.25472 | 32.99457
32.575 | 45.47086 | 42.36714 | 38.21523 | 37.02889 | 36.5882 | 24.91141 | 30.5455 | 32.99461
32.58333 | 45.47086 | 42.36714 | 38.21523 | 37.02889 | 36.5882 | 24.91141 | 30.54556 | 33.1558
32.59167 | 45.47086 | 42.36714 | 38.21523 | 37.1797 | 36.5882 | 25.06505 | 30.54562 | 33.31035
32.6 | 45.47086 | 42.36714 | 38.21523 | 37.1797 | 36.5882 | 24.91141 | 30.69153 | 33.3104
32.60833 | 45.62785 | 42.36714 | 38.38439 | 37.1797 | 36.7339 | 25.06505 | 30.54573 | 33.31044
32.61667 | 45.62785 | 42.36714 | 38.38439 | 37.1797 | 36.7339 | 24.91141 | 30.54579 | 33.31048
32.625 | 45.62785 | 42.36714 | 38.38439 | 37.1797 | 36.7339 | 24.91141 | 30.40032 | 33.31052
32.63333 | 45.62785 | 42.36714 | 38.38439 | 37.1797 | 36.7339 | 24.91141 | 30.40038 | 33.31056
32.64167 | 45.62785 | 42.36714 | 38.38439 | 37.1797 | 36.7339 | 24.91141 | 30.40044 | 33.31061
32.65 | 45.62785 | 42.36714 | 38.38439 | 37.1797 | 36.7339 | 24.91141 | 30.4005 | 33.31065
32.65833 | 45.78519 | 42.20846 | 38.38439 | 37.1797 | 36.7339 | 24.75227 | 30.40055 | 33.31069
32.66667 | 45.78519 | 42.36714 | 38.38439 | 37.1797 | 36.7339 | 24.75227 | 30.54614 | 33.47265
32.675 | 45.62785 | 42.36714 | 38.55396 | 37.1797 | 36.7339 | 24.75227 | 30.69205 | 33.47269
32.68333 | 45.62785 | 42.36714 | 38.55396 | 37.1797 | 36.7339 | 24.75227 | 30.69211 | 33.47274
32.69167 | 45.78519 | 42.20846 | 38.55396 | 37.02889 | 36.7339 | 24.91141 | 30.69216 | 33.47278
32.7 | 45.78519 | 42.36714 | 38.55396 | 37.1797 | 36.7339 | 25.06505 | 30.8384 | 33.62807
32.70833 | 45.78519 | 42.36714 | 38.55396 | 37.1797 | 36.7339 | 24.91141 | 30.98496 | 33.62811
32.71667 | 45.78519 | 42.36714 | 38.55396 | 37.1797 | 36.7339 | 24.75227 | 30.83852 | 33.62815
32.725 | 45.78519 | 42.36714 | 38.55396 | 37.1797 | 36.7339 | 24.75227 | 30.98508 | 33.62819
32.73333 | 45.78519 | 42.36714 | 38.55396 | 37.1797 | 36.7339 | 24.75227 | 30.83863 | 33.62823
32.74167 | 45.94287 | 42.36714 | 38.55396 | 37.1797 | 36.7339 | 24.75227 | 30.83869 | 33.62828
32.75 | 45.78519 | 42.36714 | 38.55396 | 37.1797 | 36.87991 | 24.91141 | 30.83875 | 33.62832
32.75833 | 45.78519 | 42.36714 | 38.55396 | 37.1797 | 37.02624 | 24.91141 | 30.69263 | 33.62836
32.76667 | 45.78519 | 42.36714 | 38.55396 | 37.1797 | 36.87991 | 24.91141 | 30.69269 | 33.47316
32.775 | 45.94287 | 42.36714 | 38.55396 | 37.1797 | 36.87991 | 25.06505 | 30.54689 | 33.31128
32.78333 | 45.78519 | 42.53501 | 38.55396 | 37.1797 | 36.87991 | 25.06505 | 30.6928 | 33.15681
32.79167 | 45.94287 | 42.53501 | 38.55396 | 37.1797 | 36.87991 | 25.06505 | 30.69286 | 32.9957
32.8 | 45.94287 | 42.53501 | 38.38439 | 37.31709 | 36.87991 | 24.91141 | 30.69292 | 32.83498
32.80833 | 45.94287 | 42.53501 | 38.38439 | 37.1797 | 36.87991 | 24.91141 | 30.54712 | 32.52162
32.81667 | 45.94287 | 42.53501 | 38.38439 | 37.1797 | 36.87991 | 24.91141 | 30.40166 | 32.36204
32.825 | 45.94287 | 42.53501 | 38.38439 | 37.31709 | 36.87991 | 24.91141 | 30.40171 | 32.05091
32.83333 | 45.94287 | 42.53501 | 38.55396 | 37.31709 | 36.87991 | 24.91141 | 30.40177 | 31.73436
32.84167 | 46.10089 | 42.53501 | 38.55396 | 37.31709 | 36.87991 | 24.91141 | 30.40183 | 31.7344
32.85 | 46.10089 | 42.53501 | 38.55396 | 37.31709 | 36.87991 | 24.91141 | 30.40189 | 32.05103
32.85833 | 46.10089 | 42.53501 | 38.55396 | 37.46853 | 36.87991 | 24.91141 | 30.54747 | 32.20994
32.86667 | 46.10089 | 42.69442 | 38.55396 | 37.46853 | 36.87991 | 24.91141 | 30.83956 | 32.52191
32.875 | 46.25925 | 42.53501 | 38.72395 | 37.62031 | 36.87991 | 25.06505 | 30.98613 | 32.68196
32.88333 | 46.10089 | 42.53501 | 38.55396 | 37.46853 | 36.87991 | 25.06505 | 30.98619 | 32.83541
32.89167 | 46.10089 | 42.69442 | 38.72395 | 37.46853 | 36.87991 | 25.06505 | 31.12389 | 32.99621
32.9 | 46.25925 | 42.69442 | 38.72395 | 37.62031 | 36.87991 | 25.21906 | 31.27109 | 33.1574
32.90833 | 46.25925 | 42.69442 | 38.90092 | 37.62031 | 36.87991 | 25.21906 | 31.27115 | 33.31195
32.91667 | 46.41795 | 42.69442 | 38.72395 | 37.62031 | 36.87991 | 25.21906 | 31.27121 | 33.47391
32.925 | 46.41795 | 42.69442 | 38.90092 | 37.62031 | 37.02624 | 25.06505 | 31.27127 | 33.47396
32.93333 | 46.41795 | 42.69442 | 38.90092 | 37.46853 | 36.87991 | 25.21906 | 31.27133 | 33.474
32.94167 | 46.41795 | 42.85418 | 38.72395 | 37.62031 | 37.02624 | 25.21906 | 31.27139 | 33.47404
32.95 | 46.25925 | 43.02321 | 38.72395 | 37.62031 | 37.02624 | 25.21906 | 31.27144 | 33.62933
32.95833 | 46.25925 | 43.02321 | 38.72395 | 37.62031 | 37.02624 | 25.37345 | 31.2715 | 33.62937
32.96667 | 46.25925 | 43.02321 | 38.72395 | 37.62031 | 37.02624 | 25.37345 | 31.41904 | 33.78502
32.975 | 46.41795 | 43.02321 | 38.90092 | 37.62031 | 37.02624 | 25.21906 | 31.5669 | 33.78506
32.98333 | 46.41795 | 42.85418 | 38.90092 | 37.62031 | 36.87991 | 25.21906 | 31.56696 | 33.78511
32.99167 | 46.25925 | 42.85418 | 38.90092 | 37.62031 | 36.87991 | 25.21906 | 31.41921 | 33.78515
33 | 46.41795 | 43.02321 | 38.90092 | 37.77242 | 36.87991 | 25.21906 | 31.56708 | 33.94826
33.00833 | 46.25925 | 42.69442 | 38.90092 | 37.91099 | 36.87991 | 25.37345 | 31.71528 | 33.78523
33.01667 | 46.41795 | 42.69442 | 38.90092 | 37.91099 | 36.87991 | 25.37345 | 31.85452 | 33.94834
33.025 | 46.41795 | 42.85418 | 38.90092 | 37.91099 | 36.87991 | 25.52823 | 31.85458 | 33.78532
33.03333 | 46.41795 | 42.69442 | 38.90092 | 38.06375 | 37.02624 | 25.52823 | 31.85464 | 33.62975
33.04167 | 46.41795 | 42.85418 | 39.07176 | 37.91099 | 36.87991 | 25.52823 | 31.8547 | 33.62979
33.05 | 46.577 | 42.85418 | 39.07176 | 37.91099 | 36.87991 | 25.52823 | 31.85475 | 33.62983
33.05833 | 46.577 | 42.85418 | 39.07176 | 37.91099 | 36.87991 | 25.37345 | 31.71563 | 33.62988
33.06667 | 46.577 | 42.85418 | 39.24303 | 37.91099 | 36.87991 | 25.37345 | 31.71569 | 33.62992
33.075 | 46.577 | 42.85418 | 39.24303 | 37.91099 | 37.02624 | 25.37345 | 31.5676 | 33.62996
33.08333 | 46.577 | 42.85418 | 39.41471 | 37.91099 | 37.02624 | 25.37345 | 31.56766 | 33.63
33.09167 | 46.577 | 42.85418 | 39.24303 | 37.77242 | 37.02624 | 25.21906 | 31.41991 | 33.63004
33.1 | 46.577 | 43.02321 | 39.24303 | 37.77242 | 37.02624 | 25.21906 | 31.41997 | 33.78569
33.10833 | 46.577 | 43.02321 | 39.24303 | 37.77242 | 37.02624 | 25.37345 | 31.42003 | 33.94881
33.11667 | 46.577 | 42.85418 | 39.24303 | 37.77242 | 37.17288 | 25.37345 | 31.42009 | 33.94885
33.125 | 46.577 | 43.18371 | 39.24303 | 37.77242 | 37.17288 | 25.52823 | 31.42015 | 33.94889
33.13333 | 46.73639 | 43.02321 | 39.24303 | 37.91099 | 37.17288 | 25.52823 | 31.4202 | 34.10529
33.14167 | 46.73639 | 43.02321 | 39.24303 | 37.77242 | 37.17288 | 25.52823 | 31.27279 | 33.94898
33.15 | 46.73639 | 43.02321 | 39.24303 | 37.91099 | 37.17288 | 25.52823 | 31.27284 | 33.94902
33.15833 | 46.73639 | 43.18371 | 39.24303 | 37.91099 | 37.17288 | 25.52823 | 31.2729 | 33.94906
33.16667 | 46.73639 | 43.02321 | 39.24303 | 37.91099 | 37.17288 | 25.68338 | 31.27296 | 33.78603
33.175 | 46.73639 | 43.02321 | 39.24303 | 37.91099 | 37.31983 | 25.52823 | 31.27302 | 33.63046
33.18333 | 46.73639 | 43.02321 | 39.24303 | 37.91099 | 37.31983 | 25.52823 | 31.12593 | 33.47526
33.19167 | 46.73639 | 43.02321 | 39.24303 | 37.91099 | 37.4671 | 25.52823 | 31.12599 | 33.4753
33.2 | 46.89614 | 42.85418 | 39.24303 | 37.91099 | 37.31983 | 25.52823 | 30.9884 | 33.63059
33.20833 | 46.89614 | 42.85418 | 39.24303 | 37.91099 | 37.31983 | 25.52823 | 31.12611 | 33.78624
33.21667 | 46.89614 | 43.02321 | 39.24303 | 38.06375 | 37.31983 | 25.52823 | 30.98851 | 33.78628
33.225 | 47.05623 | 43.02321 | 39.24303 | 38.06375 | 37.4671 | 25.52823 | 30.98857 | 33.78633
33.23333 | 46.89614 | 43.18371 | 39.24303 | 38.06375 | 37.4671 | 25.52823 | 30.98863 | 33.78637
33.24167 | 46.89614 | 43.18371 | 39.24303 | 38.06375 | 37.4671 | 25.37345 | 30.84218 | 33.6308
33.25 | 47.05623 | 43.18371 | 39.24303 | 38.06375 | 37.4671 | 25.37345 | 30.84224 | 33.63084
33.25833 | 46.89614 | 43.18371 | 39.41471 | 38.06375 | 37.4671 | 25.21906 | 30.69611 | 33.78649
33.26667 | 46.89614 | 43.18371 | 39.41471 | 38.06375 | 37.4671 | 25.37345 | 30.69617 | 33.78654
33.275 | 46.89614 | 43.18371 | 39.41471 | 38.06375 | 37.4671 | 25.37345 | 30.84241 | 33.94965
33.28333 | 46.89614 | 43.02321 | 39.41471 | 38.21685 | 37.4671 | 25.37345 | 30.84247 | 33.94969
33.29167 | 46.89614 | 43.34457 | 39.58682 | 38.06375 | 37.4671 | 25.52823 | 30.84253 | 34.10609
33.3 | 46.89614 | 43.18371 | 39.58682 | 38.06375 | 37.4671 | 25.52823 | 30.84258 | 34.10613
33.30833 | 46.89614 | 43.18371 | 39.58682 | 38.06375 | 37.4671 | 25.52823 | 30.84264 | 34.10617
33.31667 | 46.89614 | 43.18371 | 39.58682 | 38.06375 | 37.4671 | 25.52823 | 30.98921 | 34.10621
33.325 | 46.89614 | 43.02321 | 39.58682 | 38.06375 | 37.4671 | 25.68338 | 30.98927 | 34.10625
33.33333 | 46.89614 | 43.18371 | 39.58682 | 38.06375 | 37.4671 | 25.68338 | 30.98933 | 34.1063
33.34167 | 46.89614 | 43.18371 | 39.58682 | 38.06375 | 37.4671 | 25.68338 | 30.98939 | 34.10634
33.35 | 46.89614 | 43.18371 | 39.58682 | 38.06375 | 37.4671 | 25.68338 | 30.84293 | 34.10638
33.35833 | 47.05623 | 43.34457 | 39.58682 | 38.06375 | 37.4671 | 25.68338 | 30.84299 | 34.10642
33.36667 | 47.05623 | 43.34457 | 39.75935 | 38.21685 | 37.4671 | 25.68338 | 30.98956 | 33.95011
33.375 | 47.05623 | 43.34457 | 39.75935 | 38.06375 | 37.4671 | 25.83294 | 30.98962 | 34.10651
33.38333 | 47.05623 | 43.34457 | 39.75935 | 38.06375 | 37.4671 | 25.68338 | 30.98968 | 33.9502
33.39167 | 47.05623 | 43.18371 | 39.75935 | 38.21685 | 37.4671 | 25.52823 | 31.12739 | 33.95024
33.4 | 47.05623 | 43.34457 | 39.75935 | 38.21685 | 37.4671 | 25.52823 | 31.27459 | 34.10663
33.40833 | 47.05623 | 43.34457 | 39.75935 | 38.21685 | 37.61468 | 25.52823 | 31.27465 | 34.10668
33.41667 | 47.05623 | 43.50579 | 39.75935 | 38.21685 | 37.61468 | 25.52823 | 31.57 | 34.27057
33.425 | 47.05623 | 43.50579 | 39.75935 | 38.21685 | 37.4671 | 25.52823 | 31.85739 | 34.27061
33.43333 | 46.89614 | 43.50579 | 39.75935 | 38.21685 | 37.61468 | 25.37345 | 32.15537 | 34.42776
33.44167 | 47.05623 | 43.34457 | 39.75935 | 38.21685 | 37.61468 | 25.37345 | 32.29554 | 34.4278
33.45 | 47.05623 | 43.50579 | 39.75935 | 38.21685 | 37.4671 | 25.37345 | 32.5955 | 34.58531
33.45833 | 47.05623 | 43.50579 | 39.75935 | 38.21685 | 37.4671 | 25.37345 | 32.8874 | 34.7432
33.46667 | 47.20328 | 43.66738 | 39.75935 | 38.21685 | 37.4671 | 25.21906 | 33.03858 | 34.74324
33.475 | 47.20328 | 43.50579 | 39.75935 | 38.21685 | 37.4671 | 25.06505 | 33.03864 | 34.74328
33.48333 | 47.36404 | 43.50579 | 39.92565 | 38.21685 | 37.4671 | 25.06505 | 32.88757 | 34.74332
33.49167 | 47.36404 | 43.66738 | 39.75935 | 38.21685 | 37.4671 | 25.06505 | 32.73685 | 34.58552
33.5 | 47.20328 | 43.66738 | 39.92565 | 38.21685 | 37.4671 | 25.21906 | 32.59586 | 34.74341
33.50833 | 47.36404 | 43.50579 | 39.92565 | 38.35632 | 37.4671 | 25.21906 | 32.59592 | 34.74345
33.51667 | 47.36404 | 43.66738 | 39.92565 | 38.21685 | 37.4671 | 25.21906 | 32.44585 | 34.74349
33.525 | 47.20328 | 43.50579 | 39.92565 | 38.35632 | 37.4671 | 25.21906 | 32.29613 | 34.74353
33.53333 | 47.36404 | 43.66738 | 39.92565 | 38.35632 | 37.61468 | 25.21906 | 32.15607 | 34.58573
33.54167 | 47.20328 | 43.50579 | 39.75935 | 38.35632 | 37.61468 | 25.37345 | 32.15613 | 34.58578
33.55 | 47.36404 | 43.50579 | 39.75935 | 38.35632 | 37.61468 | 25.37345 | 32.2963 | 34.74366
33.55833 | 47.20328 | 43.50579 | 39.75935 | 38.35632 | 37.61468 | 25.52823 | 32.29636 | 34.7437
33.56667 | 47.20328 | 43.50579 | 39.75935 | 38.35632 | 37.61468 | 25.37345 | 32.44621 | 34.74374
33.575 | 47.20328 | 43.50579 | 39.75935 | 38.35632 | 37.61468 | 25.37345 | 32.44626 | 34.74379
33.58333 | 47.20328 | 43.66738 | 39.75935 | 38.35632 | 37.61468 | 25.52823 | 32.44632 | 34.74383
33.59167 | 47.20328 | 43.50579 | 39.75935 | 38.35632 | 37.61468 | 25.52823 | 32.2966 | 34.74387
33.6 | 47.20328 | 43.66738 | 39.75935 | 38.51006 | 37.61468 | 25.68338 | 32.29666 | 34.74391
33.60833 | 47.36404 | 43.66738 | 39.75935 | 38.51006 | 37.61468 | 25.68338 | 32.29672 | 34.74395
33.61667 | 47.36404 | 43.82933 | 39.75935 | 38.51006 | 37.61468 | 25.68338 | 32.29677 | 34.90221
33.625 | 47.36404 | 43.82933 | 39.92565 | 38.51006 | 37.61468 | 25.68338 | 32.15672 | 34.74404
33.63333 | 47.36404 | 43.82933 | 39.75935 | 38.51006 | 37.77604 | 25.83294 | 32.15678 | 34.74408
33.64167 | 47.36404 | 43.66738 | 39.92565 | 38.66415 | 37.77604 | 25.83294 | 32.00771 | 34.74412
33.65 | 47.36404 | 43.66738 | 39.92565 | 38.66415 | 37.77604 | 25.83294 | 31.85897 | 34.74416
33.65833 | 47.36404 | 43.82933 | 40.09903 | 38.66415 | 37.61468 | 25.98885 | 31.85903 | 34.74421
33.66667 | 47.52516 | 43.82933 | 40.09903 | 38.51006 | 37.61468 | 25.98885 | 31.85909 | 34.74425
33.675 | 47.52516 | 43.82933 | 40.09903 | 38.51006 | 37.77604 | 25.98885 | 31.71996 | 34.74429
33.68333 | 47.52516 | 43.82933 | 40.09903 | 38.51006 | 37.61468 | 25.98885 | 31.72001 | 34.58649
33.69167 | 47.52516 | 43.82933 | 39.92565 | 38.51006 | 37.77604 | 26.14515 | 31.72007 | 34.58653
33.7 | 47.52516 | 43.82933 | 40.09903 | 38.51006 | 37.61468 | 26.14515 | 31.72013 | 34.58657
33.70833 | 47.52516 | 43.66738 | 39.92565 | 38.51006 | 37.77604 | 26.14515 | 31.57204 | 34.58662
33.71667 | 47.52516 | 43.66738 | 39.92565 | 38.66415 | 37.9108 | 26.14515 | 31.5721 | 34.42919
33.725 | 47.52516 | 43.66738 | 39.92565 | 38.66415 | 37.9108 | 26.14515 | 31.57216 | 34.5867
33.73333 | 47.52516 | 43.66738 | 39.92565 | 38.80453 | 37.9108 | 25.98885 | 31.57222 | 34.58674
33.74167 | 47.68662 | 43.66738 | 40.09903 | 38.80453 | 37.9108 | 25.98885 | 31.72042 | 34.58678
33.75 | 47.52516 | 43.66738 | 40.09903 | 38.95927 | 38.05934 | 25.98885 | 31.72048 | 34.74467
33.75833 | 47.68662 | 43.66738 | 40.09903 | 38.80453 | 38.05934 | 25.98885 | 31.5724 | 34.74471
33.76667 | 47.68662 | 43.66738 | 40.09903 | 38.80453 | 38.05934 | 25.98885 | 31.57245 | 34.74475
33.775 | 47.52516 | 43.66738 | 40.09903 | 38.80453 | 38.05934 | 26.14515 | 31.72066 | 34.74479
33.78333 | 47.52516 | 43.66738 | 40.09903 | 38.80453 | 37.9108 | 26.14515 | 31.72072 | 34.74484
33.79167 | 47.52516 | 43.66738 | 40.09903 | 38.95927 | 37.9108 | 26.14515 | 31.72078 | 34.74488
33.8 | 47.52516 | 43.66738 | 40.09903 | 38.80453 | 37.9108 | 26.14515 | 31.72083 | 34.74492
33.80833 | 47.68662 | 43.82933 | 39.92565 | 38.80453 | 37.9108 | 26.14515 | 31.57275 | 34.74496
33.81667 | 47.68662 | 43.66738 | 40.09903 | 38.95927 | 37.9108 | 26.14515 | 31.5728 | 34.74501
33.825 | 47.68662 | 43.82933 | 40.09903 | 38.80453 | 38.05934 | 26.14515 | 31.57286 | 34.74505
33.83333 | 47.52516 | 43.66738 | 40.09903 | 38.95927 | 37.9108 | 26.14515 | 31.57292 | 34.58725
33.84167 | 47.68662 | 43.82933 | 40.27283 | 38.95927 | 37.9108 | 26.30183 | 31.72113 | 34.74513
33.85 | 47.84844 | 44.00067 | 40.27283 | 38.95927 | 37.9108 | 26.30183 | 31.72118 | 34.74517
33.85833 | 47.84844 | 44.00067 | 40.27283 | 38.95927 | 38.05934 | 26.30183 | 31.86043 | 34.58737
33.86667 | 47.68662 | 44.00067 | 40.09903 | 38.95927 | 38.05934 | 26.14515 | 32.00929 | 34.58742
33.875 | 47.68662 | 44.00067 | 40.27283 | 38.95927 | 38.05934 | 26.14515 | 32.00935 | 34.58746
33.88333 | 47.68662 | 44.16337 | 40.27283 | 38.95927 | 38.05934 | 26.14515 | 32.00941 | 34.5875
33.89167 | 47.68662 | 44.00067 | 40.44707 | 39.10024 | 38.05934 | 26.30183 | 32.00946 | 34.74538
33.9 | 47.68662 | 44.16337 | 40.44707 | 39.10024 | 37.9108 | 26.14515 | 32.15865 | 34.90364
33.90833 | 47.84844 | 44.00067 | 40.44707 | 39.10024 | 37.9108 | 26.30183 | 32.29883 | 34.74547
33.91667 | 47.84844 | 44.16337 | 40.61501 | 39.10024 | 38.05934 | 26.30183 | 32.44868 | 34.74551
33.925 | 47.84844 | 44.00067 | 40.44707 | 39.10024 | 38.05934 | 26.30183 | 32.44873 | 34.74555
33.93333 | 47.68662 | 44.16337 | 40.61501 | 39.10024 | 38.05934 | 26.30183 | 32.44879 | 34.74559
33.94167 | 47.68662 | 44.00067 | 40.61501 | 38.95927 | 38.05934 | 26.14515 | 32.29907 | 34.74564
33.95 | 47.68662 | 44.16337 | 40.61501 | 38.95927 | 38.05934 | 26.14515 | 32.15901 | 34.90389
33.95833 | 47.84844 | 44.16337 | 40.61501 | 38.95927 | 38.05934 | 26.14515 | 32.15907 | 34.90393
33.96667 | 47.84844 | 44.00067 | 40.44707 | 38.80453 | 38.05934 | 26.14515 | 32.00999 | 34.90398
33.975 | 47.84844 | 44.16337 | 40.44707 | 38.95927 | 38.05934 | 26.14515 | 32.01005 | 34.90402
33.98333 | 47.84844 | 44.16337 | 40.44707 | 38.95927 | 38.20819 | 26.14515 | 32.01011 | 34.74585
33.99167 | 47.84844 | 44.16337 | 40.27283 | 39.10024 | 38.05934 | 26.14515 | 32.01017 | 34.74589
34 | 47.84844 | 44.16337 | 40.44707 | 38.95927 | 38.20819 | 26.14515 | 31.86143 | 34.58809
34.00833 | 47.84844 | 44.32644 | 40.27283 | 39.10024 | 38.20819 | 26.14515 | 31.86149 | 34.58813
34.01667 | 47.84844 | 44.16337 | 40.27283 | 39.10024 | 38.05934 | 26.30183 | 31.86155 | 34.58817
34.025 | 47.84844 | 44.16337 | 40.27283 | 39.10024 | 38.05934 | 26.14515 | 31.72241 | 34.43074
34.03333 | 47.84844 | 44.16337 | 40.09903 | 39.10024 | 38.05934 | 26.14515 | 31.57432 | 34.27368
34.04167 | 47.84844 | 44.16337 | 40.27283 | 39.10024 | 38.20819 | 26.14515 | 31.42657 | 33.95352
34.05 | 47.84844 | 44.00067 | 40.27283 | 39.10024 | 38.05934 | 26.14515 | 31.27914 | 33.63488
34.05833 | 47.84844 | 44.16337 | 40.27283 | 39.25565 | 38.20819 | 25.98885 | 31.42668 | 33.63492
34.06667 | 47.84844 | 44.16337 | 40.44707 | 39.25565 | 38.05934 | 25.98885 | 31.42674 | 33.63497
34.075 | 47.84844 | 44.16337 | 40.44707 | 39.25565 | 38.05934 | 25.98885 | 31.57462 | 33.79062
34.08333 | 47.84844 | 44.00067 | 40.44707 | 39.25565 | 38.20819 | 25.98885 | 31.72282 | 33.95373
34.09167 | 47.84844 | 44.16337 | 40.27283 | 39.25565 | 38.20819 | 25.98885 | 31.72288 | 33.95377
34.1 | 47.99709 | 44.16337 | 40.27283 | 39.25565 | 38.20819 | 25.98885 | 31.86213 | 34.27402
34.10833 | 47.84844 | 44.00067 | 40.27283 | 39.25565 | 38.20819 | 25.98885 | 32.01099 | 34.43116
34.11667 | 47.99709 | 44.16337 | 40.27283 | 39.25565 | 38.20819 | 26.14515 | 32.01105 | 34.58868
34.125 | 47.84844 | 44.16337 | 40.27283 | 39.25565 | 38.20819 | 26.14515 | 32.16024 | 34.58872
34.13333 | 47.84844 | 44.16337 | 40.27283 | 39.10024 | 38.20819 | 26.14515 | 32.1603 | 34.43129
34.14167 | 47.99709 | 44.16337 | 40.27283 | 39.25565 | 38.20819 | 26.14515 | 32.30048 | 34.27423
34.15 | 47.99709 | 44.16337 | 40.27283 | 39.25565 | 38.20819 | 26.14515 | 32.30053 | 34.27427
34.15833 | 47.84844 | 44.16337 | 40.44707 | 39.4114 | 38.20819 | 25.98885 | 32.45038 | 34.43142
34.16667 | 47.99709 | 44.16337 | 40.44707 | 39.4114 | 38.20819 | 25.98885 | 32.60057 | 34.58893
34.175 | 47.99709 | 44.16337 | 40.44707 | 39.4114 | 38.20819 | 25.83294 | 32.89247 | 34.74681
34.18333 | 48.15959 | 44.16337 | 40.61501 | 39.4114 | 38.20819 | 25.83294 | 33.04366 | 34.90507
34.19167 | 48.15959 | 44.16337 | 40.61501 | 39.4114 | 38.20819 | 25.83294 | 33.04372 | 34.90511
34.2 | 48.15959 | 44.16337 | 40.61501 | 39.55329 | 38.20819 | 25.68338 | 33.18578 | 34.74694