## Sheet1
Unnamed: 0 | 1 | 2 | 3 | 4 | 5 | 6 | 7 | 8
44.03333 | 0.1078295 | 0.4997209 | 0.03582638 | 0.1701424 | 0.1379594 | -0.2039402 | -0.4373126 | -0.299703
44.04167 | 0.221028 | 0.3715218 | 0.03728476 | 0.0593555 | 0.02018414 | -0.334637 | -0.3273397 | -0.425968
44.05 | 0.1061618 | 0.2436395 | -0.09839777 | 0.1715243 | 0.01783721 | -0.3311117 | -0.2171138 | -0.424434
44.05833 | 0.105328 | 0.1114984 | 0.04020154 | 0.06073586 | -0.09199548 | -0.3275865 | 0.01433728 | -0.4229
44.06667 | 0.1044942 | -0.01574258 | 0.04165992 | 0.06142604 | -0.09433989 | -0.3240612 | 0.009867772 | -0.2935591
44.075 | 0.1036603 | -0.01963731 | 0.04311831 | 0.1735972 | -0.0966843 | -0.1862901 | 0.1208713 | -0.2920231
44.08333 | 0.1028265 | -0.1465604 | 0.1821027 | 0.1742881 | 0.008449478 | -0.1827601 | 0.1163966 | -0.1623477
44.09167 | 0.1019927 | -0.02742676 | 0.1835631 | 0.1749791 | 0.006102546 | -0.1792301 | 0.2276516 | -0.1608098
44.1 | 0.1011588 | -0.1543402 | 0.1850235 | 0.17567 | 0.003755614 | -0.04107782 | 0.1074473 | -0.1592718
44.10833 | 0.100325 | -0.2854808 | 0.1864838 | 0.06487694 | 0.001408682 | -0.17217 | 0.1029726 | -0.1577339
44.11667 | -0.007588581 | -0.1621201 | 0.1879442 | 0.06556712 | -0.00093825 | -0.03400827 | 0.09849794 | -0.02771885
44.125 | 0.09865734 | -0.16601 | 0.1894046 | 0.1777429 | -0.003285182 | -0.16511 | 0.2097322 | 0.1026312
44.13333 | -0.009254467 | -0.1699 | 0.053327 | 0.1784338 | -0.005632114 | -0.16158 | 0.321224 | 0.1041731
44.14167 | 0.09698967 | -0.05079514 | 0.1923254 | 0.06763766 | -0.007979046 | -0.15805 | 0.4329741 | 0.2348615
44.15 | 0.09615583 | -0.05468986 | 0.05624377 | 0.06832784 | -0.01032598 | -0.1545199 | 0.5449835 | 0.361566
44.15833 | 0.095322 | -0.05858459 | 0.05770216 | 0.06901802 | 0.1027148 | -0.2852833 | 0.540488 | 0.2379493
44.16667 | 0.09448816 | -0.1854597 | 0.1967066 | -0.03359572 | -0.01501984 | -0.1474599 | 0.6527524 | 0.3646577
44.175 | 0.09365433 | -0.1893497 | 0.3323609 | 0.07039838 | -0.01736677 | -0.1439299 | 0.5314972 | 0.3662035
44.18333 | 0.09282049 | -0.07026878 | 0.3338233 | 0.07108856 | -0.01971371 | -0.1403999 | 0.5270018 | 0.3677494
44.19167 | 0.09198666 | -0.07416351 | 0.3352856 | -0.03152731 | -0.02206064 | -0.002195282 | 0.4060328 | 0.2441249
44.2 | -0.01591801 | -0.07805824 | 0.336748 | -0.03083785 | -0.02440757 | 0.1325192 | 0.4015425 | 0.1165085
44.20833 | -0.01675095 | -0.08195296 | 0.2040085 | -0.1411643 | -0.0267545 | 0.004874271 | 0.2808588 | -0.1392784
44.21667 | -0.01758389 | 0.0374073 | 0.2054689 | -0.02945891 | 0.08626735 | 0.008409047 | 0.160454 | -0.2659114
44.225 | 0.08865132 | -0.08974242 | 0.2069293 | -0.02876944 | 0.08391771 | 0.01194382 | 0.04032728 | -0.2643754
44.23333 | 0.08781748 | -0.09363715 | 0.2083897 | -0.02807998 | 0.08156807 | 0.0154786 | -0.07952234 | -0.2628394
44.24167 | 0.08698365 | -0.09753188 | 0.2098501 | -0.02739051 | 0.07921843 | 0.01901338 | -0.08399184 | -0.1331266
44.25 | 0.08614981 | -0.1014266 | 0.2113105 | -0.1377208 | 0.07686879 | 0.1537556 | -0.08846135 | -0.003079873
44.25833 | 0.08531598 | -0.1053213 | 0.2127709 | -0.1370321 | 0.07451915 | 0.157295 | -0.09293085 | -0.001539936
44.26667 | 0.08448215 | 0.01401011 | 0.07666117 | -0.1363434 | 0.1800723 | 0.1608345 | -0.09740036 | 0
44.275 | 0.08364831 | 0.01011057 | 0.07811955 | -0.1356547 | 0.1777202 | 0.1643739 | -0.1018699 | -0.0001543307
44.28333 | 0.08281448 | 0.1343127 | 0.07957794 | -0.134966 | 0.175368 | 0.03668726 | -0.2217514 | 0.1285348
44.29167 | 0.08198064 | 0.1304082 | 0.08103632 | -0.2450546 | 0.06512059 | 0.1714527 | -0.3474809 | 0.1283803
44.3 | 0.08114681 | 0.1265036 | 0.2200728 | -0.2443666 | 0.06277095 | 0.1749921 | -0.2321294 | -0.0006173228
44.30833 | 0.1943149 | 0.2464224 | 0.08395309 | -0.2436787 | 0.06042131 | 0.1785315 | -0.3578464 | -0.0007716535
44.31667 | 0.07947914 | 0.242513 | 0.08541148 | -0.1322112 | 0.05807166 | 0.3175358 | -0.2425075 | -0.0009259842
44.325 | 0.0786453 | 0.2386037 | 0.08686986 | -0.1315225 | 0.05572202 | 0.1856104 | -0.3682119 | -0.1295916
44.33333 | 0.07781147 | 0.3588097 | 0.08832825 | -0.01980636 | 0.05337238 | 0.1891498 | -0.2528855 | -0.1297457
44.34167 | 0.07697763 | 0.230785 | 0.08978664 | 0.08420198 | 0.05102274 | 0.1926892 | -0.2580745 | -0.001388976
44.35 | 0.190141 | 0.2268756 | -0.04596788 | 0.08489216 | 0.0486731 | 0.1962286 | -0.1482336 | -0.001543307
44.35833 | 0.1893062 | 0.2229663 | -0.04451149 | -0.01773796 | 0.04632346 | 0.199768 | -0.1534286 | -0.001697638
44.36667 | 0.07447613 | 0.2190569 | -0.0430551 | -0.01704849 | 0.04397382 | 0.2033074 | -0.04333997 | -0.001851968
44.375 | -0.03340981 | 0.09136288 | -0.04159872 | -0.1273903 | 0.04162418 | 0.0755698 | -0.04854097 | -0.002006299
44.38333 | -0.03424275 | 0.08745835 | -0.04014233 | -0.01566956 | 0.03927454 | 0.07910458 | 0.06179615 | 0.1266804
44.39167 | -0.03507569 | 0.08355382 | -0.03868595 | -0.1260129 | 0.0369249 | 0.08263935 | 0.1723887 | 0.1265259
44.4 | -0.03590864 | 0.07964929 | -0.03722956 | -0.1253242 | 0.03457526 | -0.04861947 | 0.2832375 | 0.2555445
44.40833 | -0.03674158 | 0.07574476 | -0.03577317 | -0.1246355 | 0.03222562 | -0.04508946 | 0.3943434 | 0.2553897
44.41667 | -0.03757452 | 0.07184024 | -0.1711699 | -0.1239468 | 0.02987598 | -0.04155944 | 0.5057075 | 0.3804192
44.425 | -0.03840746 | 0.06793571 | -0.1697156 | -0.1232581 | 0.135381 | -0.03802942 | 0.6173305 | 0.3802642
44.43333 | -0.03924041 | 0.06403118 | -0.1682612 | -0.01153275 | 0.0251767 | -0.03449941 | 0.6120932 | 0.3801093
44.44167 | -0.04007335 | 0.1838727 | -0.1668068 | -0.1218807 | 0.02282706 | -0.03096939 | 0.4900139 | 0.3799544
44.45 | -0.04090629 | 0.05622212 | -0.1653524 | -0.121192 | 0.02047742 | -0.02743938 | 0.4847827 | 0.2546161
44.45833 | -0.04173924 | 0.05231759 | -0.02703486 | -0.1205033 | -0.09716247 | -0.02390936 | 0.3629926 | 0.2544614
44.46667 | -0.04257218 | 0.04841307 | -0.02557847 | -0.1198146 | -0.0995094 | -0.02037935 | 0.3577675 | 0.2543066
44.475 | -0.04340512 | 0.04450854 | -0.02412209 | -0.1191259 | -0.1018563 | -0.01684933 | 0.4690891 | 0.2541519
44.48333 | 0.06280244 | 0.04060401 | -0.0226657 | -0.007395945 | 0.01107885 | -0.01331931 | 0.4638578 | 0.2539972
44.49167 | -0.04507101 | 0.03669948 | -0.02120931 | -0.1177484 | 0.1165636 | -0.009789298 | 0.5754322 | 0.1246715
44.5 | -0.04590395 | 0.03279495 | -0.01975293 | -0.006017009 | 0.006379574 | -0.006259282 | 0.4533954 | 0.2536877
44.50833 | -0.04673689 | 0.02889043 | -0.01829654 | -0.005327542 | 0.1118593 | -0.002729266 | 0.4481642 | 0.253533
44.51667 | -0.04756984 | 0.0249859 | -0.01684016 | 0.09869577 | 0.001680293 | 0.0008007495 | 0.442933 | 0.124208
44.525 | -0.04840278 | -0.1068754 | 0.1218711 | 0.09938595 | -0.0006693476 | 0.004330765 | 0.3211915 | 0.2532235
44.53333 | -0.04923572 | -0.110775 | 0.1233295 | 0.1000761 | -0.003018988 | 0.007860781 | 0.1997321 | 0.2530688
44.54167 | -0.05006866 | 0.01327231 | 0.1247879 | 0.1007663 | -0.005368629 | -0.1231209 | 0.1945131 | 0.2529141
44.55 | 0.05613176 | -0.2416368 | 0.1262463 | 0.1014565 | -0.007718269 | -0.1195957 | 0.189294 | 0.2527593
44.55833 | 0.05529793 | -0.2455316 | 0.1277047 | 0.1021467 | -0.01006791 | -0.1160704 | 0.06812781 | 0.3777855
44.56667 | 0.05446409 | -0.3721766 | 0.129163 | 0.1028368 | -0.01241755 | 0.02198084 | -0.05275822 | 0.3776306
44.575 | 0.05363026 | -0.3760666 | 0.1306214 | 0.0001881999 | -0.01476719 | 0.02551086 | -0.05796524 | 0.2522952
44.58333 | 0.166767 | -0.2572157 | -0.005189067 | 0.0008776676 | -0.1323664 | 0.1639392 | -0.06317226 | 0.2521404
44.59167 | 0.05196259 | -0.3838465 | -0.003732681 | -0.109484 | -0.01946647 | 0.167474 | -0.1837671 | 0.2519857
44.6 | 0.1650975 | -0.3877364 | -0.1391733 | 0.002256603 | -0.02181611 | 0.1710088 | -0.1889681 | 0.1226627
44.60833 | 0.1642627 | -0.2688999 | -0.1377189 | 0.002946071 | -0.02416575 | 0.03963092 | -0.3092788 | 0.1225081
44.61667 | 0.04946108 | -0.1497703 | -0.1362645 | 0.003635538 | -0.02651539 | 0.04316094 | -0.3144738 | 0.1223536
44.625 | 0.04862725 | -0.1536698 | -0.1348101 | 0.004325006 | -0.02886503 | 0.04669096 | -0.3196688 | 0.1221991
44.63333 | 0.04779342 | -0.1575694 | -0.1333557 | 0.005014474 | -0.03121467 | 0.05022097 | -0.2097721 | -0.006790551
44.64167 | 0.04695958 | -0.03358203 | -0.1319014 | 0.005703941 | -0.03356431 | 0.05375099 | -0.2149731 | -0.006944881
44.65 | 0.04612575 | 0.08613876 | -0.130447 | 0.006393409 | -0.03591396 | -0.07729244 | 0.01078433 | -0.007099212
44.65833 | 0.04529191 | 0.0822294 | -0.1289926 | 0.007082877 | -0.0382636 | 0.06081102 | 0.1214459 | -0.007253543
44.66667 | 0.1584192 | -0.04529561 | -0.1275382 | 0.007772345 | 0.06716799 | 0.06434104 | 0.2323642 | -0.007407873
44.675 | 0.1575844 | -0.04920014 | -0.1260838 | 0.008461812 | -0.04296288 | 0.06787105 | 0.227139 | -0.1360652
44.68333 | 0.04279041 | -0.05310467 | -0.1246294 | 0.00915128 | 0.06246364 | 0.07140107 | 0.2219139 | -0.1362193
44.69167 | 0.04195657 | -0.05700919 | 0.01374395 | 0.009840748 | 0.06011147 | 0.07493108 | 0.2166888 | -0.007870865
44.7 | 0.04112274 | 0.06268262 | 0.01520034 | 0.01053022 | 0.05775929 | 0.0784611 | 0.09535047 | -0.008025196
44.70833 | 0.0402889 | 0.05877326 | 0.01665672 | 0.01121968 | 0.05540712 | 0.08199111 | 0.09013138 | -0.1366817
44.71667 | 0.1534105 | 0.0548639 | 0.01811311 | 0.01190915 | 0.05305494 | -0.0490903 | 0.0849123 | -0.008333857
44.725 | 0.1525757 | 0.05095455 | 0.0195695 | 0.01259862 | 0.05070277 | -0.04556503 | 0.07969322 | -0.008488188
44.73333 | 0.0377874 | 0.04704519 | -0.115903 | 0.01328809 | 0.0483506 | -0.04203976 | 0.1905631 | 0.1201902
44.74167 | 0.03695356 | 0.04313583 | -0.1144486 | 0.01397755 | 0.04599842 | -0.1727785 | 0.3016905 | 0.1200357
44.75 | 0.03611973 | 0.1630999 | -0.1129943 | 0.01466702 | -0.06410964 | -0.169258 | 0.2964593 | 0.1198811
44.75833 | -0.07172518 | 0.2833613 | -0.1115399 | -0.09570998 | -0.06645928 | -0.1657375 | 0.407839 | -0.009105511
44.76667 | -0.07255812 | 0.2794423 | -0.1100855 | -0.09502128 | 0.0389419 | -0.1622169 | 0.4026017 | -0.009259842
44.775 | 0.03361822 | 0.4046136 | -0.1086311 | -0.09433258 | -0.07115856 | -0.1586964 | 0.2807656 | -0.2660855
44.78333 | 0.03278439 | 0.4006895 | -0.1071767 | -0.09364387 | -0.0735082 | -0.1551759 | 0.2755344 | -0.1380689
44.79167 | 0.03195055 | 0.3967654 | -0.2386046 | -0.09295517 | 0.03188538 | -0.1516553 | 0.3868898 | -0.138223
44.8 | 0.03111672 | 0.2637661 | -0.1042679 | -0.09226647 | 0.0295332 | -0.01383762 | 0.3816525 | -0.1383772
44.80833 | 0.03028289 | 0.259847 | -0.1028135 | -0.09157777 | 0.02718103 | -0.01031235 | 0.3764152 | -0.1385313
44.81667 | -0.07755578 | 0.255928 | -0.1013591 | -0.09088907 | 0.02482886 | -0.006787082 | 0.371178 | -0.01018583
44.825 | 0.02861522 | 0.2520089 | -0.09990473 | -0.09020036 | 0.02247668 | -0.1375732 | 0.3659407 | -0.01034016
44.83333 | 0.02778138 | 0.1239579 | -0.09845033 | 0.0215617 | 0.02012451 | 0.0002634541 | 0.2441472 | -0.01049449
44.84167 | 0.02694755 | 0.1200437 | -0.09699594 | 0.02225117 | 0.01777233 | -0.1305321 | 0.1226363 | -0.01064882
44.85 | 0.02611371 | 0.2402518 | 0.04141529 | 0.126303 | 0.01542016 | -0.1270116 | 0.001406963 | -0.01080315
44.85833 | 0.02527988 | 0.2363327 | 0.04287167 | 0.1269932 | 0.01306799 | -0.1266406 | -0.1195418 | 0.1178722
44.86667 | 0.02444604 | 0.2324137 | 0.04432806 | 0.02431957 | 0.01071581 | 0.007685509 | -0.1247548 | 0.1177177
44.875 | 0.02361221 | 0.1043869 | 0.04578444 | 0.02500904 | 0.008363638 | -0.1266406 | -0.1299678 | 0.1175632
44.88333 | 0.02277837 | 0.1004727 | 0.04724083 | 0.0256985 | 0.006011464 | -0.1266406 | -0.1351809 | 0.1174087
44.89167 | 0.02194454 | 0.0965585 | 0.04869722 | 0.02638797 | -0.1040535 | 0.007685509 | -0.1403939 | -0.0115748
44.9 | 0.0211107 | -0.03114195 | 0.0501536 | 0.02707744 | 0.001307116 | 0.007685509 | -0.2610389 | -0.1402267
44.90833 | -0.08671815 | -0.03505131 | 0.05160999 | 0.02776691 | -0.001045058 | 0.007685509 | -0.2662459 | -0.1403809
44.91667 | 0.01944303 | -0.03896066 | 0.05306637 | 0.02795204 | -0.003397232 | 0.007685509 | -0.3866063 | -0.140535
44.925 | -0.08838403 | -0.04287002 | 0.05452276 | 0.02795204 | -0.005134525 | 0.007685509 | -0.3918073 | -0.2688563
44.93333 | -0.08858728 | -0.04677938 | 0.05597915 | 0.02795204 | -0.005134525 | 0.007685509 | -0.281867 | -0.1408433
44.94167 | -0.08858728 | -0.05068873 | 0.05650241 | 0.02795204 | -0.005134525 | 0.007685509 | -0.287074 | -0.2690549
44.95 | -0.2020168 | -0.1780496 | 0.05650241 | 0.02795204 | -0.005134525 | 0.007685509 | -0.06122204 | -0.2690549
44.95833 | -0.08858728 | -0.1819541 | 0.05650241 | 0.02795204 | -0.005134525 | 0.1423734 | 0.05220115 | -0.3968932
44.96667 | -0.08858728 | -0.0624168 | -0.08047508 | 0.02795204 | -0.005134525 | 0.1423734 | 0.168399 | -0.3968932
44.975 | 0.01840573 | -0.1897632 | 0.05650241 | 0.02795204 | 0.1028013 | 0.1423734 | 0.168399 | -0.3968932
44.98333 | 0.01840573 | 0.177547 | -0.08047508 | -0.08312842 | -0.005134525 | 0.1423734 | 0.168399 | -0.3968932
44.99167 | 0.01840573 | 0.1736279 | -0.08047508 | 0.02795204 | -0.005134525 | 0.007685509 | 0.168399 | -0.2690549
45 | 0.01840573 | 0.298663 | -0.08047508 | -0.08312842 | -0.005134525 | 0.007685509 | 0.05220115 | -0.2690549
45.00833 | 0.01840573 | 0.2947389 | -0.213391 | 0.02795204 | 0.1028013 | 0.007685509 | -0.06372748 | -0.140888
45.01667 | -0.08858728 | 0.2908148 | -0.213391 | 0.02795204 | 0.1028013 | 0.007685509 | -0.1793878 | -0.140888
45.025 | 0.01840573 | 0.4115395 | -0.213391 | 0.02795204 | 0.1028013 | 0.007685509 | -0.2947806 | -0.01239122
45.03333 | -0.08858728 | 0.5325647 | -0.08047508 | 0.1313196 | 0.1028013 | 0.007685509 | -0.1793878 | 0.1164367
45.04167 | -0.08858728 | 0.4056121 | -0.08047508 | 0.1313196 | -0.005134525 | 0.007685509 | -0.2947806 | 0.1164367
45.05 | 0.01840573 | 0.4056121 | 0.05650241 | 0.1313196 | 0.1028013 | 0.007685509 | -0.2947806 | 0.2455969
45.05833 | 0.01840573 | 0.4056121 | 0.05650241 | 0.1313196 | 0.1028013 | 0.1423734 | -0.2947806 | 0.2455969
45.06667 | 0.01840573 | 0.2809706 | 0.05650241 | 0.1313196 | 0.1028013 | 0.1423734 | -0.2947806 | 0.2455969
45.075 | 0.01840573 | 0.2809706 | 0.05650241 | 0.1313196 | -0.005134525 | 0.007685509 | -0.2947806 | 0.2455969
45.08333 | 0.01840573 | 0.1520393 | 0.193856 | 0.2428776 | -0.005134525 | 0.007685509 | -0.1793878 | 0.1164367
45.09167 | 0.1323372 | 0.1520393 | 0.193856 | 0.2428776 | -0.005134525 | 0.007685509 | -0.1793878 | 0.1164367
45.1 | 0.1323372 | 0.1520393 | 0.193856 | 0.2428776 | -0.005134525 | 0.007685509 | -0.1793878 | 0.2455969
45.10833 | 0.2465285 | 0.1520393 | 0.3315872 | 0.1313196 | -0.005134525 | 0.1423734 | -0.06372748 | 0.2455969
45.11667 | 0.2465285 | 0.2809706 | 0.193856 | 0.1313196 | 0.1028013 | 0.1423734 | 0.05220115 | 0.2455969
45.125 | 0.3542408 | 0.2809706 | 0.193856 | 0.2428776 | -0.005134525 | 0.1423734 | 0.168399 | 0.2455969
45.13333 | 0.5838998 | 0.5305637 | 0.3315872 | 0.4587288 | 0.1028013 | 0.1423734 | 0.168399 | 0.2455969
45.14167 | 0.9167342 | 0.7814024 | 0.4659598 | 0.6835585 | 0.2109705 | 0.1423734 | 0.6300315 | 0.2455969
45.15 | 1.032723 | 1.028816 | 0.6044406 | 1.225651 | 0.3193736 | 0.1423734 | 1.095939 | 0.370769
45.15833 | 1.258639 | 1.78315 | 0.8787822 | 2.111868 | 0.3193736 | 0.2774246 | 1.679929 | 0.6307408
45.16667 | 1.368539 | 2.921438 | 1.42436 | 3.23324 | 0.5446707 | 0.4089664 | 2.501634 | 0.8876963
45.175 | 1.713518 | 4.840949 | 1.97587 | 4.241311 | 0.7631613 | 0.5447381 | 3.330538 | 1.2734
45.18333 | 1.935539 | 6.520371 | 2.665944 | 5.260466 | 1.203004 | 0.8134805 | 4.399927 | 1.65763
45.19167 | 2.053882 | 8.216875 | 3.496148 | 6.524482 | 1.870014 | 1.083663 | 5.724442 | 2.049254
45.2 | 2.277394 | 9.53202 | 4.473094 | 7.80077 | 2.985114 | 1.489685 | 7.176142 | 2.434904
45.20833 | 2.508918 | 10.32987 | 5.452185 | 8.975863 | 4.678976 | 1.894992 | 8.771045 | 2.828015
45.21667 | 2.734429 | 10.99237 | 6.858381 | 10.27331 | 6.858711 | 2.573703 | 10.63366 | 3.609543
45.225 | 3.081672 | 11.53156 | 7.85275 | 11.35537 | 8.610786 | 2.845287 | 12.26084 | 4.262953
45.23333 | 3.309713 | 11.66288 | 9.134169 | 12.80129 | 10.62827 | 3.388686 | 14.17036 | 5.318113
45.24167 | 3.653673 | 11.66288 | 10.71355 | 14.27488 | 12.56575 | 3.937857 | 15.97418 | 6.375427
45.25 | 3.99993 | 11.66288 | 12.16202 | 15.88335 | 14.40068 | 4.350441 | 17.53884 | 7.444281
45.25833 | 4.348509 | 11.53156 | 13.76859 | 17.76851 | 16.39026 | 4.897219 | 18.99014 | 8.514622
45.26667 | 4.582196 | 11.79452 | 15.23961 | 19.6819 | 18.41785 | 5.449757 | 20.45248 | 9.323787
45.275 | 4.692098 | 13.01094 | 16.57781 | 21.76433 | 20.34977 | 5.865842 | 21.79623 | 10.13991
45.28333 | 4.809581 | 14.63845 | 17.76743 | 23.87177 | 22.29967 | 6.559391 | 23.01219 | 10.82059
45.29167 | 4.927328 | 16.83689 | 19.2706 | 25.48834 | 24.15926 | 7.116398 | 24.24373 | 11.63791
45.3 | 4.927328 | 19.06278 | 20.48385 | 26.98105 | 25.90509 | 7.674803 | 25.34515 | 12.8758
45.30833 | 4.927328 | 20.89076 | 21.54672 | 28.35256 | 27.26263 | 8.23456 | 26.457 | 14.25895
45.31667 | 4.927328 | 22.31444 | 22.46724 | 29.59383 | 28.64976 | 8.795619 | 27.28749 | 15.79708
45.325 | 5.04534 | 23.89157 | 23.38489 | 30.85934 | 29.61299 | 9.357929 | 28.13846 | 17.34765
45.33333 | 5.274745 | 24.90615 | 24.31639 | 31.70765 | 30.59076 | 9.921439 | 28.83711 | 18.48689
45.34167 | 5.512603 | 25.48102 | 25.24464 | 32.41375 | 31.15803 | 10.35024 | 29.40735 | 19.05573
45.35 | 5.863913 | 26.36065 | 26.02198 | 32.84666 | 31.86404 | 10.91459 | 29.97288 | 19.3422
45.35833 | 6.096912 | 27.23784 | 26.49422 | 33.12746 | 32.294 | 11.19894 | 30.25749 | 19.20184
45.36667 | 6.330938 | 28.11978 | 26.64845 | 32.98691 | 32.71321 | 11.62821 | 30.54336 | 19.20184
45.375 | 6.687728 | 28.56535 | 26.49422 | 32.84666 | 33.14874 | 11.91623 | 30.69172 | 19.20184
45.38333 | 7.039252 | 28.71709 | 26.33444 | 32.69272 | 33.72472 | 12.20091 | 30.4052 | 19.48289
45.39167 | 7.393101 | 28.27047 | 26.02198 | 32.41375 | 34.01459 | 12.63308 | 30.25749 | 19.48289
45.4 | 7.749297 | 28.11978 | 25.55326 | 31.84551 | 34.15306 | 12.91652 | 29.97288 | 19.3422
45.40833 | 8.350856 | 27.67729 | 25.08801 | 31.41909 | 34.29182 | 13.06369 | 29.6895 | 19.20184
45.41667 | 8.824279 | 27.23784 | 24.62619 | 30.99542 | 34.15306 | 13.3493 | 29.40735 | 19.20184
45.425 | 9.550253 | 26.80141 | 24.16207 | 30.70997 | 33.8626 | 13.78541 | 29.2619 | 19.20184
45.43333 | 9.912842 | 26.2144 | 23.69572 | 30.29086 | 33.28543 | 13.92987 | 28.98161 | 19.3422
45.44167 | 10.51435 | 25.7777 | 23.54293 | 30.02188 | 32.8626 | 14.07469 | 28.83711 | 19.63005
45.45 | 11.00691 | 25.19292 | 23.38489 | 29.74065 | 32.294 | 14.21487 | 28.55865 | 19.91312
45.45833 | 11.49556 | 24.61356 | 23.38489 | 29.59383 | 31.86404 | 14.36042 | 28.4151 | 20.20374
45.46667 | 12.10615 | 24.18077 | 23.38489 | 29.31444 | 31.30394 | 14.21487 | 28.13846 | 20.48954
45.475 | 12.72347 | 23.89157 | 23.23286 | 28.90422 | 31.01245 | 14.21487 | 27.99584 | 20.63295
45.48333 | 13.2188 | 23.75099 | 23.08122 | 28.20885 | 30.73541 | 14.36042 | 27.85354 | 20.78296
45.49167 | 13.58886 | 23.60371 | 22.61737 | 27.39199 | 30.45954 | 14.36042 | 27.85354 | 20.92707
45.5 | 13.96134 | 23.60371 | 22.31193 | 26.8404 | 30.45954 | 14.50634 | 27.71156 | 20.92707
45.50833 | 14.09185 | 23.45679 | 22.15701 | 26.29356 | 30.3155 | 14.65263 | 27.56989 | 21.07152
45.51667 | 14.21393 | 23.60371 | 21.85385 | 25.88967 | 30.3155 | 14.79929 | 27.28749 | 21.36147
45.525 | 14.46764 | 23.60371 | 21.70009 | 25.48834 | 30.3155 | 14.94126 | 26.87555 | 21.64646
45.53333 | 14.71367 | 23.60371 | 21.54672 | 25.21392 | 30.3155 | 15.23135 | 26.73573 | 21.93917
45.54167 | 15.09358 | 23.31719 | 21.54672 | 24.94069 | 30.3155 | 15.23135 | 26.59621 | 22.22688
45.55 | 15.46708 | 23.45679 | 21.54672 | 24.81688 | 30.59076 | 15.3795 | 26.457 | 22.5224
45.55833 | 15.852 | 23.45679 | 21.39373 | 24.68099 | 30.59076 | 15.3795 | 26.3181 | 22.81287
45.56667 | 16.35716 | 23.17095 | 21.54672 | 24.41007 | 30.45954 | 15.3795 | 26.1795 | 23.10473
45.575 | 16.86674 | 23.45679 | 21.54672 | 24.41007 | 30.45954 | 15.5229 | 26.04121 | 23.39797
45.58333 | 17.12321 | 23.60371 | 21.54672 | 24.27506 | 30.17178 | 15.5229 | 25.89403 | 23.54185
45.59167 | 17.63027 | 23.75099 | 21.70009 | 24.14034 | 29.89828 | 15.67181 | 25.75636 | 23.69262
45.6 | 18.02045 | 23.75099 | 21.85385 | 24.14034 | 29.61299 | 15.5229 | 25.61899 | 23.83718
45.60833 | 18.40385 | 24.03953 | 22.008 | 24.14034 | 29.47082 | 15.67181 | 25.48192 | 23.98868
45.61667 | 18.78975 | 24.32234 | 22.15701 | 24.27506 | 29.47082 | 15.67181 | 25.48192 | 24.13393
45.625 | 19.05473 | 24.32234 | 22.31193 | 24.41007 | 29.34183 | 15.67181 | 25.34515 | 24.13393
45.63333 | 19.31138 | 24.47133 | 22.46724 | 24.54538 | 29.34183 | 15.81594 | 25.34515 | 24.13393
45.64167 | 19.44489 | 24.61356 | 22.77346 | 24.68099 | 29.34183 | 15.96043 | 25.20868 | 24.27953
45.65 | 19.70322 | 24.90615 | 22.92435 | 24.81688 | 29.20025 | 16.11047 | 25.20868 | 24.27953
45.65833 | 19.828 | 25.04937 | 22.92435 | 24.94069 | 29.20025 | 16.11047 | 25.20868 | 24.57175
45.66667 | 19.96267 | 25.33681 | 23.23286 | 25.21392 | 29.20025 | 16.11047 | 25.34515 | 24.72505
45.675 | 20.22325 | 25.48102 | 23.38489 | 25.35098 | 29.20025 | 16.11047 | 25.34515 | 24.72505
45.68333 | 20.35881 | 26.0685 | 23.54293 | 25.61348 | 29.20025 | 16.11047 | 25.20868 | 24.87203
45.69167 | 20.62112 | 26.0685 | 23.54293 | 25.75142 | 29.05898 | 16.11047 | 25.34515 | 25.01937
45.7 | 20.87479 | 26.2144 | 23.69572 | 25.75142 | 29.05898 | 16.11047 | 25.20868 | 25.01937
45.70833 | 21.01182 | 26.50723 | 23.84889 | 26.02821 | 28.91802 | 16.11047 | 25.34515 | 25.01937
45.71667 | 21.27698 | 26.65415 | 23.84889 | 26.02821 | 28.77736 | 16.11047 | 25.34515 | 25.01937
45.725 | 21.40507 | 26.80141 | 24.00243 | 26.15443 | 28.64976 | 15.96043 | 25.34515 | 25.01937
45.73333 | 21.53343 | 26.94163 | 24.16207 | 26.29356 | 28.50968 | 16.11047 | 25.34515 | 25.01937
45.74167 | 21.53343 | 26.94163 | 24.16207 | 26.29356 | 28.50968 | 16.11047 | 25.34515 | 25.01937
45.75 | 21.80088 | 27.08956 | 24.31639 | 26.15443 | 28.50968 | 16.2557 | 25.20868 | 25.01937
45.75833 | 21.93008 | 27.08956 | 24.31639 | 26.29356 | 28.36992 | 16.2557 | 25.20868 | 25.01937
45.76667 | 22.06951 | 27.38647 | 24.4711 | 26.29356 | 28.36992 | 16.2557 | 25.20868 | 25.01937
45.775 | 22.32932 | 27.38647 | 24.4711 | 26.29356 | 28.36992 | 16.40129 | 25.07251 | 25.01937
45.78333 | 22.46968 | 27.23784 | 24.4711 | 26.433 | 28.23045 | 16.40129 | 24.92758 | 25.01937
45.79167 | 22.73119 | 27.23784 | 24.62619 | 26.433 | 28.09129 | 16.40129 | 24.92758 | 25.01937
45.8 | 22.86237 | 27.38647 | 24.62619 | 26.433 | 27.95243 | 16.40129 | 24.92758 | 25.16705
45.80833 | 22.99383 | 27.38647 | 24.78167 | 26.433 | 27.95243 | 16.2557 | 24.92758 | 25.16705
45.81667 | 23.13571 | 27.53544 | 24.78167 | 26.433 | 27.81387 | 16.2557 | 24.92758 | 25.16705
45.825 | 23.26776 | 27.67729 | 24.78167 | 26.433 | 27.67562 | 16.2557 | 24.79201 | 25.16705
45.83333 | 23.40008 | 27.67729 | 24.78167 | 26.433 | 27.53766 | 16.2557 | 24.65674 | 25.16705
45.84167 | 23.53269 | 27.82694 | 24.78167 | 26.433 | 27.53766 | 16.40129 | 24.65674 | 25.31508
45.85 | 23.79877 | 27.82694 | 24.78167 | 26.29356 | 27.53766 | 16.40129 | 24.52176 | 25.31508
45.85833 | 23.93224 | 27.82694 | 24.78167 | 26.29356 | 27.39999 | 16.40129 | 24.37811 | 25.46346
45.86667 | 24.20005 | 27.97695 | 24.93176 | 26.15443 | 27.39999 | 16.54725 | 24.10965 | 25.61219
45.875 | 24.33439 | 27.97695 | 24.93176 | 26.15443 | 27.26263 | 16.54725 | 24.10965 | 25.61219
45.88333 | 24.60394 | 27.97695 | 24.78167 | 26.15443 | 27.12556 | 16.54725 | 23.96694 | 25.61219
45.89167 | 24.73915 | 27.97695 | 24.93176 | 26.15443 | 27.12556 | 16.54725 | 23.96694 | 25.61219
45.9 | 24.87466 | 28.11978 | 24.78167 | 26.15443 | 26.98878 | 16.54725 | 23.83345 | 25.61219
45.90833 | 25.01046 | 28.11978 | 24.93176 | 26.15443 | 26.8647 | 16.54725 | 23.69138 | 25.61219
45.91667 | 25.14655 | 28.27047 | 24.93176 | 26.15443 | 26.8647 | 16.54725 | 23.69138 | 25.61219
45.925 | 25.28295 | 28.27047 | 24.93176 | 26.15443 | 26.71612 | 16.54725 | 23.69138 | 25.46346
45.93333 | 25.28295 | 28.42152 | 25.08801 | 26.29356 | 26.58022 | 16.54725 | 23.69138 | 25.61219
45.94167 | 25.41964 | 28.42152 | 25.08801 | 26.29356 | 26.58022 | 16.69357 | 23.69138 | 25.61219
45.95 | 25.41964 | 28.27047 | 25.24464 | 26.29356 | 26.44462 | 16.69357 | 23.69138 | 25.76128
45.95833 | 25.55663 | 28.27047 | 25.08801 | 26.29356 | 26.3093 | 16.69357 | 23.69138 | 25.61219
45.96667 | 25.55663 | 28.27047 | 25.24464 | 26.29356 | 26.3093 | 16.69357 | 23.69138 | 25.61219
45.975 | 25.69392 | 28.42152 | 25.24464 | 26.29356 | 26.3093 | 16.69357 | 23.83345 | 25.61219
45.98333 | 25.83151 | 28.56535 | 25.08801 | 26.29356 | 26.3093 | 16.69357 | 23.83345 | 25.61219
45.99167 | 25.9694 | 28.56535 | 25.24464 | 26.29356 | 26.3093 | 16.69357 | 23.83345 | 25.46346
46 | 25.9694 | 28.56535 | 25.24464 | 26.433 | 26.3093 | 16.69357 | 23.69138 | 25.46346
46.00833 | 25.9694 | 28.56535 | 25.24464 | 26.433 | 26.3093 | 16.54725 | 23.69138 | 25.46346
46.01667 | 26.23543 | 28.71709 | 25.24464 | 26.57275 | 26.3093 | 16.54725 | 23.69138 | 25.46346
46.025 | 26.23543 | 28.71709 | 25.24464 | 26.57275 | 26.3093 | 16.54725 | 23.69138 | 25.46346
46.03333 | 26.23543 | 28.71709 | 25.40167 | 26.70006 | 26.3093 | 16.54725 | 23.55848 | 25.31508
46.04167 | 26.37421 | 28.71709 | 25.40167 | 26.70006 | 26.3093 | 16.40129 | 23.42587 | 25.46346
46.05 | 26.51329 | 28.71709 | 25.40167 | 26.70006 | 26.17428 | 16.40129 | 23.42587 | 25.46346
46.05833 | 26.37421 | 28.86158 | 25.40167 | 26.70006 | 26.17428 | 16.40129 | 23.42587 | 25.46346
46.06667 | 26.65268 | 28.86158 | 25.55326 | 26.70006 | 26.17428 | 16.2557 | 23.42587 | 25.61219
46.075 | 26.79238 | 29.01403 | 25.55326 | 26.70006 | 26.17428 | 16.2557 | 23.55848 | 25.76128
46.08333 | 26.79238 | 29.01403 | 25.55326 | 26.70006 | 26.03954 | 16.11047 | 23.55848 | 25.61219
46.09167 | 27.0619 | 29.15918 | 25.40167 | 26.70006 | 26.03954 | 16.2557 | 23.69138 | 25.61219
46.1 | 27.2025 | 29.15918 | 25.40167 | 26.70006 | 26.03954 | 16.2557 | 23.83345 | 25.61219
46.10833 | 27.2025 | 29.15918 | 25.55326 | 26.70006 | 26.17428 | 16.40129 | 23.83345 | 25.76128
46.11667 | 27.33257 | 29.15918 | 25.55326 | 26.70006 | 26.17428 | 16.40129 | 23.83345 | 25.90392
46.125 | 27.47377 | 29.15918 | 25.71106 | 26.8404 | 26.17428 | 16.40129 | 23.69138 | 25.90392
46.13333 | 27.61529 | 29.15918 | 25.71106 | 26.8404 | 26.17428 | 16.40129 | 23.55848 | 25.90392
46.14167 | 27.61529 | 29.31233 | 25.71106 | 26.98105 | 26.17428 | 16.40129 | 23.55848 | 25.90392
46.15 | 27.61529 | 29.31233 | 25.71106 | 26.98105 | 26.03954 | 16.40129 | 23.42587 | 26.0537
46.15833 | 27.7462 | 29.31233 | 25.86926 | 26.98105 | 26.17428 | 16.2557 | 23.42587 | 26.20384
46.16667 | 27.88832 | 29.45816 | 25.86926 | 26.98105 | 26.03954 | 16.2557 | 23.28473 | 26.20384
46.175 | 27.88832 | 29.45816 | 25.86926 | 26.98105 | 25.90509 | 16.2557 | 23.15271 | 26.35433
46.18333 | 28.03076 | 29.45816 | 26.02198 | 26.98105 | 26.03954 | 16.2557 | 23.15271 | 26.35433
46.19167 | 28.03076 | 29.45816 | 25.86926 | 27.10918 | 25.90509 | 16.2557 | 23.01219 | 26.35433
46.2 | 28.16252 | 29.60432 | 25.86926 | 27.10918 | 25.77093 | 16.2557 | 23.01219 | 26.35433
46.20833 | 28.30557 | 29.60432 | 26.02198 | 27.10918 | 25.77093 | 16.2557 | 23.01219 | 26.50519
46.21667 | 28.30557 | 29.75853 | 26.02198 | 27.10918 | 25.77093 | 16.2557 | 22.88075 | 26.50519
46.225 | 28.30557 | 29.75853 | 26.02198 | 26.98105 | 25.90509 | 16.2557 | 22.88075 | 26.35433
46.23333 | 28.44894 | 29.75853 | 26.02198 | 26.98105 | 25.90509 | 16.2557 | 22.74086 | 26.35433
46.24167 | 28.44894 | 29.75853 | 26.02198 | 26.98105 | 25.90509 | 16.2557 | 22.74086 | 26.35433
46.25 | 28.58157 | 29.60432 | 26.02198 | 26.98105 | 25.90509 | 16.2557 | 22.74086 | 26.35433
46.25833 | 28.58157 | 29.60432 | 26.02198 | 26.98105 | 26.03954 | 16.2557 | 22.74086 | 26.20384
46.26667 | 28.72556 | 29.60432 | 26.02198 | 26.98105 | 25.90509 | 16.2557 | 22.74086 | 26.20384
46.275 | 28.85876 | 29.60432 | 26.02198 | 26.98105 | 25.90509 | 16.2557 | 22.88075 | 26.20384
46.28333 | 29.00337 | 29.60432 | 26.18096 | 26.98105 | 26.03954 | 16.2557 | 22.74086 | 26.20384
46.29167 | 29.00337 | 29.75853 | 26.02198 | 26.98105 | 26.03954 | 16.2557 | 22.88075 | 26.0537
46.3 | 29.13714 | 29.75853 | 26.02198 | 26.98105 | 26.03954 | 16.2557 | 22.88075 | 25.90392
46.30833 | 29.13714 | 29.90537 | 26.02198 | 26.98105 | 26.03954 | 16.2557 | 22.88075 | 25.90392
46.31667 | 29.28238 | 29.90537 | 26.18096 | 26.98105 | 25.90509 | 16.2557 | 22.88075 | 25.76128
46.325 | 29.28238 | 30.05254 | 26.18096 | 27.10918 | 26.03954 | 16.11047 | 22.88075 | 25.76128
46.33333 | 29.28238 | 30.05254 | 26.18096 | 27.10918 | 26.03954 | 16.11047 | 22.88075 | 25.90392
46.34167 | 29.28238 | 30.05254 | 26.18096 | 27.10918 | 26.03954 | 16.11047 | 23.01219 | 25.90392
46.35 | 29.41673 | 30.05254 | 26.33444 | 27.10918 | 26.03954 | 16.11047 | 23.01219 | 25.90392
46.35833 | 29.41673 | 30.05254 | 26.33444 | 27.25043 | 26.03954 | 16.11047 | 23.01219 | 25.90392
46.36667 | 29.5626 | 30.05254 | 26.33444 | 27.25043 | 26.03954 | 16.11047 | 23.01219 | 26.0537
46.375 | 29.41673 | 30.05254 | 26.33444 | 27.25043 | 26.03954 | 15.96043 | 23.01219 | 26.0537
46.38333 | 29.5626 | 30.20004 | 26.49422 | 27.25043 | 26.03954 | 15.96043 | 23.01219 | 26.20384
46.39167 | 29.69754 | 30.20004 | 26.33444 | 27.39199 | 26.03954 | 15.96043 | 22.88075 | 26.20384
46.4 | 29.69754 | 30.20004 | 26.33444 | 27.39199 | 25.90509 | 15.96043 | 23.01219 | 26.35433
46.40833 | 29.69754 | 30.05254 | 26.33444 | 27.39199 | 25.90509 | 16.11047 | 22.88075 | 26.35433
46.41667 | 29.69754 | 30.20004 | 26.33444 | 27.39199 | 25.90509 | 16.11047 | 22.88075 | 26.35433
46.425 | 29.69754 | 30.05254 | 26.49422 | 27.39199 | 26.03954 | 16.11047 | 23.01219 | 26.20384
46.43333 | 29.84404 | 30.20004 | 26.33444 | 27.39199 | 26.03954 | 16.11047 | 23.01219 | 26.0537
46.44167 | 29.84404 | 30.35567 | 26.33444 | 27.39199 | 26.17428 | 16.11047 | 23.01219 | 26.0537
46.45 | 29.97956 | 30.50387 | 26.49422 | 27.52096 | 26.03954 | 16.11047 | 23.01219 | 26.0537
46.45833 | 29.97956 | 30.35567 | 26.64845 | 27.52096 | 26.03954 | 16.11047 | 23.01219 | 25.90392
46.46667 | 30.11537 | 30.50387 | 26.80307 | 27.52096 | 26.03954 | 16.2557 | 23.01219 | 25.90392
46.475 | 30.26281 | 30.50387 | 26.80307 | 27.66312 | 26.03954 | 16.11047 | 23.01219 | 25.76128
46.48333 | 30.39921 | 30.35567 | 26.96403 | 27.66312 | 26.03954 | 16.11047 | 23.01219 | 25.76128
46.49167 | 30.39921 | 30.50387 | 26.96403 | 27.66312 | 26.03954 | 16.2557 | 23.01219 | 25.76128
46.5 | 30.39921 | 30.50387 | 26.80307 | 27.79263 | 26.03954 | 16.2557 | 23.01219 | 25.76128
46.50833 | 30.5473 | 30.50387 | 26.80307 | 27.66312 | 25.90509 | 16.11047 | 23.01219 | 25.90392
46.51667 | 30.5473 | 30.6524 | 26.64845 | 27.79263 | 25.90509 | 16.11047 | 23.01219 | 25.90392
46.525 | 30.5473 | 30.6524 | 26.64845 | 27.79263 | 26.03954 | 16.11047 | 22.88075 | 26.0537
46.53333 | 30.6843 | 30.95047 | 26.64845 | 27.79263 | 26.03954 | 16.11047 | 22.88075 | 26.0537
46.54167 | 30.6843 | 30.80127 | 26.80307 | 27.79263 | 26.03954 | 16.11047 | 22.88075 | 26.20384
46.55 | 30.6843 | 30.80127 | 26.80307 | 27.79263 | 26.17428 | 16.11047 | 22.88075 | 26.35433
46.55833 | 30.6843 | 30.95047 | 26.80307 | 27.79263 | 26.17428 | 16.11047 | 22.88075 | 26.35433
46.56667 | 30.6843 | 30.95047 | 26.96403 | 27.93541 | 26.17428 | 16.11047 | 22.88075 | 26.50519
46.575 | 30.6843 | 30.95047 | 26.96403 | 27.79263 | 26.17428 | 16.11047 | 23.01219 | 26.50519
46.58333 | 30.82159 | 30.95047 | 26.96403 | 27.79263 | 26.17428 | 16.11047 | 23.15271 | 26.35433
46.59167 | 30.82159 | 30.80127 | 26.96403 | 27.79263 | 26.17428 | 15.96043 | 23.28473 | 26.35433
46.6 | 30.82159 | 30.6524 | 26.96403 | 27.79263 | 26.17428 | 16.11047 | 23.28473 | 26.20384
46.60833 | 30.82159 | 30.6524 | 27.11942 | 27.79263 | 26.3093 | 16.11047 | 23.42587 | 26.20384
46.61667 | 30.82159 | 30.80127 | 27.27519 | 27.66312 | 26.3093 | 16.2557 | 23.42587 | 26.20384
46.625 | 30.82159 | 30.80127 | 27.27519 | 27.66312 | 26.3093 | 16.11047 | 23.42587 | 26.0537
46.63333 | 30.97064 | 30.6524 | 27.11942 | 27.66312 | 26.3093 | 16.11047 | 23.42587 | 26.0537
46.64167 | 31.10853 | 30.50387 | 27.11942 | 27.66312 | 26.3093 | 15.96043 | 23.42587 | 26.0537
46.65 | 31.10853 | 30.50387 | 27.27519 | 27.66312 | 26.44462 | 15.96043 | 23.42587 | 25.90392
46.65833 | 31.24671 | 30.50387 | 27.11942 | 27.66312 | 26.3093 | 15.81594 | 23.55848 | 25.90392
46.66667 | 31.24671 | 30.6524 | 27.11942 | 27.79263 | 26.3093 | 15.81594 | 23.69138 | 25.90392
46.675 | 31.24671 | 30.80127 | 27.27519 | 27.79263 | 26.44462 | 15.96043 | 23.55848 | 25.90392
46.68333 | 31.24671 | 30.80127 | 27.11942 | 27.79263 | 26.44462 | 15.96043 | 23.55848 | 26.0537
46.69167 | 31.24671 | 31.10002 | 27.11942 | 27.93541 | 26.3093 | 15.96043 | 23.55848 | 26.0537
46.7 | 31.38518 | 31.10002 | 27.27519 | 27.93541 | 26.44462 | 15.96043 | 23.42587 | 26.0537
46.70833 | 31.38518 | 31.40015 | 27.27519 | 27.93541 | 26.44462 | 15.96043 | 23.28473 | 26.35433
46.71667 | 31.24671 | 31.40015 | 27.27519 | 28.0785 | 26.44462 | 15.96043 | 23.28473 | 26.50519
46.725 | 31.38518 | 31.24992 | 27.43134 | 28.0785 | 26.44462 | 15.96043 | 23.28473 | 26.50519
46.73333 | 31.38518 | 31.24992 | 27.43134 | 28.20885 | 26.44462 | 15.96043 | 23.15271 | 26.64952
46.74167 | 31.24671 | 31.40015 | 27.43134 | 28.0785 | 26.44462 | 15.96043 | 23.15271 | 26.80108
46.75 | 31.38518 | 31.24992 | 27.59391 | 28.0785 | 26.44462 | 15.96043 | 23.15271 | 26.95301
46.75833 | 31.38518 | 31.24992 | 27.59391 | 28.0785 | 26.44462 | 15.96043 | 23.15271 | 26.95301
46.76667 | 31.38518 | 31.24992 | 27.59391 | 28.0785 | 26.44462 | 15.96043 | 23.01219 | 26.95301
46.775 | 31.38518 | 31.10002 | 27.43134 | 27.93541 | 26.44462 | 15.96043 | 23.01219 | 26.95301
46.78333 | 31.38518 | 31.10002 | 27.43134 | 28.0785 | 26.58022 | 16.11047 | 23.01219 | 26.95301
46.79167 | 31.53552 | 30.95047 | 27.43134 | 28.0785 | 26.58022 | 16.11047 | 23.01219 | 27.09836
46.8 | 31.53552 | 31.10002 | 27.27519 | 28.20885 | 26.58022 | 16.11047 | 23.01219 | 27.251
46.80833 | 31.6746 | 30.95047 | 27.43134 | 28.20885 | 26.58022 | 16.11047 | 23.01219 | 27.09836
46.81667 | 31.6746 | 31.10002 | 27.43134 | 28.0785 | 26.58022 | 16.11047 | 23.15271 | 27.09836
46.825 | 31.81397 | 31.10002 | 27.43134 | 28.0785 | 26.71612 | 16.2557 | 23.15271 | 26.95301
46.83333 | 31.81397 | 31.24992 | 27.43134 | 28.0785 | 26.58022 | 16.2557 | 23.15271 | 26.64952
46.84167 | 31.81397 | 31.40015 | 27.59391 | 28.0785 | 26.58022 | 16.40129 | 23.28473 | 26.80108
46.85 | 31.81397 | 31.40015 | 27.59391 | 28.0785 | 26.58022 | 16.40129 | 23.28473 | 26.95301
46.85833 | 31.81397 | 31.55073 | 27.59391 | 28.20885 | 26.58022 | 16.40129 | 23.15271 | 26.95301
46.86667 | 31.81397 | 31.55073 | 27.59391 | 28.20885 | 26.71612 | 16.40129 | 23.15271 | 26.95301
46.875 | 31.81397 | 31.70166 | 27.59391 | 28.35256 | 26.71612 | 16.40129 | 23.15271 | 26.95301
46.88333 | 31.81397 | 31.55073 | 27.59391 | 28.35256 | 26.71612 | 16.40129 | 23.15271 | 26.95301
46.89167 | 31.81397 | 31.55073 | 27.75084 | 28.48348 | 26.71612 | 16.40129 | 23.28473 | 26.95301
46.9 | 31.81397 | 31.55073 | 27.75084 | 28.48348 | 26.71612 | 16.40129 | 23.28473 | 26.95301
46.90833 | 31.81397 | 31.55073 | 27.90816 | 28.48348 | 26.8647 | 16.2557 | 23.28473 | 26.95301
46.91667 | 31.95364 | 31.55073 | 27.90816 | 28.48348 | 26.71612 | 16.40129 | 23.28473 | 26.95301
46.925 | 32.10529 | 31.55073 | 27.90816 | 28.48348 | 26.8647 | 16.2557 | 23.42587 | 27.09836
46.93333 | 31.95364 | 31.55073 | 27.90816 | 28.48348 | 26.71612 | 16.2557 | 23.42587 | 27.251
46.94167 | 31.95364 | 31.55073 | 27.75084 | 28.6278 | 26.71612 | 16.2557 | 23.42587 | 27.09836
46.95 | 31.95364 | 31.40015 | 27.90816 | 28.6278 | 26.71612 | 16.2557 | 23.55848 | 27.09836
46.95833 | 31.95364 | 31.55073 | 27.90816 | 28.48348 | 26.71612 | 16.2557 | 23.55848 | 26.95301
46.96667 | 31.95364 | 31.55073 | 27.90816 | 28.48348 | 26.71612 | 16.40129 | 23.83345 | 26.95301
46.975 | 31.95364 | 31.40015 | 28.06587 | 28.6278 | 26.98878 | 16.40129 | 23.83345 | 26.95301
46.98333 | 31.95364 | 31.55073 | 28.06587 | 28.48348 | 26.98878 | 16.40129 | 23.83345 | 26.95301
46.99167 | 32.10529 | 31.55073 | 28.06587 | 28.48348 | 26.98878 | 16.40129 | 23.83345 | 26.95301
47 | 32.10529 | 31.55073 | 28.06587 | 28.6278 | 26.98878 | 16.2557 | 23.69138 | 26.80108
47.00833 | 32.10529 | 31.40015 | 28.06587 | 28.48348 | 27.12556 | 16.2557 | 23.69138 | 26.64952
47.01667 | 32.24558 | 31.40015 | 28.06587 | 28.48348 | 26.98878 | 16.2557 | 23.55848 | 26.80108
47.025 | 32.38616 | 31.55073 | 28.06587 | 28.6278 | 27.12556 | 16.2557 | 23.55848 | 26.80108
47.03333 | 32.38616 | 31.70166 | 28.06587 | 28.75928 | 27.12556 | 16.40129 | 23.42587 | 26.95301
47.04167 | 32.38616 | 31.70166 | 28.06587 | 28.75928 | 27.12556 | 16.40129 | 23.42587 | 26.95301
47.05 | 32.52705 | 31.85293 | 28.06587 | 28.75928 | 27.12556 | 16.40129 | 23.28473 | 26.95301
47.05833 | 32.52705 | 31.85293 | 28.06587 | 28.75928 | 27.12556 | 16.40129 | 23.15271 | 26.95301
47.06667 | 32.52705 | 31.85293 | 28.06587 | 28.90422 | 27.12556 | 16.40129 | 23.01219 | 27.09836
47.075 | 32.66824 | 31.85293 | 28.22397 | 28.90422 | 27.12556 | 16.54725 | 23.01219 | 27.09836
47.08333 | 32.66824 | 31.85293 | 28.22397 | 28.90422 | 27.12556 | 16.54725 | 22.88075 | 27.251
47.09167 | 32.66824 | 31.85293 | 28.22397 | 29.03626 | 27.12556 | 16.69357 | 22.88075 | 27.251
47.1 | 32.66824 | 32.00455 | 28.22397 | 29.03626 | 27.12556 | 16.69357 | 22.74086 | 27.251
47.10833 | 32.66824 | 32.00455 | 28.38246 | 29.03626 | 27.12556 | 16.84026 | 22.88075 | 27.251
47.11667 | 32.66824 | 32.15651 | 28.38246 | 29.03626 | 26.98878 | 16.84026 | 22.88075 | 27.39704
47.125 | 32.66824 | 32.15651 | 28.38246 | 29.03626 | 26.98878 | 16.84026 | 23.01219 | 27.5504
47.13333 | 32.66824 | 32.15651 | 28.38246 | 29.03626 | 26.98878 | 16.69357 | 23.15271 | 27.5504
47.14167 | 32.66824 | 32.15651 | 28.38246 | 29.18183 | 27.12556 | 16.69357 | 23.28473 | 27.5504
47.15 | 32.82153 | 32.15651 | 28.38246 | 29.18183 | 27.12556 | 16.69357 | 23.42587 | 27.5504
47.15833 | 32.66824 | 32.15651 | 28.38246 | 29.18183 | 27.26263 | 16.69357 | 23.55848 | 27.39704
47.16667 | 32.82153 | 32.15651 | 28.38246 | 29.03626 | 27.26263 | 16.69357 | 23.69138 | 27.39704
47.175 | 32.82153 | 32.15651 | 28.38246 | 29.18183 | 27.39999 | 16.54725 | 23.83345 | 27.39704
47.18333 | 32.82153 | 32.15651 | 28.38246 | 29.03626 | 27.39999 | 16.54725 | 23.83345 | 27.39704
47.19167 | 32.82153 | 32.00455 | 28.53522 | 29.03626 | 27.39999 | 16.54725 | 23.83345 | 27.251
47.2 | 32.82153 | 32.15651 | 28.38246 | 29.03626 | 27.39999 | 16.40129 | 23.96694 | 27.39704
47.20833 | 32.82153 | 32.00455 | 28.38246 | 29.03626 | 27.39999 | 16.40129 | 24.10965 | 27.251
47.21667 | 32.96334 | 32.15651 | 28.38246 | 29.03626 | 27.53766 | 16.40129 | 24.10965 | 27.251
47.225 | 32.96334 | 32.15651 | 28.38246 | 29.03626 | 27.53766 | 16.40129 | 23.96694 | 27.251
47.23333 | 32.96334 | 32.15651 | 28.38246 | 29.18183 | 27.53766 | 16.54725 | 24.10965 | 27.251
47.24167 | 32.96334 | 32.30883 | 28.38246 | 29.18183 | 27.67562 | 16.69357 | 23.96694 | 27.251
47.25 | 32.96334 | 32.30883 | 28.53522 | 29.18183 | 27.67562 | 16.54725 | 23.83345 | 27.251
47.25833 | 32.96334 | 32.30883 | 28.53522 | 29.31444 | 27.67562 | 16.54725 | 23.83345 | 27.251
47.26667 | 32.96334 | 32.30883 | 28.53522 | 29.31444 | 27.67562 | 16.54725 | 23.96694 | 27.39704
47.275 | 32.96334 | 32.30883 | 28.53522 | 29.46064 | 27.67562 | 16.54725 | 23.83345 | 27.39704
47.28333 | 32.96334 | 32.30883 | 28.69448 | 29.46064 | 27.67562 | 16.54725 | 23.96694 | 27.5504
47.29167 | 33.10546 | 32.30883 | 28.69448 | 29.31444 | 27.53766 | 16.69357 | 24.10965 | 27.39704
47.3 | 33.10546 | 32.15651 | 28.69448 | 29.31444 | 27.53766 | 16.69357 | 24.10965 | 27.5504
47.30833 | 33.10546 | 32.30883 | 28.69448 | 29.31444 | 27.67562 | 16.54725 | 24.10965 | 27.39704
47.31667 | 33.10546 | 32.30883 | 28.69448 | 29.46064 | 27.67562 | 16.54725 | 24.10965 | 27.39704
47.325 | 33.10546 | 32.15651 | 28.69448 | 29.46064 | 27.67562 | 16.54725 | 24.10965 | 27.39704
47.33333 | 33.10546 | 32.15651 | 28.69448 | 29.46064 | 27.67562 | 16.69357 | 23.96694 | 27.39704
47.34167 | 33.10546 | 32.30883 | 28.53522 | 29.46064 | 27.67562 | 16.54725 | 23.96694 | 27.39704
47.35 | 33.24788 | 32.4615 | 28.69448 | 29.46064 | 27.67562 | 16.54725 | 23.96694 | 27.39704
47.35833 | 33.10546 | 32.4615 | 28.53522 | 29.46064 | 27.67562 | 16.69357 | 23.96694 | 27.39704
47.36667 | 33.24788 | 32.30883 | 28.69448 | 29.59383 | 27.81387 | 16.69357 | 23.83345 | 27.5504
47.375 | 33.10546 | 32.30883 | 28.69448 | 29.59383 | 27.81387 | 16.69357 | 23.83345 | 27.5504
47.38333 | 33.10546 | 32.30883 | 28.85414 | 29.59383 | 27.81387 | 16.84026 | 23.69138 | 27.39704
47.39167 | 33.24788 | 32.4615 | 28.85414 | 29.59383 | 27.81387 | 16.98732 | 23.69138 | 27.39704
47.4 | 33.24788 | 32.4615 | 28.85414 | 29.59383 | 27.81387 | 16.98732 | 23.55848 | 27.5504
47.40833 | 33.24788 | 32.30883 | 28.85414 | 29.46064 | 27.81387 | 16.84026 | 23.55848 | 27.69713
47.41667 | 33.24788 | 32.4615 | 29.01419 | 29.46064 | 27.81387 | 16.84026 | 23.55848 | 27.69713
47.425 | 33.24788 | 32.4615 | 29.01419 | 29.59383 | 27.81387 | 16.84026 | 23.42587 | 27.69713
47.43333 | 33.24788 | 32.4615 | 29.16846 | 29.59383 | 27.81387 | 16.84026 | 23.42587 | 27.85121
47.44167 | 33.24788 | 32.4615 | 29.16846 | 29.59383 | 27.95243 | 16.84026 | 23.42587 | 27.85121
47.45 | 33.24788 | 32.4615 | 29.16846 | 29.59383 | 27.95243 | 16.84026 | 23.55848 | 27.85121
47.45833 | 33.24788 | 32.4615 | 29.16846 | 29.59383 | 27.95243 | 16.84026 | 23.55848 | 27.69713
47.46667 | 33.39061 | 32.4615 | 29.16846 | 29.74065 | 27.95243 | 16.69357 | 23.69138 | 27.69713
47.475 | 33.39061 | 32.4615 | 29.16846 | 29.59383 | 27.95243 | 16.69357 | 23.69138 | 27.69713
47.48333 | 33.39061 | 32.4615 | 29.16846 | 29.74065 | 27.95243 | 16.84026 | 23.69138 | 27.69713
47.49167 | 33.24788 | 32.61453 | 29.16846 | 29.74065 | 27.95243 | 16.84026 | 23.69138 | 27.69713
47.5 | 33.39061 | 32.75982 | 29.16846 | 29.74065 | 28.09129 | 16.84026 | 23.69138 | 27.69713
47.50833 | 33.39061 | 32.75982 | 29.32929 | 29.87442 | 28.09129 | 16.69357 | 23.69138 | 27.69713
47.51667 | 33.39061 | 32.75982 | 29.32929 | 30.02188 | 28.09129 | 16.84026 | 23.69138 | 27.85121
47.525 | 33.39061 | 32.75982 | 29.32929 | 30.02188 | 27.95243 | 16.84026 | 23.55848 | 27.85121
47.53333 | 33.39061 | 32.61453 | 29.32929 | 29.87442 | 28.09129 | 16.84026 | 23.55848 | 27.69713
47.54167 | 33.53364 | 32.61453 | 29.32929 | 29.87442 | 27.95243 | 16.98732 | 23.69138 | 27.85121
47.55 | 33.53364 | 32.61453 | 29.32929 | 30.02188 | 27.95243 | 16.84026 | 23.69138 | 27.85121
47.55833 | 33.53364 | 32.61453 | 29.32929 | 29.87442 | 27.95243 | 16.84026 | 23.69138 | 27.85121
47.56667 | 33.53364 | 32.61453 | 29.32929 | 29.87442 | 28.09129 | 16.98732 | 23.69138 | 27.85121
47.575 | 33.53364 | 32.61453 | 29.32929 | 29.87442 | 28.09129 | 16.98732 | 23.55848 | 27.69713
47.58333 | 33.53364 | 32.75982 | 29.32929 | 29.87442 | 28.09129 | 16.84026 | 23.69138 | 27.69713
47.59167 | 33.53364 | 32.75982 | 29.32929 | 29.87442 | 28.09129 | 16.98732 | 23.69138 | 27.85121
47.6 | 33.53364 | 32.91354 | 29.32929 | 30.02188 | 28.09129 | 16.98732 | 23.69138 | 27.99863
47.60833 | 33.67698 | 32.91354 | 29.32929 | 30.02188 | 28.09129 | 16.84026 | 23.69138 | 27.99863
47.61667 | 33.53364 | 32.75982 | 29.32929 | 30.02188 | 28.09129 | 16.84026 | 23.69138 | 28.1464
47.625 | 33.53364 | 32.91354 | 29.32929 | 30.02188 | 28.09129 | 16.98732 | 23.69138 | 28.1464
47.63333 | 33.67698 | 32.91354 | 29.32929 | 30.02188 | 28.09129 | 16.98732 | 23.69138 | 28.1464
47.64167 | 33.67698 | 32.91354 | 29.32929 | 30.02188 | 28.23045 | 16.98732 | 23.69138 | 27.99863
47.65 | 33.82063 | 33.0676 | 29.32929 | 30.15623 | 28.23045 | 16.98732 | 23.55848 | 28.1464
47.65833 | 33.67698 | 33.0676 | 29.32929 | 30.29086 | 28.23045 | 17.13476 | 23.55848 | 28.1464
47.66667 | 33.67698 | 33.0676 | 29.32929 | 30.29086 | 28.23045 | 17.13476 | 23.42587 | 28.30156
47.675 | 33.67698 | 33.0676 | 29.32929 | 30.29086 | 28.09129 | 17.28256 | 23.42587 | 28.30156
47.68333 | 33.67698 | 33.0676 | 29.49053 | 30.15623 | 28.09129 | 17.13476 | 23.28473 | 28.45003
47.69167 | 33.82063 | 33.0676 | 29.49053 | 30.29086 | 28.09129 | 17.13476 | 23.42587 | 28.45003
47.7 | 33.82063 | 33.0676 | 29.64594 | 30.43927 | 28.09129 | 17.28256 | 23.42587 | 28.45003
47.70833 | 33.82063 | 33.0676 | 29.64594 | 30.29086 | 28.23045 | 17.13476 | 23.42587 | 28.59884
47.71667 | 33.82063 | 32.91354 | 29.64594 | 30.15623 | 28.23045 | 17.13476 | 23.55848 | 28.45003
47.725 | 33.82063 | 32.91354 | 29.64594 | 30.29086 | 28.36992 | 16.98732 | 23.69138 | 28.30156
47.73333 | 33.96459 | 32.75982 | 29.64594 | 30.29086 | 28.23045 | 16.98732 | 23.96694 | 28.1464
47.74167 | 33.82063 | 32.75982 | 29.49053 | 30.15623 | 28.23045 | 16.98732 | 24.10965 | 27.99863
47.75 | 33.82063 | 32.75982 | 29.64594 | 30.29086 | 28.23045 | 16.98732 | 24.10965 | 27.99863
47.75833 | 33.96459 | 32.75982 | 29.64594 | 30.29086 | 28.23045 | 16.98732 | 24.10965 | 27.99863
47.76667 | 33.96459 | 32.91354 | 29.64594 | 30.43927 | 28.23045 | 16.98732 | 24.24373 | 27.85121
47.775 | 33.96459 | 32.91354 | 29.64594 | 30.43927 | 28.23045 | 16.98732 | 24.24373 | 27.85121
47.78333 | 33.96459 | 32.75982 | 29.64594 | 30.29086 | 28.23045 | 16.98732 | 24.24373 | 27.69713
47.79167 | 33.96459 | 32.91354 | 29.64594 | 30.43927 | 28.36992 | 17.13476 | 24.37811 | 27.69713
47.8 | 34.10886 | 33.0676 | 29.64594 | 30.43927 | 28.36992 | 17.28256 | 24.24373 | 27.85121
47.80833 | 34.10886 | 33.0676 | 29.64594 | 30.29086 | 28.36992 | 17.28256 | 24.24373 | 27.85121
47.81667 | 34.10886 | 33.0676 | 29.64594 | 30.43927 | 28.50968 | 17.28256 | 24.24373 | 27.85121
47.825 | 34.10886 | 33.22203 | 29.80797 | 30.29086 | 28.50968 | 17.28256 | 24.10965 | 27.99863
47.83333 | 34.10886 | 33.22203 | 29.80797 | 30.43927 | 28.36992 | 17.28256 | 23.96694 | 28.1464
47.84167 | 34.10886 | 33.22203 | 29.64594 | 30.43927 | 28.36992 | 17.28256 | 23.96694 | 28.1464
47.85 | 34.10886 | 33.36866 | 29.64594 | 30.43927 | 28.36992 | 17.28256 | 23.83345 | 28.30156
47.85833 | 34.10886 | 33.22203 | 29.64594 | 30.43927 | 28.36992 | 17.43074 | 23.96694 | 28.45003
47.86667 | 34.10886 | 33.36866 | 29.64594 | 30.43927 | 28.36992 | 17.43074 | 23.96694 | 28.45003
47.875 | 34.10886 | 33.36866 | 29.64594 | 30.57448 | 28.36992 | 17.28256 | 23.96694 | 28.45003
47.88333 | 34.10886 | 33.52379 | 29.80797 | 30.57448 | 28.50968 | 17.28256 | 24.10965 | 28.30156
47.89167 | 34.10886 | 33.36866 | 29.80797 | 30.57448 | 28.50968 | 17.28256 | 24.10965 | 28.45003
47.9 | 34.25344 | 33.36866 | 29.96415 | 30.57448 | 28.50968 | 17.28256 | 24.10965 | 28.30156
47.90833 | 34.25344 | 33.36866 | 29.96415 | 30.57448 | 28.64976 | 17.28256 | 24.10965 | 28.30156
47.91667 | 34.25344 | 33.36866 | 29.96415 | 30.57448 | 28.64976 | 17.28256 | 24.10965 | 28.1464
47.925 | 34.25344 | 33.36866 | 29.96415 | 30.70997 | 28.64976 | 17.43074 | 24.10965 | 28.1464
47.93333 | 34.25344 | 33.36866 | 29.96415 | 30.70997 | 28.64976 | 17.43074 | 24.10965 | 28.1464
47.94167 | 34.25344 | 33.36866 | 29.96415 | 30.70997 | 28.64976 | 17.43074 | 24.10965 | 28.1464
47.95 | 34.25344 | 33.36866 | 30.12697 | 30.70997 | 28.64976 | 17.43074 | 24.10965 | 28.30156
47.95833 | 34.25344 | 33.52379 | 30.12697 | 30.70997 | 28.64976 | 17.43074 | 24.10965 | 28.30156
47.96667 | 34.25344 | 33.52379 | 29.96415 | 30.70997 | 28.64976 | 17.57929 | 24.10965 | 28.30156
47.975 | 34.39833 | 33.52379 | 29.96415 | 30.70997 | 28.64976 | 17.57929 | 24.10965 | 28.30156
47.98333 | 34.25344 | 33.52379 | 29.96415 | 30.70997 | 28.77736 | 17.43074 | 24.10965 | 28.30156
47.99167 | 34.25344 | 33.52379 | 29.96415 | 30.70997 | 28.77736 | 17.43074 | 24.10965 | 28.30156
48 | 34.25344 | 33.52379 | 29.96415 | 30.70997 | 28.77736 | 17.28256 | 23.96694 | 28.30156
48.00833 | 34.25344 | 33.52379 | 29.96415 | 30.70997 | 28.77736 | 17.28256 | 24.10965 | 28.30156
48.01667 | 34.39833 | 33.52379 | 30.12697 | 30.70997 | 28.77736 | 17.43074 | 24.10965 | 28.30156
48.025 | 34.39833 | 33.22203 | 30.12697 | 30.70997 | 28.77736 | 17.43074 | 24.24373 | 28.30156
48.03333 | 34.39833 | 33.36866 | 30.12697 | 30.70997 | 28.91802 | 17.28256 | 24.37811 | 28.1464
48.04167 | 34.39833 | 33.22203 | 30.12697 | 30.85934 | 28.77736 | 17.28256 | 24.37811 | 28.1464
48.05 | 34.39833 | 33.22203 | 30.28392 | 30.85934 | 28.77736 | 17.43074 | 24.37811 | 28.1464
48.05833 | 34.39833 | 33.22203 | 30.28392 | 30.70997 | 28.77736 | 17.43074 | 24.37811 | 28.1464
48.06667 | 34.54353 | 33.22203 | 30.28392 | 30.70997 | 28.77736 | 17.43074 | 24.37811 | 27.99863
48.075 | 34.54353 | 33.22203 | 30.28392 | 30.70997 | 28.77736 | 17.43074 | 24.37811 | 28.1464
48.08333 | 34.54353 | 33.22203 | 30.28392 | 30.70997 | 28.77736 | 17.43074 | 24.37811 | 28.1464
48.09167 | 34.68905 | 33.0676 | 30.28392 | 30.70997 | 28.91802 | 17.43074 | 24.37811 | 28.1464
48.1 | 34.68905 | 33.22203 | 30.28392 | 30.70997 | 28.77736 | 17.43074 | 24.37811 | 28.1464
48.10833 | 34.54353 | 33.22203 | 30.28392 | 30.85934 | 28.77736 | 17.43074 | 24.37811 | 28.30156
48.11667 | 34.68905 | 33.22203 | 30.28392 | 30.85934 | 28.91802 | 17.43074 | 24.24373 | 28.30156
48.125 | 34.68905 | 33.36866 | 30.28392 | 30.85934 | 28.77736 | 17.57929 | 24.24373 | 28.45003
48.13333 | 34.68905 | 33.36866 | 30.44124 | 30.85934 | 28.77736 | 17.72289 | 24.24373 | 28.45003
48.14167 | 34.68905 | 33.36866 | 30.28392 | 30.99542 | 28.91802 | 17.57929 | 24.10965 | 28.45003
48.15 | 34.68905 | 33.36866 | 30.12697 | 30.85934 | 28.91802 | 17.72289 | 23.96694 | 28.59884
48.15833 | 34.68905 | 33.52379 | 30.28392 | 30.99542 | 28.91802 | 17.57929 | 23.96694 | 28.59884
48.16667 | 34.68905 | 33.52379 | 30.28392 | 30.99542 | 28.91802 | 17.57929 | 23.96694 | 28.7551
48.175 | 34.68905 | 33.52379 | 30.28392 | 30.99542 | 29.05898 | 17.57929 | 23.96694 | 28.59884
48.18333 | 34.68905 | 33.67928 | 30.28392 | 30.99542 | 29.05898 | 17.57929 | 24.10965 | 28.7551
48.19167 | 34.68905 | 33.52379 | 30.28392 | 30.99542 | 29.05898 | 17.57929 | 24.24373 | 28.90462
48.2 | 34.68905 | 33.67928 | 30.28392 | 30.99542 | 28.91802 | 17.57929 | 24.24373 | 29.05448
48.20833 | 34.83488 | 33.52379 | 30.28392 | 30.99542 | 28.91802 | 17.57929 | 24.37811 | 29.05448
48.21667 | 34.68905 | 33.98311 | 30.28392 | 31.14545 | 28.91802 | 17.57929 | 24.37811 | 29.05448
48.225 | 34.68905 | 33.82692 | 30.44124 | 31.14545 | 28.91802 | 17.72289 | 24.37811 | 29.05448
48.23333 | 34.68905 | 33.82692 | 30.44124 | 31.14545 | 28.91802 | 17.72289 | 24.37811 | 28.90462
48.24167 | 34.68905 | 33.82692 | 30.44124 | 31.14545 | 28.91802 | 17.72289 | 24.24373 | 28.90462
48.25 | 34.68905 | 33.82692 | 30.60526 | 31.28213 | 28.91802 | 17.72289 | 24.24373 | 28.90462
48.25833 | 34.83488 | 33.82692 | 30.60526 | 31.28213 | 28.91802 | 17.72289 | 24.24373 | 28.90462
48.26667 | 34.83488 | 33.67928 | 30.60526 | 31.28213 | 28.91802 | 17.72289 | 24.24373 | 28.90462
48.275 | 34.83488 | 33.52379 | 30.60526 | 31.28213 | 28.91802 | 17.72289 | 24.24373 | 28.7551
48.28333 | 34.83488 | 33.52379 | 30.60526 | 31.28213 | 28.91802 | 17.72289 | 24.24373 | 28.90462
48.29167 | 34.83488 | 33.52379 | 30.60526 | 31.28213 | 29.05898 | 17.72289 | 24.10965 | 29.05448
48.3 | 34.98103 | 33.36866 | 30.60526 | 31.14545 | 29.05898 | 17.72289 | 24.10965 | 29.05448
48.30833 | 34.98103 | 33.52379 | 30.76336 | 31.14545 | 29.05898 | 17.72289 | 24.10965 | 28.90462
48.31667 | 34.98103 | 33.22203 | 30.76336 | 31.14545 | 29.20025 | 17.57929 | 24.10965 | 28.90462
48.325 | 34.98103 | 33.52379 | 30.76336 | 31.14545 | 29.20025 | 17.72289 | 24.24373 | 28.90462
48.33333 | 34.98103 | 33.52379 | 30.60526 | 31.14545 | 29.20025 | 17.57929 | 24.24373 | 28.90462
48.34167 | 34.98103 | 33.52379 | 30.60526 | 31.14545 | 29.20025 | 17.57929 | 24.24373 | 28.90462
48.35 | 34.98103 | 33.67928 | 30.44124 | 31.14545 | 29.20025 | 17.72289 | 24.37811 | 28.7551
48.35833 | 34.98103 | 33.67928 | 30.44124 | 31.28213 | 29.20025 | 17.72289 | 24.37811 | 28.7551
48.36667 | 34.98103 | 33.82692 | 30.44124 | 31.28213 | 29.20025 | 17.72289 | 24.37811 | 28.7551
48.375 | 34.98103 | 33.98311 | 30.44124 | 31.28213 | 29.05898 | 17.72289 | 24.37811 | 28.7551
48.38333 | 34.98103 | 33.82692 | 30.60526 | 31.28213 | 29.20025 | 17.87219 | 24.37811 | 28.7551
48.39167 | 34.98103 | 33.67928 | 30.60526 | 31.41909 | 29.20025 | 18.02186 | 24.24373 | 28.90462
48.4 | 34.98103 | 33.67928 | 30.60526 | 31.28213 | 29.20025 | 18.02186 | 24.24373 | 28.90462
48.40833 | 34.98103 | 33.98311 | 30.60526 | 31.28213 | 29.20025 | 18.02186 | 24.24373 | 28.90462
48.41667 | 34.98103 | 33.82692 | 30.76336 | 31.28213 | 29.20025 | 17.87219 | 24.24373 | 28.90462
48.425 | 34.98103 | 33.82692 | 30.60526 | 31.41909 | 29.20025 | 18.02186 | 24.37811 | 29.05448
48.43333 | 34.98103 | 33.82692 | 30.60526 | 31.41909 | 29.20025 | 17.87219 | 24.37811 | 28.90462
48.44167 | 34.98103 | 33.82692 | 30.60526 | 31.41909 | 29.20025 | 17.87219 | 24.52176 | 29.05448
48.45 | 34.98103 | 33.82692 | 30.60526 | 31.28213 | 29.34183 | 17.87219 | 24.52176 | 28.90462
48.45833 | 34.98103 | 33.82692 | 30.76336 | 31.41909 | 29.34183 | 17.87219 | 24.65674 | 28.7551
48.46667 | 35.1275 | 33.67928 | 30.76336 | 31.28213 | 29.20025 | 17.72289 | 24.65674 | 28.7551
48.475 | 35.1275 | 33.67928 | 30.76336 | 31.28213 | 29.20025 | 17.72289 | 24.79201 | 28.59884
48.48333 | 35.1275 | 33.67928 | 30.76336 | 31.41909 | 29.20025 | 17.72289 | 25.07251 | 28.45003
48.49167 | 35.27428 | 33.67928 | 30.76336 | 31.41909 | 29.20025 | 17.72289 | 25.07251 | 28.45003
48.5 | 35.27428 | 33.67928 | 30.76336 | 31.41909 | 29.34183 | 17.72289 | 24.92758 | 28.59884
48.50833 | 35.27428 | 33.82692 | 30.92185 | 31.41909 | 29.34183 | 17.87219 | 24.92758 | 28.45003
48.51667 | 35.27428 | 33.98311 | 30.92185 | 31.41909 | 29.20025 | 17.72289 | 24.79201 | 28.45003
48.525 | 35.27428 | 33.98311 | 31.08072 | 31.41909 | 29.20025 | 17.87219 | 24.79201 | 28.7551
48.53333 | 35.27428 | 33.98311 | 31.08072 | 31.55634 | 29.20025 | 17.87219 | 24.65674 | 28.7551
48.54167 | 35.42139 | 33.98311 | 31.08072 | 31.70765 | 29.34183 | 17.87219 | 24.79201 | 28.90462
48.55 | 35.27428 | 33.98311 | 31.24635 | 31.70765 | 29.34183 | 18.02186 | 24.79201 | 28.90462
48.55833 | 35.42139 | 34.28833 | 31.24635 | 31.70765 | 29.34183 | 18.02186 | 24.79201 | 29.05448
48.56667 | 35.42139 | 33.98311 | 31.24635 | 31.70765 | 29.34183 | 17.87219 | 24.79201 | 29.05448
48.575 | 35.42139 | 33.98311 | 31.24635 | 31.70765 | 29.34183 | 17.87219 | 24.79201 | 29.2047
48.58333 | 35.42139 | 33.82692 | 31.40601 | 31.70765 | 29.34183 | 17.87219 | 24.79201 | 29.2047
48.59167 | 35.42139 | 33.82692 | 31.40601 | 31.70765 | 29.34183 | 17.87219 | 24.79201 | 29.35526
48.6 | 35.42139 | 33.82692 | 31.40601 | 31.70765 | 29.34183 | 17.87219 | 24.92758 | 29.2047
48.60833 | 35.42139 | 33.82692 | 31.40601 | 31.70765 | 29.34183 | 17.87219 | 24.92758 | 29.35526
48.61667 | 35.42139 | 33.67928 | 31.40601 | 31.55634 | 29.20025 | 17.87219 | 24.79201 | 29.35526
48.625 | 35.27428 | 33.67928 | 31.40601 | 31.55634 | 29.34183 | 17.87219 | 24.79201 | 29.35526
48.63333 | 35.27428 | 33.67928 | 31.40601 | 31.55634 | 29.47082 | 17.87219 | 24.65674 | 29.35526
48.64167 | 35.27428 | 33.67928 | 31.40601 | 31.41909 | 29.47082 | 18.02186 | 24.52176 | 29.35526
48.65 | 35.1275 | 33.67928 | 31.40601 | 31.41909 | 29.47082 | 18.16655 | 24.52176 | 29.35526
48.65833 | 35.27428 | 33.82692 | 31.24635 | 31.55634 | 29.47082 | 18.16655 | 24.52176 | 29.35526
48.66667 | 35.27428 | 33.82692 | 31.08072 | 31.55634 | 29.47082 | 18.16655 | 24.52176 | 29.2047
48.675 | 35.27428 | 33.98311 | 31.08072 | 31.55634 | 29.47082 | 18.16655 | 24.37811 | 29.2047
48.68333 | 35.27428 | 33.98311 | 31.08072 | 31.55634 | 29.47082 | 18.16655 | 24.37811 | 29.2047
48.69167 | 35.42139 | 34.13143 | 31.08072 | 31.55634 | 29.61299 | 18.02186 | 24.52176 | 29.2047
48.7 | 35.56881 | 34.28833 | 31.08072 | 31.55634 | 29.61299 | 18.16655 | 24.65674 | 29.05448
48.70833 | 35.56881 | 34.13143 | 31.08072 | 31.55634 | 29.61299 | 18.02186 | 24.65674 | 29.05448
48.71667 | 35.56881 | 34.28833 | 31.08072 | 31.70765 | 29.61299 | 18.16655 | 24.65674 | 29.05448
48.725 | 35.56881 | 34.13143 | 31.08072 | 31.70765 | 29.61299 | 18.16655 | 24.79201 | 29.05448
48.73333 | 35.71656 | 34.13143 | 31.08072 | 31.70765 | 29.61299 | 18.16655 | 24.65674 | 29.05448
48.74167 | 35.56881 | 34.13143 | 31.08072 | 31.70765 | 29.61299 | 18.16655 | 24.79201 | 29.05448
48.75 | 35.71656 | 34.13143 | 31.08072 | 31.84551 | 29.61299 | 18.16655 | 24.65674 | 29.2047
48.75833 | 35.71656 | 34.13143 | 31.08072 | 31.84551 | 29.61299 | 18.16655 | 24.65674 | 29.2047
48.76667 | 35.71656 | 34.13143 | 31.24635 | 31.84551 | 29.61299 | 18.16655 | 24.65674 | 29.35526
48.775 | 35.71656 | 34.13143 | 31.24635 | 31.70765 | 29.61299 | 18.16655 | 24.79201 | 29.35526
48.78333 | 35.85227 | 34.13143 | 31.24635 | 31.70765 | 29.61299 | 18.02186 | 24.79201 | 29.35526
48.79167 | 35.71656 | 34.13143 | 31.24635 | 31.70765 | 29.61299 | 18.16655 | 24.92758 | 29.35526
48.8 | 35.85227 | 34.13143 | 31.24635 | 31.70765 | 29.75548 | 18.16655 | 24.92758 | 29.35526
48.80833 | 35.85227 | 34.28833 | 31.24635 | 31.84551 | 29.75548 | 18.16655 | 25.07251 | 29.2047
48.81667 | 35.85227 | 34.28833 | 31.24635 | 31.98365 | 29.89828 | 18.16655 | 25.20868 | 29.2047
48.825 | 35.85227 | 34.28833 | 31.40601 | 31.98365 | 29.89828 | 18.16655 | 25.20868 | 29.05448
48.83333 | 35.85227 | 34.28833 | 31.40601 | 32.13595 | 29.89828 | 18.16655 | 25.20868 | 29.05448
48.84167 | 35.71656 | 34.28833 | 31.56606 | 32.13595 | 29.89828 | 18.16655 | 25.20868 | 29.2047
48.85 | 35.71656 | 34.13143 | 31.7265 | 32.13595 | 29.89828 | 18.16655 | 25.07251 | 29.2047
48.85833 | 35.85227 | 34.13143 | 31.56606 | 31.98365 | 29.75548 | 18.16655 | 25.07251 | 29.2047
48.86667 | 35.71656 | 34.13143 | 31.7265 | 31.98365 | 29.75548 | 18.16655 | 25.07251 | 29.05448
48.875 | 35.85227 | 33.98311 | 31.7265 | 31.98365 | 29.75548 | 18.02186 | 25.07251 | 29.05448
48.88333 | 35.85227 | 33.98311 | 31.7265 | 31.98365 | 29.75548 | 18.02186 | 25.07251 | 29.05448
48.89167 | 35.85227 | 34.13143 | 31.7265 | 31.84551 | 29.89828 | 18.02186 | 25.07251 | 29.05448
48.9 | 35.85227 | 34.13143 | 31.7265 | 31.98365 | 29.89828 | 18.02186 | 25.07251 | 29.2047
48.90833 | 35.85227 | 34.28833 | 31.56606 | 31.84551 | 29.75548 | 18.16655 | 25.07251 | 29.2047
48.91667 | 35.85227 | 34.28833 | 31.56606 | 31.84551 | 29.75548 | 18.16655 | 25.07251 | 29.2047
48.925 | 35.85227 | 34.28833 | 31.56606 | 31.84551 | 29.75548 | 18.16655 | 25.07251 | 29.2047
48.93333 | 35.85227 | 34.43732 | 31.56606 | 32.13595 | 29.89828 | 18.16655 | 25.07251 | 29.2047
48.94167 | 35.85227 | 34.28833 | 31.56606 | 32.13595 | 29.89828 | 18.16655 | 25.07251 | 29.2047
48.95 | 35.85227 | 34.43732 | 31.7265 | 32.13595 | 29.89828 | 18.16655 | 25.07251 | 29.35526
48.95833 | 35.85227 | 34.28833 | 31.7265 | 32.13595 | 29.89828 | 18.16655 | 25.20868 | 29.35526
48.96667 | 35.85227 | 34.28833 | 31.7265 | 32.13595 | 29.89828 | 18.16655 | 25.20868 | 29.35526
48.975 | 35.85227 | 34.43732 | 31.7265 | 31.98365 | 29.89828 | 18.16655 | 25.07251 | 29.35526
48.98333 | 35.85227 | 34.28833 | 31.56606 | 31.98365 | 29.89828 | 18.16655 | 25.20868 | 29.50617
48.99167 | 35.85227 | 34.13143 | 31.56606 | 31.98365 | 29.89828 | 18.16655 | 25.20868 | 29.50617
49 | 35.85227 | 34.28833 | 31.7265 | 31.98365 | 29.89828 | 18.16655 | 25.20868 | 29.50617
49.00833 | 35.85227 | 34.28833 | 31.56606 | 31.98365 | 30.02838 | 18.31697 | 25.20868 | 29.50617
49.01667 | 36.00064 | 34.28833 | 31.56606 | 31.98365 | 30.02838 | 18.31697 | 25.20868 | 29.50617
49.025 | 36.00064 | 34.28833 | 31.56606 | 31.98365 | 30.02838 | 18.46238 | 25.20868 | 29.35526
49.03333 | 36.14933 | 34.43732 | 31.56606 | 31.84551 | 30.02838 | 18.31697 | 25.48192 | 29.2047
49.04167 | 36.14933 | 34.43732 | 31.56606 | 31.98365 | 30.17178 | 18.46238 | 25.48192 | 29.2047
49.05 | 36.14933 | 34.59495 | 31.56606 | 31.98365 | 30.17178 | 18.46238 | 25.61899 | 29.2047
49.05833 | 36.14933 | 34.59495 | 31.7265 | 31.98365 | 30.17178 | 18.31697 | 25.48192 | 29.2047
49.06667 | 36.14933 | 34.74462 | 31.56606 | 32.13595 | 30.17178 | 18.31697 | 25.48192 | 29.2047
49.075 | 36.14933 | 34.74462 | 31.7265 | 32.13595 | 30.17178 | 18.31697 | 25.61899 | 29.2047
49.08333 | 36.14933 | 34.74462 | 31.7265 | 32.2747 | 30.17178 | 18.31697 | 25.48192 | 29.35526
49.09167 | 36.00064 | 34.59495 | 31.7265 | 32.13595 | 30.17178 | 18.31697 | 25.61899 | 29.35526
49.1 | 36.14933 | 34.43732 | 31.7265 | 32.2747 | 30.17178 | 18.31697 | 25.61899 | 29.35526
49.10833 | 36.14933 | 34.43732 | 31.7265 | 32.2747 | 30.02838 | 18.16655 | 25.61899 | 29.35526
49.11667 | 36.14933 | 34.43732 | 31.7265 | 32.2747 | 30.17178 | 18.16655 | 25.48192 | 29.50617
49.125 | 36.14933 | 34.43732 | 31.7265 | 32.2747 | 30.17178 | 18.31697 | 25.48192 | 29.50617
49.13333 | 36.14933 | 34.59495 | 31.56606 | 32.2747 | 30.17178 | 18.31697 | 25.48192 | 29.50617
49.14167 | 36.14933 | 34.43732 | 31.56606 | 32.13595 | 30.17178 | 18.31697 | 25.48192 | 29.50617
49.15 | 36.14933 | 34.59495 | 31.40601 | 32.2747 | 30.3155 | 18.46238 | 25.48192 | 29.50617
49.15833 | 36.14933 | 34.59495 | 31.56606 | 32.2747 | 30.3155 | 18.46238 | 25.48192 | 29.65744
49.16667 | 36.14933 | 34.59495 | 31.56606 | 32.2747 | 30.17178 | 18.46238 | 25.20868 | 29.65744
49.175 | 36.14933 | 34.59495 | 31.7265 | 32.13595 | 30.17178 | 18.61355 | 25.20868 | 29.80906
49.18333 | 36.14933 | 34.59495 | 31.56606 | 32.2747 | 30.17178 | 18.61355 | 25.20868 | 29.80906
49.19167 | 36.14933 | 34.74462 | 31.56606 | 32.2747 | 30.17178 | 18.7597 | 25.20868 | 29.96104
49.2 | 36.29834 | 34.74462 | 31.56606 | 32.2747 | 30.3155 | 18.7597 | 25.20868 | 30.11337
49.20833 | 36.29834 | 34.74462 | 31.7265 | 32.2747 | 30.3155 | 18.7597 | 25.20868 | 29.96104
49.21667 | 36.29834 | 34.90296 | 31.7265 | 32.2747 | 30.3155 | 18.7597 | 25.20868 | 29.96104
49.225 | 36.29834 | 34.74462 | 31.56606 | 32.2747 | 30.3155 | 18.9062 | 25.20868 | 29.80906
49.23333 | 36.29834 | 34.90296 | 31.7265 | 32.2747 | 30.3155 | 18.9062 | 25.20868 | 29.80906
49.24167 | 36.29834 | 34.74462 | 31.7265 | 32.41375 | 30.3155 | 18.7597 | 25.20868 | 29.80906
49.25 | 36.29834 | 34.90296 | 31.7265 | 32.41375 | 30.3155 | 18.7597 | 25.20868 | 29.65744
49.25833 | 36.29834 | 34.90296 | 31.7265 | 32.41375 | 30.3155 | 18.61355 | 25.20868 | 29.80906
49.26667 | 36.29834 | 34.74462 | 31.88733 | 32.41375 | 30.45954 | 18.61355 | 25.07251 | 29.96104
49.275 | 36.14933 | 34.74462 | 31.7265 | 32.41375 | 30.45954 | 18.7597 | 24.92758 | 29.96104
49.28333 | 36.29834 | 34.74462 | 31.7265 | 32.55309 | 30.45954 | 18.7597 | 24.92758 | 30.11337
49.29167 | 36.29834 | 34.90296 | 31.7265 | 32.55309 | 30.45954 | 18.7597 | 24.92758 | 30.11337
49.3 | 36.29834 | 35.05332 | 31.7265 | 32.55309 | 30.59076 | 18.7597 | 24.92758 | 30.11337
49.30833 | 36.29834 | 35.05332 | 31.7265 | 32.55309 | 30.59076 | 18.7597 | 25.07251 | 30.26606
49.31667 | 36.14933 | 34.90296 | 31.7265 | 32.55309 | 30.45954 | 18.7597 | 25.07251 | 30.26606
49.325 | 36.29834 | 34.90296 | 31.7265 | 32.55309 | 30.45954 | 18.61355 | 25.20868 | 30.26606
49.33333 | 36.29834 | 34.90296 | 31.7265 | 32.55309 | 30.45954 | 18.61355 | 25.34515 | 30.26606
49.34167 | 36.29834 | 34.90296 | 31.7265 | 32.55309 | 30.59076 | 18.61355 | 25.48192 | 30.41911
49.35 | 36.29834 | 34.74462 | 31.7265 | 32.55309 | 30.59076 | 18.61355 | 25.75636 | 30.26606
49.35833 | 36.29834 | 34.74462 | 31.88733 | 32.69272 | 30.59076 | 18.61355 | 25.89403 | 30.11337
49.36667 | 36.29834 | 34.59495 | 31.88733 | 32.69272 | 30.59076 | 18.61355 | 25.89403 | 30.11337
49.375 | 36.29834 | 34.59495 | 31.88733 | 32.69272 | 30.59076 | 18.61355 | 25.89403 | 29.96104
49.38333 | 36.29834 | 34.59495 | 31.88733 | 32.69272 | 30.59076 | 18.7597 | 25.75636 | 29.96104
49.39167 | 36.14933 | 34.59495 | 31.88733 | 32.84666 | 30.59076 | 18.7597 | 25.61899 | 29.80906
49.4 | 36.29834 | 34.59495 | 32.04856 | 32.84666 | 30.59076 | 18.7597 | 25.34515 | 29.80906
49.40833 | 36.14933 | 34.59495 | 32.04856 | 32.69272 | 30.59076 | 18.7597 | 25.34515 | 29.80906
49.41667 | 36.29834 | 34.43732 | 32.04856 | 32.84666 | 30.45954 | 18.7597 | 25.34515 | 29.80906
49.425 | 36.29834 | 34.43732 | 32.04856 | 32.84666 | 30.45954 | 18.7597 | 25.20868 | 29.96104
49.43333 | 36.44768 | 34.74462 | 31.88733 | 32.84666 | 30.45954 | 18.7597 | 25.07251 | 29.80906
49.44167 | 36.44768 | 34.74462 | 32.04856 | 32.98691 | 30.45954 | 18.9062 | 25.20868 | 29.96104
49.45 | 36.58486 | 34.74462 | 31.88733 | 32.98691 | 30.45954 | 18.9062 | 25.20868 | 30.11337
49.45833 | 36.44768 | 34.90296 | 32.04856 | 32.98691 | 30.45954 | 19.05851 | 25.07251 | 30.11337
49.46667 | 36.58486 | 34.90296 | 32.04856 | 32.84666 | 30.59076 | 18.9062 | 25.07251 | 30.11337
49.475 | 36.58486 | 34.90296 | 32.04856 | 32.84666 | 30.59076 | 18.9062 | 25.07251 | 30.11337
49.48333 | 36.58486 | 34.90296 | 32.21017 | 32.84666 | 30.59076 | 19.05851 | 25.07251 | 30.11337
49.49167 | 36.58486 | 34.90296 | 32.04856 | 32.84666 | 30.73541 | 18.9062 | 25.20868 | 30.11337
49.5 | 36.73483 | 35.20401 | 32.21017 | 32.98691 | 30.59076 | 18.9062 | 25.48192 | 30.11337
49.50833 | 36.73483 | 35.05332 | 32.21017 | 32.84666 | 30.73541 | 19.05851 | 25.61899 | 30.11337
49.51667 | 36.58486 | 34.90296 | 32.21017 | 32.84666 | 30.73541 | 18.9062 | 25.75636 | 30.11337
49.525 | 36.58486 | 34.90296 | 32.21017 | 32.84666 | 30.73541 | 18.9062 | 25.89403 | 29.96104
49.53333 | 36.73483 | 34.90296 | 32.21017 | 32.84666 | 30.73541 | 18.9062 | 26.04121 | 29.96104
49.54167 | 36.73483 | 34.90296 | 32.21017 | 32.84666 | 30.73541 | 18.9062 | 26.04121 | 29.96104
49.55 | 36.73483 | 34.90296 | 32.3657 | 32.84666 | 30.73541 | 18.9062 | 26.04121 | 29.80906
49.55833 | 36.73483 | 34.90296 | 32.3657 | 32.84666 | 30.73541 | 19.05851 | 26.04121 | 29.80906
49.56667 | 36.73483 | 34.90296 | 32.21017 | 32.84666 | 30.88038 | 19.05851 | 26.04121 | 29.80906
49.575 | 36.73483 | 34.90296 | 32.3657 | 32.98691 | 30.88038 | 19.05851 | 26.04121 | 29.80906
49.58333 | 36.73483 | 35.05332 | 32.3657 | 32.98691 | 30.88038 | 19.05851 | 26.04121 | 29.80906
49.59167 | 36.73483 | 35.05332 | 32.3657 | 32.84666 | 30.73541 | 19.05851 | 26.04121 | 29.80906
49.6 | 36.88513 | 35.05332 | 32.3657 | 32.84666 | 30.73541 | 19.20575 | 25.89403 | 29.65744
49.60833 | 36.88513 | 35.05332 | 32.3657 | 32.84666 | 30.73541 | 19.05851 | 25.89403 | 29.65744
49.61667 | 36.88513 | 35.05332 | 32.3657 | 32.98691 | 30.73541 | 19.05851 | 25.89403 | 29.96104
49.625 | 36.88513 | 35.05332 | 32.3657 | 32.98691 | 30.73541 | 19.05851 | 25.75636 | 30.11337
49.63333 | 36.73483 | 34.90296 | 32.3657 | 32.98691 | 30.73541 | 19.05851 | 25.75636 | 30.11337
49.64167 | 36.73483 | 34.90296 | 32.3657 | 32.98691 | 30.73541 | 19.05851 | 25.75636 | 30.26606
49.65 | 36.73483 | 34.90296 | 32.3657 | 32.98691 | 30.73541 | 18.9062 | 25.89403 | 30.26606
49.65833 | 36.73483 | 35.05332 | 32.3657 | 32.98691 | 30.73541 | 19.05851 | 25.89403 | 30.41911
49.66667 | 36.73483 | 34.90296 | 32.3657 | 32.98691 | 30.73541 | 18.9062 | 25.89403 | 30.41911
49.675 | 36.88513 | 35.20401 | 32.3657 | 33.12746 | 30.73541 | 18.9062 | 25.89403 | 30.57252
49.68333 | 36.73483 | 35.20401 | 32.3657 | 33.12746 | 30.73541 | 18.9062 | 26.04121 | 30.41911
49.69167 | 36.73483 | 35.20401 | 32.3657 | 33.12746 | 30.73541 | 19.05851 | 26.04121 | 30.26606
49.7 | 36.88513 | 35.36344 | 32.3657 | 33.12746 | 30.73541 | 19.20575 | 26.04121 | 30.41911
49.70833 | 36.88513 | 35.36344 | 32.5281 | 33.12746 | 30.73541 | 19.20575 | 26.04121 | 30.26606
49.71667 | 36.73483 | 35.20401 | 32.3657 | 33.12746 | 30.73541 | 19.20575 | 26.1795 | 30.26606
49.725 | 36.88513 | 35.51483 | 32.69089 | 33.12746 | 30.73541 | 19.35336 | 26.04121 | 30.26606
49.73333 | 36.88513 | 35.51483 | 32.69089 | 33.2683 | 30.73541 | 19.20575 | 26.04121 | 30.26606
49.74167 | 36.88513 | 35.36344 | 32.69089 | 33.12746 | 30.88038 | 19.20575 | 26.04121 | 30.41911
49.75 | 36.88513 | 35.51483 | 32.69089 | 33.12746 | 30.73541 | 19.20575 | 25.89403 | 30.41911
49.75833 | 36.88513 | 35.36344 | 32.5281 | 33.12746 | 30.88038 | 19.20575 | 25.89403 | 30.26606
49.76667 | 36.88513 | 35.36344 | 32.5281 | 33.12746 | 31.01245 | 19.35336 | 25.89403 | 30.26606
49.775 | 36.73483 | 35.36344 | 32.5281 | 33.12746 | 31.01245 | 19.20575 | 25.89403 | 30.26606
49.78333 | 36.88513 | 35.36344 | 32.5281 | 33.12746 | 31.01245 | 19.20575 | 26.04121 | 30.26606
49.79167 | 36.73483 | 35.36344 | 32.5281 | 33.12746 | 30.88038 | 19.05851 | 25.89403 | 30.41911
49.8 | 36.88513 | 35.51483 | 32.69089 | 33.2683 | 31.01245 | 19.05851 | 25.89403 | 30.26606
49.80833 | 36.73483 | 35.51483 | 32.5281 | 33.2683 | 31.01245 | 19.05851 | 26.04121 | 30.41911
49.81667 | 36.73483 | 35.66655 | 32.5281 | 33.2683 | 31.01245 | 19.35336 | 26.04121 | 30.41911
49.825 | 36.73483 | 35.36344 | 32.69089 | 33.2683 | 30.88038 | 19.20575 | 26.04121 | 30.41911
49.83333 | 36.73483 | 35.36344 | 32.69089 | 33.40945 | 30.88038 | 19.20575 | 26.1795 | 30.41911
49.84167 | 36.73483 | 35.51483 | 32.5281 | 33.40945 | 31.01245 | 19.20575 | 26.1795 | 30.41911
49.85 | 36.88513 | 35.51483 | 32.5281 | 33.2683 | 31.01245 | 19.20575 | 26.1795 | 30.41911
49.85833 | 36.88513 | 35.51483 | 32.5281 | 33.2683 | 31.01245 | 19.05851 | 26.04121 | 30.41911