## Sheet1
Unnamed: 0 | 1 | 2 | 3 | 4 | 5 | 6 | 7 | 8
2.383333 | -0.007914918 | 0.0142924 | 0.06382789 | -0.1257446 | 0.04944863 | 0.01757447 | 0.1132271 | -0.140352
2.391667 | -0.0007931163 | 0.01319298 | 0.06674616 | -0.1309728 | 0.05335777 | 0.01605282 | 0.1122962 | 0.004767816
2.4 | 0.006328686 | -0.1087892 | 0.06966443 | -0.136201 | 0.05726691 | 0.01453117 | -0.08819214 | -0.1407183
2.408333 | 0.01345049 | 0.01099415 | 0.07258271 | -0.1414292 | 0.06117604 | 0.01300953 | 0.1104346 | -0.1409014
2.416667 | 0.02057229 | 0.009894736 | 0.07550098 | -0.1466574 | 0.06508518 | 0.01148788 | -0.09005011 | -0.1410845
2.425 | 0.02769409 | -0.1120835 | 0.07841926 | -0.1518857 | -0.2016453 | 0.009966236 | 0.1085729 | -0.1412676
2.433333 | 0.03481589 | -0.1131815 | 0.08133753 | -0.1571139 | 0.07290345 | 0.00844459 | 0.107642 | -0.1414507
2.441667 | -0.09443664 | 0.00659649 | 0.08425581 | -0.1623421 | 0.07681259 | 0.006922944 | 0.1067112 | -0.1416338
2.45 | -0.08732454 | -0.1153777 | 0.08717408 | -0.1675703 | 0.08072172 | 0.005401299 | 0.1057804 | -0.1418169
2.458333 | 0.0561813 | -0.1164758 | 0.09009235 | 0.1537539 | 0.08463086 | 0.003879653 | 0.1048495 | -0.142
2.466667 | -0.07310035 | 0.003298245 | 0.09301063 | 0.1485097 | 0.08854 | 0.002358007 | -0.09562401 | -0.1421832
2.475 | -0.06598826 | 0.00219883 | -0.02623241 | -0.1832549 | 0.09244913 | 0.000836361 | 0.1029878 | -0.1423663
2.483333 | -0.05887617 | 0.001099415 | 0.09884718 | 0.1380212 | 0.09635827 | -0.2505733 | 0.102057 | -0.1425494
2.491667 | -0.05176407 | 0 | 0.1017655 | 0.132777 | 0.1002674 | -0.002206931 | 0.1011262 | 0.002567286
2.5 | 0.09179031 | -0.1209748 | 0.1046837 | 0.1275328 | -0.1665582 | -0.003728577 | 0.1001953 | 0.002383908
2.508333 | -0.03753989 | -0.1210814 | -0.01457356 | 0.1222886 | -0.1626597 | -0.005250223 | 0.0992645 | 0.00220053
2.516667 | -0.03042779 | -0.121188 | 0.1105203 | 0.1170443 | 0.1119948 | -0.006771868 | 0.09833366 | 0.002017153
2.525 | -0.0233157 | -0.1212946 | -0.008744138 | -0.2146241 | -0.1548625 | -0.008293514 | 0.09740282 | -0.1434649
2.533333 | -0.0162036 | -0.1214013 | -0.005829425 | 0.1065559 | -0.150964 | 0.2413051 | 0.09647198 | 0.001650398
2.541667 | -0.00909151 | -0.1215079 | -0.002914713 | 0.1013117 | -0.1470654 | -0.01133681 | 0.09554114 | 0.00146702
2.55 | -0.001979416 | -0.1216145 | 0 | 0.09606746 | 0.1276314 | -0.01285845 | 0.0946103 | 0.001283643
2.558333 | 0.005132678 | -0.1217211 | 0.0007556996 | 0.09082324 | 0.1315405 | -0.0143801 | 0.09367946 | 0.001100265
2.566667 | 0.01224477 | -0.0009607861 | 0.001511399 | 0.08557902 | 0.1354496 | -0.01590174 | 0.09274863 | 0.0009168877
2.575 | 0.1558865 | -0.00106754 | 0.1244632 | 0.0803348 | -0.1314711 | -0.01742339 | 0.09181779 | 0.0007335101
2.583333 | 0.02646896 | -0.001174294 | 0.003022798 | 0.07509058 | 0.1432679 | -0.01894504 | -0.1086298 | 0.0005501326
2.591667 | 0.03358105 | -0.001281048 | 0.003778498 | 0.06984636 | -0.123674 | -0.02046668 | 0.08995611 | 0.0003667551
2.6 | 0.04069315 | -0.1222543 | 0.004534198 | 0.06460214 | -0.1197754 | -0.02198833 | 0.08902527 | 0.0001833775
2.608333 | -0.08839143 | -0.001494556 | 0.005289897 | 0.05935792 | 0.1549953 | -0.02350997 | 0.08809443 | 0
2.616667 | 0.05491734 | -0.1224675 | 0.006045597 | 0.0541137 | -0.1119783 | -0.02503162 | 0.08716359 | -0.001033574
2.625 | 0.06202943 | -0.001708064 | 0.129003 | -0.2773626 | 0.1628136 | -0.02655326 | 0.2865388 | -0.002067148
2.633333 | 0.06914152 | -0.001814818 | 0.1297596 | 0.04362526 | 0.1667227 | -0.02807491 | 0.2856061 | -0.003100722
2.641667 | 0.07625362 | -0.001921572 | 0.008312696 | 0.03838104 | 0.1706319 | -0.02959656 | 0.2846734 | -0.004134296
2.65 | 0.08336571 | -0.002028326 | 0.009068395 | 0.03313682 | -0.09638407 | -0.0311182 | 0.08344024 | -0.00516787
2.658333 | 0.0904778 | -0.00213508 | 0.1320295 | 0.0278926 | 0.1784501 | -0.03263985 | 0.282808 | -0.006201444
2.666667 | -0.03867455 | -0.1231073 | 0.01057979 | 0.02264838 | -0.08858694 | -0.03416149 | 0.08157856 | -0.007235018
2.675 | -0.03157213 | -0.002348588 | 0.1335427 | 0.01740416 | -0.08468837 | -0.03568314 | 0.08064773 | -0.008268592
2.683333 | -0.02446972 | -0.002455342 | 0.01209119 | 0.01215994 | -0.08078981 | -0.03720479 | 0.07971689 | -0.009302166
2.691667 | -0.01736731 | -0.002562096 | 0.01284689 | 0.006915723 | -0.07689125 | -0.03872643 | 0.07878605 | -0.01033574
2.7 | -0.0102649 | -0.00266885 | 0.01360259 | 0.001671503 | -0.07299268 | -0.04024808 | 0.07785521 | -0.01136931
2.708333 | 0.1331504 | -0.002775604 | 0.01435829 | -0.003572717 | -0.06909412 | -0.04176972 | 0.07692437 | -0.01240289
2.716667 | 0.003939927 | -0.002882358 | 0.01511399 | -0.008816936 | -0.06519555 | -0.04329137 | 0.07599353 | -0.01343646
2.725 | 0.1473746 | -0.002989112 | 0.01586969 | -0.01406116 | -0.06129699 | -0.04481302 | 0.07506269 | -0.01447004
2.733333 | 0.01814475 | -0.003095866 | 0.01662539 | -0.01930538 | -0.05739843 | -0.04633466 | 0.07413186 | -0.01550361
2.741667 | 0.02524716 | -0.1240669 | 0.01738109 | -0.0245496 | -0.05349986 | 0.2031684 | 0.07320102 | -0.01653718
2.75 | 0.03234958 | -0.1241735 | 0.01813679 | -0.02979382 | -0.0496013 | 0.201643 | 0.07227018 | -0.01757076
2.758333 | 0.03945199 | -0.003416128 | 0.01889249 | -0.03503804 | -0.04570273 | 0.2001175 | 0.07133934 | -0.01860433
2.766667 | 0.0465544 | -0.003522882 | 0.01964819 | -0.04028225 | -0.04180417 | 0.198592 | 0.0704085 | -0.01963791
2.775 | 0.05365681 | -0.003629636 | 0.02040389 | -0.04552647 | -0.03790561 | 0.1970666 | 0.06947766 | -0.02067148
2.783333 | -0.07904321 | -0.00373639 | 0.02115959 | -0.05077069 | -0.03400704 | -0.05546454 | -0.1309254 | -0.02170505
2.791667 | 0.06786164 | -0.003843144 | -0.1050805 | -0.05601491 | -0.03010848 | 0.1940156 | 0.06761599 | -0.02273863
2.8 | 0.07496405 | -0.003949898 | 0.02267099 | -0.06125913 | -0.02620992 | 0.1924902 | 0.06668515 | -0.0237722
2.808333 | 0.08206646 | -0.004056652 | 0.02342669 | -0.06650335 | -0.02231135 | -0.06002947 | 0.06575431 | -0.02480578
2.816667 | 0.08916887 | -0.004163406 | 0.02418239 | -0.07174757 | -0.01841279 | 0.1894392 | -0.1346413 | -0.02583935
2.825 | -0.04394141 | -0.00427016 | 0.02493809 | -0.07699179 | -0.01451422 | -0.06307277 | 0.06389263 | -0.02687292
2.833333 | -0.03771364 | -0.004376914 | 0.02569379 | -0.08223601 | -0.01061566 | 0.1863883 | 0.06296179 | -0.0279065
2.841667 | 0.1083831 | -0.004483668 | -0.1005521 | -0.08748023 | -0.006717096 | 0.1848628 | 0.06203095 | -0.02894007
2.85 | -0.0252581 | -0.004590422 | 0.02720519 | -0.09272445 | -0.002818532 | 0.1833374 | 0.06110012 | -0.02997364
2.858333 | 0.1208561 | -0.004697176 | -0.09904262 | -0.09796867 | 0.001080032 | 0.1818119 | -0.1392862 | -0.03100722
2.866667 | 0.1270925 | -0.00480393 | -0.09828788 | -0.1032129 | 0.004978596 | -0.070681 | 0.05923844 | -0.03204079
2.875 | -0.006574797 | -0.004910684 | -0.09753314 | -0.1084571 | -0.2474175 | 0.178761 | 0.0583076 | -0.03307437
2.883333 | 0.1395655 | -0.005017438 | -0.0967784 | -0.1137013 | -0.2435289 | 0.1772355 | 0.05737676 | -0.03410794
2.891667 | 0.00588074 | -0.005124192 | -0.09602366 | -0.1189456 | -0.2396404 | 0.17571 | 0.05644592 | -0.03514151
2.9 | 0.01210851 | -0.005230946 | 0.03173938 | -0.1241898 | 0.02057285 | 0.1741845 | 0.05551508 | -0.03617509
2.908333 | 0.01833628 | -0.0053377 | -0.09451418 | -0.129434 | -0.2318632 | 0.1726591 | 0.05458425 | -0.03720866
2.916667 | 0.02456405 | -0.005444454 | -0.09375944 | -0.1346782 | 0.02836998 | -0.07981087 | 0.05365341 | -0.03824224
2.925 | 0.03079182 | -0.005551208 | 0.03400648 | -0.1399224 | 0.03226854 | -0.08133252 | 0.05272257 | 0.1063864
2.933333 | 0.03701958 | -0.005657962 | -0.09224996 | -0.1451666 | 0.03616711 | -0.08285416 | 0.05179173 | -0.04030938
2.941667 | 0.04324735 | -0.005764716 | -0.09149522 | -0.1504109 | 0.04006567 | -0.08437581 | 0.2510961 | -0.04134296
2.95 | 0.04947512 | -0.005871471 | 0.03627358 | -0.1556551 | 0.04396423 | -0.08589745 | 0.04993005 | -0.04237653
2.958333 | 0.05570289 | -0.005978225 | -0.08998574 | -0.1608993 | 0.0478628 | -0.0874191 | 0.04899922 | -0.04341011
2.966667 | 0.06193066 | -0.006084979 | -0.089231 | -0.1661435 | 0.05176136 | -0.08894075 | 0.04806838 | -0.04444368
2.975 | 0.06815843 | -0.006191733 | -0.08847626 | -0.1713877 | 0.05565993 | -0.09046239 | 0.04713754 | -0.04547725
2.983333 | 0.0743862 | -0.006298487 | -0.08772152 | -0.176632 | -0.1968661 | -0.09198404 | 0.0462067 | 0.09914089
2.991667 | 0.08061397 | -0.006405241 | -0.08696678 | -0.1818762 | 0.06345705 | -0.09350568 | 0.04527586 | -0.0475444
3 | 0.08684174 | -0.006511995 | -0.08621204 | -0.1871204 | -0.1890889 | -0.09502733 | 0.04434502 | -0.04857798
3.008333 | 0.0930695 | -0.006618749 | -0.0854573 | -0.1923646 | 0.07125418 | -0.09654898 | 0.04341418 | 0.09603565
3.016667 | -0.03659437 | -0.006725503 | -0.08470256 | -0.1976088 | -0.1813118 | -0.09807062 | -0.1569369 | 0.09500057
3.025 | 0.105525 | -0.006832257 | -0.08394782 | -0.2028531 | -0.1774232 | 0.1513025 | 0.04155251 | 0.09396549
3.033333 | 0.1117528 | -0.006939011 | -0.08319308 | -0.2080973 | -0.1735346 | 0.1497771 | 0.04062167 | 0.09293041
3.041667 | -0.01793643 | -0.007045765 | -0.08243834 | -0.2133415 | -0.169646 | -0.1026356 | 0.03969083 | 0.09189533
3.05 | -0.01171712 | -0.007152519 | -0.0816836 | 0.1088227 | -0.1657575 | 0.1467261 | 0.03875999 | 0.09086025
3.058333 | -0.005497802 | -0.007259273 | -0.08092886 | 0.1035623 | 0.09464556 | 0.1452007 | 0.03782915 | 0.08982517
3.066667 | 0.0007215118 | -0.007366027 | -0.08017412 | 0.09830202 | -0.1579803 | 0.1436752 | 0.2371056 | -0.05684657
3.075 | 0.006940826 | -0.007472781 | -0.07941938 | -0.2343184 | 0.1024427 | 0.1421497 | 0.2361729 | 0.08775501
3.083333 | 0.01316014 | -0.007579535 | -0.07866464 | -0.2395626 | -0.1502032 | 0.1406243 | 0.2352402 | 0.08671993
3.091667 | 0.01937945 | 0.1134654 | -0.0779099 | 0.08252103 | -0.1463146 | 0.1390988 | 0.2343075 | 0.08568485
3.1 | 0.02559877 | -0.007793043 | -0.07715516 | -0.250051 | -0.142426 | 0.1375733 | 0.2333748 | 0.08464977
3.108333 | 0.03181808 | -0.007899797 | -0.07640042 | 0.07200037 | -0.1385375 | 0.1360479 | 0.2324421 | 0.08361469
3.116667 | 0.0380374 | -0.008006551 | -0.07564568 | 0.06674004 | -0.1346489 | 0.1345224 | 0.2315094 | -0.06304801
3.125 | 0.04425671 | -0.008113305 | -0.07489094 | 0.06147971 | -0.1307603 | 0.1329969 | 0.2305767 | -0.06408159
3.133333 | -0.08892776 | 0.112931 | 0.05289897 | 0.05621938 | -0.1268717 | 0.1314715 | 0.229644 | 0.08050944
3.141667 | -0.08271711 | 0.1128241 | -0.07338146 | 0.05095905 | 0.1336312 | 0.1308337 | 0.2287113 | 0.07947436
3.15 | -0.07650647 | 0.1127173 | -0.07262672 | 0.04569872 | 0.1375298 | 0.1308337 | 0.2277786 | -0.06718231
3.158333 | -0.07029582 | -0.008540321 | -0.07187198 | 0.04043839 | 0.1414283 | 0.1308337 | 0.2268459 | 0.0774042
3.166667 | -0.06408517 | 0.1125035 | 0.05592177 | 0.03517806 | -0.1113175 | 0.1308337 | 0.2259132 | 0.07636912
3.175 | -0.05787452 | -0.008753829 | -0.07036249 | 0.02991773 | 0.1492255 | 0.1308337 | 0.02479741 | 0.07533404
3.183333 | -0.05166387 | -0.008860583 | -0.06960775 | 0.0246574 | -0.1035403 | 0.1308337 | 0.2240478 | 0.07429896
3.191667 | -0.04545322 | 0.1121828 | -0.06885301 | 0.01939707 | 0.1570226 | 0.1308337 | 0.02293574 | 0.07326388
3.2 | 0.1002305 | -0.009074091 | -0.06809827 | 0.01469789 | 0.1609212 | 0.1308337 | 0.2221824 | 0.0722288
3.208333 | -0.03303192 | 0.1119691 | -0.06734353 | 0.01471486 | 0.1648197 | 0.1308337 | 0.02150953 | 0.07542215
3.216667 | -0.02682128 | 0.1118622 | -0.06658879 | 0.01473183 | 0.1687183 | 0.1308337 | 0.02150953 | 0.08342561
3.225 | 0.1188885 | 0.1118438 | -0.06583405 | 0.0147488 | 0.1726168 | 0.1308337 | 0.02150953 | 0.09142906
3.233333 | -0.01439998 | -0.009305947 | -0.06507931 | 0.01476577 | 0.1765154 | 0.1308337 | 0.02150953 | 0.09943252
3.241667 | -0.00818933 | 0.1118438 | -0.06432457 | 0.01478274 | -0.0763203 | 0.1308337 | 0.02150953 | 0.107436
3.25 | -0.001978682 | 0.1118438 | -0.06356983 | 0.01479971 | -0.07243173 | 0.1308337 | 0.02150953 | 0.1154394
3.258333 | 0.004231967 | -0.009305947 | -0.06281509 | 0.01481668 | 0.1882111 | 0.1308337 | 0.02150953 | 0.1234429
3.266667 | 0.01044262 | 0.1118438 | -0.06206035 | 0.01483366 | 0.1896795 | 0.3680755 | 0.02150953 | 0.1314463
3.275 | 0.01665326 | -0.009305947 | -0.06130561 | 0.01485063 | 0.1896795 | 0.3680755 | 0.02150953 | 0.1394498
3.283333 | 0.02286391 | 0.1118438 | -0.06055087 | 0.0148676 | 0.1896795 | 0.8609544 | 0.221686 | 0.1474532
3.291667 | 0.168643 | 0.1118438 | -0.05979613 | 0.01488457 | 0.1896795 | 1.343543 | 0.4226653 | 0.1554567
3.3 | 0.03528521 | -0.009305947 | -0.05904139 | 0.01490154 | 0.1896795 | 2.091522 | 0.8230715 | 0.1634602
3.308333 | 0.1810816 | 0.1118438 | -0.05828665 | 0.01491851 | 0.4613803 | 2.81942 | 1.425676 | 0.1714636
3.316667 | 0.04770651 | 0.1118438 | 0.06952437 | 0.01493548 | 0.1896795 | 3.811551 | 2.029412 | 0.3256611
3.325 | 0.05048468 | 0.1118438 | -0.05677717 | 0.01495245 | 0.1896795 | 4.306804 | 2.834621 | 0.1874705
3.333333 | -0.08872516 | 0.2332875 | -0.05602243 | 0.01496942 | 0.1896795 | 5.541204 | 3.644227 | 0.3416914
3.341667 | -0.08872516 | 0.3550262 | -0.05526769 | 0.01498639 | 0.1896795 | 6.285967 | 4.657182 | 0.496363
3.35 | 0.05048468 | 0.477061 | -0.05451295 | 0.01500337 | 0.1896795 | 7.024414 | 5.469718 | 0.5043899
3.358333 | 0.05048468 | 0.5993929 | -0.05375821 | 0.01502034 | 0.1896795 | 7.533811 | 6.083042 | 0.6227083
3.366667 | 0.05048468 | 0.7220231 | -0.05300347 | 0.01503731 | 0.1896795 | 8.03086 | 6.694624 | 0.7781883
3.375 | 0.05048468 | 0.9628184 | -0.05224873 | 0.01505428 | 0.1896795 | 8.03086 | 7.308791 | 0.9341245
3.383333 | 0.05048468 | 1.210158 | -0.05164679 | 0.01507125 | 0.1896795 | 8.272462 | 7.923228 | 1.239291
3.391667 | 0.05048468 | 1.453295 | -0.05164679 | 0.01508822 | 0.1896795 | 8.03086 | 8.335245 | 1.508802
3.4 | 0.190083 | 1.822928 | -0.05164679 | 0.3442348 | 0.1896795 | 8.03086 | 8.540129 | 1.666912
3.408333 | 0.190083 | 2.189769 | -0.05164679 | 0.3442518 | 0.1896795 | 8.03086 | 8.95223 | 1.976399
3.416667 | 0.3262828 | 2.681172 | -0.05164679 | 0.3442688 | 0.1896795 | 8.272462 | 9.157124 | 2.249729
3.425 | 0.3262828 | 3.177324 | -0.05164679 | 0.3442857 | 0.1896795 | 8.532524 | 9.36279 | 2.677449
3.433333 | 0.4666523 | 3.672638 | -0.05164679 | 0.6754604 | 0.1896795 | 8.532524 | 9.569232 | 2.99297
3.441667 | 0.4666523 | 4.172731 | -0.05164679 | 0.6754774 | 0.1896795 | 8.776378 | 9.982095 | 3.426814
3.45 | 0.6036056 | 4.920396 | 0.07541697 | 0.6754944 | 0.1896795 | 8.776378 | 10.60366 | 3.864258
3.458333 | 0.6036056 | 5.549743 | 0.07541697 | 1.008716 | 0.4613803 | 8.776378 | 11.01714 | 4.424011
3.466667 | 0.7409328 | 6.31143 | 0.07541697 | 1.344004 | 0.4613803 | 8.776378 | 11.22503 | 4.869797
3.475 | 0.8786354 | 6.94559 | 0.07541697 | 1.669292 | 0.4613803 | 9.021331 | 11.43128 | 5.440298
3.483333 | 1.016715 | 7.709314 | 0.1977025 | 2.008694 | 0.7208646 | 9.021331 | 11.84853 | 6.057769
3.491667 | 1.016715 | 8.477832 | 0.3202872 | 2.337986 | 0.7208646 | 9.021331 | 12.26397 | 6.641114
3.5 | 1.159025 | 9.376871 | 0.1977025 | 3.337857 | 0.7208646 | 9.021331 | 12.47162 | 7.230816
3.508333 | 1.433231 | 10.02276 | 0.3202872 | 4.330792 | 1.243875 | 9.285007 | 12.88922 | 7.953736
3.516667 | 1.433231 | 10.93475 | 0.4431723 | 5.328824 | 1.243875 | 9.285007 | 13.09668 | 8.387059
3.525 | 1.433231 | 11.59267 | 0.4431723 | 6.661223 | 1.772346 | 9.532258 | 13.5139 | 8.995995
3.533333 | 1.572834 | 12.24518 | 0.4431723 | 7.998503 | 2.024605 | 9.780631 | 13.93167 | 9.74267
3.541667 | 1.712822 | 12.90537 | 0.5663588 | 9.687087 | 2.292238 | 10.03013 | 14.35252 | 10.36677
3.55 | 1.853196 | 13.30252 | 0.6898478 | 11.69916 | 2.817469 | 10.28077 | 14.98061 | 10.81937
3.558333 | 1.853196 | 13.9684 | 0.8084763 | 13.737 | 3.348121 | 10.78549 | 15.61039 | 11.41057
3.566667 | 2.131184 | 14.3662 | 0.8084763 | 15.76882 | 3.869715 | 11.27657 | 16.24183 | 11.87164
3.575 | 2.131184 | 14.76678 | 0.932561 | 18.15785 | 4.662054 | 12.0492 | 17.0865 | 12.33647
3.583333 | 2.268779 | 15.17018 | 0.932561 | 20.20979 | 5.451563 | 12.79508 | 17.5094 | 12.94374
3.591667 | 2.268779 | 15.30294 | 1.056952 | 22.60436 | 6.512749 | 13.8179 | 18.14541 | 13.23106
3.6 | 2.410693 | 15.57642 | 1.181649 | 25.01936 | 7.314988 | 14.56822 | 18.78281 | 13.70705
3.608333 | 2.549044 | 15.84414 | 1.181649 | 27.10162 | 8.113626 | 15.3285 | 19.20695 | 14.13972
3.616667 | 2.549044 | 15.97847 | 1.306655 | 29.87995 | 9.181061 | 16.09894 | 19.63412 | 14.62325
3.625 | 2.687768 | 16.1131 | 1.426742 | 32.31769 | 9.975164 | 16.85959 | 20.05872 | 14.91896
3.633333 | 2.687768 | 16.24805 | 1.426742 | 35.13237 | 10.7809 | 17.36547 | 20.27357 | 15.55403
3.641667 | 2.830848 | 16.24805 | 1.552354 | 37.95549 | 11.33023 | 17.87576 | 20.48635 | 15.85445
3.65 | 2.970336 | 16.38331 | 1.678278 | 40.80352 | 12.12208 | 18.14286 | 20.48635 | 16.49975
3.658333 | 3.110204 | 16.51889 | 1.678278 | 43.64947 | 12.94248 | 18.63918 | 20.48635 | 16.80499
3.666667 | 3.110204 | 16.51889 | 1.799249 | 46.51062 | 13.74005 | 18.63918 | 20.48635 | 17.26109
3.675 | 3.250452 | 16.65479 | 1.925786 | 49.03311 | 14.28392 | 18.90976 | 20.27357 | 17.7207
3.683333 | 3.391081 | 16.65479 | 2.047346 | 51.56265 | 14.83303 | 18.90976 | 20.27357 | 18.0322
3.691667 | 3.391081 | 16.791 | 2.047346 | 53.72525 | 15.36946 | 18.90976 | 20.27357 | 18.54865
3.7 | 3.532095 | 16.791 | 2.174502 | 55.56845 | 15.91093 | 19.16062 | 20.27357 | 18.86444
3.708333 | 3.669448 | 16.791 | 2.174502 | 57.3991 | 16.18358 | 18.90976 | 20.27357 | 19.18187
3.716667 | 3.669448 | 16.791 | 2.296656 | 58.84855 | 16.99079 | 19.16062 | 20.05872 | 19.50094
3.725 | 3.811223 | 16.92753 | 2.419104 | 59.95251 | 17.54762 | 19.16062 | 20.05872 | 19.82168
3.733333 | 3.953385 | 17.06438 | 2.419104 | 61.4185 | 18.09096 | 19.16062 | 19.84745 | 20.14409
3.741667 | 4.091859 | 17.06438 | 2.547187 | 62.17582 | 18.9059 | 19.16062 | 19.84745 | 20.46819
3.75 | 4.091859 | 17.06438 | 2.547187 | 62.91046 | 19.4619 | 19.16062 | 19.63412 | 20.74117
3.758333 | 4.234792 | 17.20155 | 2.547187 | 63.26536 | 20.55039 | 19.16062 | 19.63412 | 20.90938
3.766667 | 4.374018 | 17.20155 | 2.670236 | 63.65151 | 21.37986 | 19.16062 | 19.63412 | 21.23748
3.775 | 4.234792 | 17.3318 | 2.793579 | 63.65153 | 22.20067 | 19.16062 | 19.42155 | 21.40701
3.783333 | 4.517727 | 17.4696 | 2.793579 | 63.65155 | 23.03266 | 19.41255 | 19.20695 | 21.73774
3.791667 | 4.517727 | 17.60772 | 2.922602 | 63.65156 | 23.85535 | 19.41255 | 19.20695 | 22.07022
3.8 | 4.65771 | 17.60772 | 2.922602 | 63.65158 | 24.68911 | 19.41255 | 19.20695 | 22.40446
3.808333 | 4.798068 | 17.74617 | 3.046553 | 63.26546 | 25.51291 | 19.66554 | 19.20695 | 22.74049
3.816667 | 4.798068 | 17.74617 | 3.046553 | 62.91059 | 26.34766 | 19.66554 | 19.20695 | 22.85941
3.825 | 4.938803 | 17.87763 | 3.046553 | 62.52781 | 26.91036 | 19.66554 | 19.20695 | 23.19785
3.833333 | 4.938803 | 18.01671 | 3.046553 | 62.17601 | 27.74184 | 19.66554 | 19.20695 | 23.53811
3.841667 | 5.084073 | 18.15613 | 3.046553 | 61.79652 | 28.29484 | 19.94083 | 19.20695 | 23.88019
3.85 | 5.084073 | 18.15613 | 3.170803 | 61.0715 | 28.85264 | 19.94083 | 19.20695 | 24.16832
3.858333 | 5.225578 | 18.28851 | 3.295353 | 60.32404 | 29.68715 | 20.19607 | 19.20695 | 24.34577
3.866667 | 5.225578 | 18.42856 | 3.295353 | 59.9528 | 29.98293 | 20.19607 | 19.42155 | 24.69221
3.875 | 5.367465 | 18.56155 | 3.295353 | 59.21523 | 30.53254 | 20.45239 | 19.63412 | 24.87109
3.883333 | 5.367465 | 18.70226 | 3.420205 | 58.121 | 31.11001 | 20.70982 | 19.63412 | 25.16368
3.891667 | 5.367465 | 18.83586 | 3.420205 | 57.39947 | 31.66922 | 20.96834 | 19.84745 | 25.51454
3.9 | 5.509734 | 18.83586 | 3.420205 | 56.65684 | 31.95061 | 21.22798 | 20.05872 | 25.69568
3.908333 | 5.509734 | 18.97722 | 3.420205 | 55.92088 | 32.51702 | 21.48873 | 20.05872 | 26.04944
3.916667 | 5.648188 | 19.11145 | 3.545358 | 55.1915 | 32.51702 | 21.72874 | 20.27357 | 26.17447
3.925 | 5.791217 | 19.25346 | 3.545358 | 54.46862 | 33.06442 | 21.99165 | 20.48635 | 26.53084
3.933333 | 5.791217 | 19.38831 | 3.545358 | 53.72574 | 33.06442 | 21.99165 | 20.48635 | 26.71479
3.941667 | 5.791217 | 19.38831 | 3.545358 | 53.01583 | 33.35181 | 22.5209 | 20.69989 | 27.01577
3.95 | 5.934634 | 19.53099 | 3.670815 | 52.65019 | 33.64045 | 22.5209 | 20.91418 | 27.20107
3.958333 | 6.07844 | 19.66647 | 3.670815 | 51.92389 | 33.93035 | 23.03242 | 20.91418 | 27.50428
3.966667 | 6.07844 | 19.66647 | 3.796576 | 51.20417 | 33.93035 | 23.27858 | 21.12923 | 27.69094
3.975 | 6.07844 | 19.66647 | 3.796576 | 50.84675 | 34.19719 | 23.27858 | 21.12923 | 28.05563
3.983333 | 6.07844 | 19.80225 | 3.796576 | 50.46559 | 34.19719 | 23.81907 | 21.55585 | 28.18444
3.991667 | 6.218391 | 19.80225 | 3.796576 | 50.1115 | 34.4895 | 24.06839 | 21.55585 | 28.37299
4 | 6.36297 | 19.94592 | 3.796576 | 49.75899 | 34.4895 | 24.06839 | 21.77029 | 28.56207
4.008333 | 6.36297 | 19.94592 | 3.922642 | 49.38306 | 34.75858 | 24.31871 | 21.77029 | 28.87156
4.016667 | 6.36297 | 19.94592 | 3.922642 | 49.03381 | 34.75858 | 24.31871 | 21.98549 | 29.06204
4.025 | 6.503673 | 20.08234 | 3.922642 | 49.03382 | 35.05335 | 24.59294 | 22.41524 | 29.25305
4.033333 | 6.503673 | 20.08234 | 3.922642 | 48.66135 | 35.05335 | 24.59294 | 22.62979 | 29.38412
4.041667 | 6.503673 | 20.08234 | 4.049015 | 48.66137 | 35.34941 | 24.84539 | 22.84508 | 29.57602
4.05 | 6.649029 | 20.08234 | 4.049015 | 48.31533 | 35.34941 | 24.84539 | 22.84508 | 29.95106
4.058333 | 6.649029 | 20.21907 | 4.049015 | 48.31534 | 35.62194 | 25.09886 | 22.84508 | 29.96126
4.066667 | 6.649029 | 20.21907 | 4.049015 | 48.31536 | 35.89558 | 25.09886 | 23.06113 | 30.27713
4.075 | 6.790491 | 20.21907 | 4.175696 | 48.31538 | 35.89558 | 25.37655 | 23.06113 | 30.47147
4.083333 | 6.932328 | 20.35612 | 4.175696 | 48.31539 | 35.89558 | 25.63218 | 23.27795 | 30.60475
4.091667 | 6.932328 | 20.35612 | 4.175696 | 48.31541 | 36.19535 | 25.63218 | 23.06113 | 30.80001
4.1 | 6.932328 | 20.35612 | 4.175696 | 47.94635 | 36.4713 | 25.88886 | 23.06113 | 30.81027
4.108333 | 6.932328 | 20.35612 | 4.302686 | 47.94637 | 36.4713 | 25.88886 | 23.27795 | 31.0061
4.116667 | 7.078858 | 20.35612 | 4.302686 | 47.94639 | 36.4713 | 25.88886 | 23.06113 | 31.14039
4.125 | 7.078858 | 20.35612 | 4.302686 | 47.9464 | 36.74837 | 25.88886 | 23.06113 | 31.33715
4.133333 | 7.221463 | 20.35612 | 4.302686 | 47.94642 | 36.74837 | 26.14659 | 23.27795 | 31.53447
4.141667 | 7.221463 | 20.50112 | 4.302686 | 47.94644 | 37.05192 | 26.14659 | 23.27795 | 31.54479
4.15 | 7.221463 | 20.35612 | 4.429985 | 47.94645 | 37.05192 | 26.40537 | 23.06113 | 31.86804
4.158333 | 7.364448 | 20.50112 | 4.429985 | 47.94647 | 37.05192 | 26.40537 | 23.27795 | 31.87839
4.166667 | 7.364448 | 20.50112 | 4.429985 | 47.94649 | 37.33136 | 26.66522 | 23.27795 | 32.01434
4.175 | 7.364448 | 20.50112 | 4.429985 | 47.94651 | 37.33136 | 26.92614 | 23.27795 | 32.21357
4.183333 | 7.507815 | 20.50112 | 4.429985 | 47.94652 | 37.61194 | 26.92614 | 23.49254 | 32.41337
4.191667 | 7.507815 | 20.50112 | 4.429985 | 47.94654 | 37.61194 | 27.18814 | 23.27795 | 32.42375
4.2 | 7.507815 | 20.50112 | 4.552041 | 47.94656 | 37.61194 | 27.18814 | 23.49254 | 32.56075
4.208333 | 7.507815 | 20.50112 | 4.552041 | 48.31565 | 37.89367 | 27.18814 | 23.27795 | 32.57114
4.216667 | 7.651565 | 20.50112 | 4.552041 | 47.94659 | 37.89367 | 27.45122 | 23.49254 | 32.77193
4.225 | 7.651565 | 20.35612 | 4.552041 | 47.94661 | 38.17655 | 27.45122 | 23.27795 | 32.78234
4.233333 | 7.651565 | 20.50112 | 4.552041 | 47.94662 | 38.17655 | 27.45122 | 23.49254 | 32.98373
4.241667 | 7.7957 | 20.50112 | 4.679951 | 47.94664 | 38.17655 | 27.7154 | 23.49254 | 33.12179
4.25 | 7.651565 | 20.50112 | 4.552041 | 47.94666 | 38.4606 | 27.7154 | 23.49254 | 33.13222
4.258333 | 7.7957 | 20.50112 | 4.679951 | 47.94668 | 38.4606 | 27.7154 | 23.49254 | 33.14265
4.266667 | 7.7957 | 20.50112 | 4.679951 | 47.94669 | 38.4606 | 27.7154 | 23.49254 | 33.34504
4.275 | 7.940222 | 20.50112 | 4.808174 | 47.94671 | 38.74582 | 27.7154 | 23.49254 | 33.35549
4.283333 | 7.940222 | 20.50112 | 4.679951 | 47.94673 | 38.74582 | 27.98067 | 23.49254 | 33.49424
4.291667 | 7.940222 | 20.50112 | 4.808174 | 47.57942 | 39.03222 | 27.98067 | 23.49254 | 33.69762
4.3 | 7.940222 | 20.50112 | 4.679951 | 47.57943 | 39.03222 | 27.98067 | 23.49254 | 33.70809
4.308333 | 8.080735 | 20.50112 | 4.808174 | 47.57945 | 39.03222 | 28.24704 | 23.49254 | 33.71857
4.316667 | 8.080735 | 20.50112 | 4.808174 | 47.2382 | 39.03222 | 28.24704 | 23.49254 | 33.92257
4.325 | 8.226022 | 20.50112 | 4.808174 | 47.23821 | 39.03222 | 28.24704 | 23.70788 | 34.0624
4.333333 | 8.226022 | 20.50112 | 4.808174 | 47.23823 | 39.3198 | 28.24704 | 23.70788 | 34.0729
4.341667 | 8.226022 | 20.50112 | 4.808174 | 47.23825 | 39.3198 | 28.51453 | 23.92398 | 34.27791
4.35 | 8.226022 | 20.50112 | 4.808174 | 46.87428 | 39.3198 | 28.51453 | 23.92398 | 34.28843
4.358333 | 8.226022 | 20.50112 | 4.936711 | 46.8743 | 39.60857 | 28.78313 | 23.92398 | 34.29894
4.366667 | 8.226022 | 20.50112 | 4.936711 | 46.87432 | 39.3198 | 28.51453 | 23.92398 | 34.43947
4.375 | 8.371701 | 20.50112 | 4.936711 | 46.87434 | 39.3198 | 28.78313 | 23.92398 | 34.64551
4.383333 | 8.371701 | 20.50112 | 4.936711 | 46.51208 | 39.60857 | 28.78313 | 24.14083 | 34.65605
4.391667 | 8.371701 | 20.50112 | 4.936711 | 46.5121 | 39.60857 | 29.02829 | 24.14083 | 34.79727
4.4 | 8.371701 | 20.50112 | 4.936711 | 46.51212 | 39.3198 | 29.02829 | 24.35541 | 34.80782
4.408333 | 8.51334 | 20.50112 | 5.059955 | 46.15157 | 39.60857 | 29.02829 | 24.35541 | 35.0149
4.416667 | 8.51334 | 20.50112 | 5.059955 | 46.15158 | 39.60857 | 29.02829 | 24.35541 | 35.02547
4.425 | 8.51334 | 20.50112 | 5.059955 | 46.1516 | 39.60857 | 29.29905 | 24.35541 | 35.03603
4.433333 | 8.51334 | 20.50112 | 5.059955 | 45.79274 | 39.60857 | 29.29905 | 24.57377 | 35.24375
4.441667 | 8.51334 | 20.50112 | 5.059955 | 45.79275 | 39.60857 | 29.29905 | 24.57377 | 35.25433
4.45 | 8.659794 | 20.50112 | 5.059955 | 45.79277 | 39.60857 | 29.29905 | 24.57377 | 35.39668
4.458333 | 8.659794 | 20.50112 | 5.059955 | 45.79279 | 39.60857 | 29.29905 | 24.78986 | 35.40727
4.466667 | 8.659794 | 20.50112 | 5.189111 | 45.4356 | 39.60857 | 29.29905 | 24.78986 | 35.41786
4.475 | 8.659794 | 20.50112 | 5.189111 | 45.43562 | 39.60857 | 29.29905 | 24.78986 | 35.62664
4.483333 | 8.659794 | 20.50112 | 5.189111 | 45.43564 | 39.60857 | 29.57095 | 24.78986 | 35.63725
4.491667 | 8.659794 | 20.50112 | 5.189111 | 45.43565 | 39.60857 | 29.57095 | 25.00669 | 35.64786
4.5 | 8.802188 | 20.50112 | 5.189111 | 45.08013 | 39.60857 | 29.57095 | 24.78986 | 35.79094
4.508333 | 8.802188 | 20.50112 | 5.189111 | 45.08015 | 39.60857 | 29.57095 | 25.00669 | 35.80156
4.516667 | 8.802188 | 20.50112 | 5.059955 | 45.08016 | 39.60857 | 29.81912 | 25.00669 | 36.01141
4.525 | 8.949423 | 20.50112 | 5.189111 | 45.08018 | 39.60857 | 29.81912 | 25.22121 | 36.02204
4.533333 | 8.949423 | 20.63881 | 5.189111 | 44.72631 | 39.89854 | 29.81912 | 25.22121 | 36.03268
4.541667 | 8.949423 | 20.50112 | 5.312949 | 45.08022 | 39.60857 | 29.81912 | 25.43955 | 36.17649
4.55 | 8.949423 | 20.63881 | 5.189111 | 45.08023 | 39.89854 | 29.81912 | 25.43955 | 36.18713
4.558333 | 9.092577 | 20.50112 | 5.312949 | 44.72636 | 39.60857 | 30.09321 | 25.43955 | 36.19777
4.566667 | 8.949423 | 20.50112 | 5.189111 | 44.72638 | 39.60857 | 30.09321 | 25.65556 | 36.40872
4.575 | 9.092577 | 20.63881 | 5.312949 | 44.7264 | 39.89854 | 30.09321 | 25.65556 | 36.41938
4.583333 | 9.092577 | 20.50112 | 5.312949 | 44.72641 | 39.60857 | 30.34339 | 25.65556 | 36.56393
4.591667 | 9.092577 | 20.63881 | 5.312949 | 44.35076 | 39.89854 | 30.34339 | 25.65556 | 36.57459
4.6 | 9.092577 | 20.50112 | 5.312949 | 44.35078 | 39.60857 | 30.34339 | 25.65556 | 36.78662
4.608333 | 9.092577 | 20.63881 | 5.442728 | 44.3508 | 39.89854 | 30.34339 | 25.65556 | 36.7973
4.616667 | 9.092577 | 20.50112 | 5.312949 | 44.35081 | 39.60857 | 30.34339 | 25.87231 | 36.80799
4.625 | 9.092577 | 20.63881 | 5.312949 | 44.35083 | 39.89854 | 30.34339 | 25.87231 | 36.81867
4.633333 | 9.236108 | 20.63881 | 5.442728 | 44.35085 | 39.89854 | 30.34339 | 25.87231 | 36.96397
4.641667 | 9.236108 | 20.63881 | 5.442728 | 44.35086 | 39.89854 | 30.6197 | 25.87231 | 36.97466
4.65 | 9.236108 | 20.63881 | 5.442728 | 44.35088 | 39.60857 | 30.6197 | 25.87231 | 36.98536
4.658333 | 9.236108 | 20.63881 | 5.442728 | 44.00039 | 39.60857 | 30.6197 | 26.08982 | 37.19851
4.666667 | 9.384521 | 20.63881 | 5.442728 | 44.00041 | 39.60857 | 30.6197 | 25.87231 | 37.20922
4.675 | 9.384521 | 20.63881 | 5.442728 | 44.35093 | 39.60857 | 30.6197 | 25.87231 | 37.21993
4.683333 | 9.384521 | 20.63881 | 5.442728 | 44.00044 | 39.60857 | 30.6197 | 26.08982 | 37.36598
4.691667 | 9.384521 | 20.63881 | 5.442728 | 44.00046 | 39.60857 | 30.6197 | 25.87231 | 37.3767
4.7 | 9.384521 | 20.63881 | 5.442728 | 44.00048 | 39.60857 | 30.6197 | 26.08982 | 37.59096
4.708333 | 9.384521 | 20.63881 | 5.567164 | 44.00049 | 39.60857 | 30.6197 | 26.08982 | 37.6017
4.716667 | 9.528821 | 20.63881 | 5.442728 | 44.00051 | 39.89854 | 30.6197 | 26.08982 | 37.61243
4.725 | 9.528821 | 20.63881 | 5.442728 | 44.00053 | 39.89854 | 30.6197 | 26.08982 | 37.62317
4.733333 | 9.384521 | 20.63881 | 5.567164 | 44.00055 | 39.89854 | 30.6197 | 26.08982 | 37.76998
4.741667 | 9.528821 | 20.63881 | 5.567164 | 44.00056 | 39.89854 | 30.6197 | 26.08982 | 37.78072
4.75 | 9.528821 | 20.63881 | 5.567164 | 44.00058 | 39.89854 | 30.6197 | 26.08982 | 37.99611
4.758333 | 9.528821 | 20.63881 | 5.567164 | 43.65171 | 39.89854 | 30.6197 | 26.08982 | 38.00688
4.766667 | 9.528821 | 20.63881 | 5.567164 | 44.00061 | 39.89854 | 30.6197 | 26.08982 | 38.01764
4.775 | 9.528821 | 20.63881 | 5.567164 | 44.00063 | 39.89854 | 30.87191 | 26.30807 | 38.02841
4.783333 | 9.673503 | 20.63881 | 5.567164 | 44.00065 | 39.89854 | 30.87191 | 26.30807 | 38.17598
4.791667 | 9.673503 | 20.63881 | 5.567164 | 43.65178 | 39.89854 | 30.87191 | 26.30807 | 38.18163
4.8 | 9.673503 | 20.77681 | 5.567164 | 43.65179 | 39.89854 | 30.87191 | 26.30807 | 38.17455
4.808333 | 9.673503 | 20.77681 | 5.567164 | 43.65181 | 39.89854 | 30.87191 | 26.52709 | 38.37317
4.816667 | 9.673503 | 20.77681 | 5.567164 | 43.65183 | 39.89854 | 30.87191 | 26.30807 | 38.36608
4.825 | 9.818568 | 20.77681 | 5.697571 | 43.65185 | 39.89854 | 30.87191 | 26.52709 | 38.35899
4.833333 | 9.818568 | 20.77681 | 5.567164 | 43.65186 | 39.60857 | 31.15047 | 26.52709 | 38.48935
4.841667 | 9.818568 | 20.77681 | 5.697571 | 43.65188 | 39.89854 | 31.15047 | 26.52709 | 38.48225
4.85 | 9.818568 | 20.77681 | 5.697571 | 43.28152 | 39.89854 | 31.15047 | 26.52709 | 38.47515
4.858333 | 9.818568 | 20.91513 | 5.697571 | 43.28154 | 39.60857 | 31.15047 | 26.52709 | 38.46806
4.866667 | 9.964017 | 20.91513 | 5.697571 | 43.28155 | 39.89854 | 31.15047 | 26.74371 | 38.66761
4.875 | 9.818568 | 20.77681 | 5.697571 | 43.28157 | 39.60857 | 31.15047 | 26.52709 | 38.6605
4.883333 | 9.964017 | 20.77681 | 5.697571 | 43.28159 | 39.89854 | 31.15047 | 26.74371 | 38.7915
4.891667 | 9.964017 | 20.91513 | 5.697571 | 43.28161 | 39.60857 | 31.15047 | 26.74371 | 38.78438
4.9 | 9.964017 | 20.91513 | 5.697571 | 43.28162 | 39.89854 | 31.15047 | 26.74371 | 38.77726
4.908333 | 9.964017 | 20.91513 | 5.697571 | 43.28164 | 39.89854 | 31.15047 | 26.52709 | 38.97778
4.916667 | 9.964017 | 20.91513 | 5.82261 | 43.28166 | 39.89854 | 31.40473 | 26.74371 | 38.76303
4.925 | 9.964017 | 20.91513 | 5.697571 | 43.65205 | 39.60857 | 31.40473 | 26.74371 | 38.96353
4.933333 | 9.964017 | 20.91513 | 5.697571 | 43.28169 | 39.60857 | 31.40473 | 26.74371 | 38.9564
4.941667 | 9.964017 | 20.91513 | 5.82261 | 43.28171 | 39.60857 | 31.40473 | 26.74371 | 39.08801
4.95 | 9.964017 | 21.05377 | 5.697571 | 43.28172 | 39.89854 | 31.40473 | 26.96109 | 39.08088
4.958333 | 10.10985 | 21.05377 | 5.82261 | 43.28174 | 39.89854 | 31.40473 | 26.74371 | 39.07374
4.966667 | 10.10985 | 21.05377 | 5.697571 | 43.28176 | 39.89854 | 31.40473 | 26.96109 | 39.06661
4.975 | 10.10985 | 21.05377 | 5.697571 | 43.28178 | 39.89854 | 31.40473 | 26.96109 | 39.05947
4.983333 | 10.10985 | 21.05377 | 5.82261 | 43.28179 | 39.60857 | 31.40473 | 26.96109 | 39.26092
4.991667 | 10.10985 | 21.05377 | 5.82261 | 43.28181 | 39.60857 | 31.40473 | 26.96109 | 39.25377
5 | 10.25607 | 21.05377 | 5.82261 | 43.28183 | 39.89854 | 31.68557 | 26.96109 | 39.38601
5.008333 | 10.25607 | 21.05377 | 5.82261 | 43.28184 | 39.89854 | 31.40473 | 27.17921 | 39.37886
5.016667 | 10.25607 | 21.05377 | 5.82261 | 43.28186 | 39.89854 | 31.40473 | 27.17921 | 39.37171
5.025 | 10.25607 | 21.05377 | 5.82261 | 43.28188 | 39.60857 | 31.68557 | 27.17921 | 39.57412
5.033333 | 10.25607 | 21.05377 | 5.82261 | 43.28189 | 39.60857 | 31.68557 | 27.17921 | 39.56696
5.041667 | 10.3981 | 21.19273 | 5.82261 | 43.28191 | 39.89854 | 31.68557 | 27.17921 | 39.5598
5.05 | 10.25607 | 21.05377 | 5.82261 | 43.28193 | 39.60857 | 31.68557 | 27.39808 | 39.55263
5.058333 | 10.25607 | 21.19273 | 5.953649 | 43.28195 | 39.60857 | 31.68557 | 27.17921 | 39.54547
5.066667 | 10.25607 | 21.19273 | 5.953649 | 43.28196 | 39.60857 | 31.68557 | 27.17921 | 39.67833
5.075 | 10.3981 | 21.19273 | 5.953649 | 43.28198 | 39.60857 | 31.68557 | 27.17921 | 39.67116
5.083333 | 10.3981 | 21.19273 | 5.953649 | 43.282 | 39.60857 | 31.68557 | 27.39808 | 39.66399
5.091667 | 10.3981 | 21.19273 | 5.953649 | 43.28201 | 39.60857 | 31.68557 | 27.39808 | 39.86736
5.1 | 10.3981 | 21.19273 | 5.953649 | 43.28203 | 39.60857 | 31.68557 | 27.17921 | 39.86018
5.108333 | 10.3981 | 21.19273 | 5.82261 | 43.28205 | 39.60857 | 31.68557 | 27.39808 | 39.853
5.116667 | 10.54509 | 21.19273 | 5.953649 | 43.28206 | 39.60857 | 31.68557 | 27.39808 | 39.98651
5.125 | 10.54509 | 21.332 | 5.953649 | 43.28208 | 39.89854 | 31.68557 | 27.39808 | 39.97932
5.133333 | 10.54509 | 21.332 | 5.953649 | 43.2821 | 39.89854 | 31.68557 | 27.39808 | 39.97213
5.141667 | 10.54509 | 21.332 | 5.953649 | 43.28211 | 39.89854 | 31.68557 | 27.39808 | 39.96494
5.15 | 10.54509 | 21.332 | 5.953649 | 43.28213 | 39.60857 | 31.68557 | 27.39808 | 40.0987
5.158333 | 10.54509 | 21.332 | 6.079295 | 43.28215 | 39.60857 | 31.94191 | 27.39808 | 40.0915
5.166667 | 10.69247 | 21.332 | 6.079295 | 43.28217 | 39.60857 | 31.94191 | 27.39808 | 40.08431
5.175 | 10.69247 | 21.332 | 5.953649 | 43.28218 | 39.89854 | 31.68557 | 27.39808 | 40.07711
5.183333 | 10.69247 | 21.332 | 6.079295 | 43.2822 | 39.60857 | 31.68557 | 27.39808 | 40.28182
5.191667 | 10.69247 | 21.332 | 6.079295 | 43.28222 | 39.89854 | 31.68557 | 27.39808 | 40.27461
5.2 | 10.69247 | 21.332 | 6.079295 | 43.28223 | 39.89854 | 31.94191 | 27.39808 | 40.26741
5.208333 | 10.69247 | 21.4716 | 6.079295 | 43.28225 | 39.89854 | 31.94191 | 27.39808 | 40.2602
5.216667 | 10.84024 | 21.4716 | 6.079295 | 43.28227 | 39.89854 | 31.94191 | 27.17921 | 40.39459
5.225 | 10.84024 | 21.4716 | 6.079295 | 43.28228 | 39.89854 | 31.94191 | 27.39808 | 40.38738
5.233333 | 10.69247 | 21.4716 | 6.079295 | 43.2823 | 39.89854 | 31.94191 | 27.39808 | 40.38016
5.241667 | 10.84024 | 21.4716 | 6.079295 | 43.28232 | 39.89854 | 31.68557 | 27.39808 | 40.37295
5.25 | 10.84024 | 21.4716 | 6.079295 | 43.28234 | 39.89854 | 31.94191 | 27.39808 | 40.57862
5.258333 | 10.84024 | 21.4716 | 6.079295 | 43.28235 | 39.89854 | 31.94191 | 27.39808 | 40.5714
5.266667 | 10.84024 | 21.61151 | 6.079295 | 43.28237 | 39.89854 | 31.94191 | 27.39808 | 40.56418
5.275 | 10.98378 | 21.61151 | 6.079295 | 43.28239 | 39.89854 | 31.94191 | 27.39808 | 40.69921
5.283333 | 10.84024 | 21.61151 | 6.205239 | 42.93683 | 39.89854 | 31.94191 | 27.39808 | 40.69198
5.291667 | 10.84024 | 21.4716 | 6.079295 | 43.28242 | 39.89854 | 31.94191 | 27.39808 | 40.68475
5.3 | 10.84024 | 21.61151 | 6.079295 | 43.28244 | 39.89854 | 31.94191 | 27.39808 | 40.89142
5.308333 | 10.98378 | 21.61151 | 6.205239 | 43.28245 | 39.89854 | 31.94191 | 27.39808 | 40.88418
5.316667 | 10.98378 | 21.61151 | 6.205239 | 43.28247 | 39.89854 | 31.94191 | 27.6177 | 40.87693
5.325 | 10.98378 | 21.75175 | 6.205239 | 43.28249 | 39.89854 | 31.94191 | 27.39808 | 40.86969
5.333333 | 10.98378 | 21.75175 | 6.205239 | 43.28251 | 39.89854 | 31.94191 | 27.6177 | 40.86245
5.341667 | 10.98378 | 21.75175 | 6.205239 | 43.28252 | 39.89854 | 31.94191 | 27.6177 | 40.99813
5.35 | 10.98378 | 21.61151 | 6.205239 | 43.28254 | 39.89854 | 31.94191 | 27.39808 | 40.99088
5.358333 | 10.98378 | 21.75175 | 6.205239 | 43.28256 | 39.89854 | 31.94191 | 27.6177 | 40.98363
5.366667 | 11.13233 | 21.75175 | 6.205239 | 43.28257 | 39.89854 | 31.94191 | 27.6177 | 40.97638
5.375 | 11.13233 | 21.75175 | 6.205239 | 43.28259 | 39.89854 | 31.94191 | 27.6177 | 41.11232
5.383333 | 11.13233 | 21.75175 | 6.205239 | 43.28261 | 39.89854 | 31.94191 | 27.6177 | 41.10506
5.391667 | 10.98378 | 21.89232 | 6.205239 | 43.28262 | 39.89854 | 31.94191 | 27.6177 | 41.0978
5.4 | 11.13233 | 21.89232 | 6.205239 | 43.28264 | 40.18972 | 31.94191 | 27.6177 | 41.09054
5.408333 | 11.13233 | 21.89232 | 6.205239 | 43.28266 | 40.18972 | 31.94191 | 27.6177 | 41.29857
5.416667 | 11.13233 | 21.89232 | 6.205239 | 43.28268 | 39.89854 | 31.94191 | 27.6177 | 41.2913
5.425 | 11.13233 | 21.89232 | 6.205239 | 43.28269 | 40.18972 | 32.19926 | 27.6177 | 41.28403
5.433333 | 11.13233 | 21.89232 | 6.331482 | 43.28271 | 40.18972 | 31.94191 | 27.6177 | 41.27676
5.441667 | 11.27662 | 21.89232 | 6.331482 | 43.28273 | 40.18972 | 32.19926 | 27.6177 | 41.41335
5.45 | 11.27662 | 22.03321 | 6.331482 | 43.28274 | 40.18972 | 32.19926 | 27.6177 | 41.40608
5.458333 | 11.27662 | 22.03321 | 6.205239 | 43.28276 | 39.89854 | 32.19926 | 27.6177 | 41.3988
5.466667 | 11.27662 | 22.03321 | 6.331482 | 43.28278 | 40.18972 | 32.19926 | 27.83488 | 41.39152
5.475 | 11.27662 | 22.03321 | 6.331482 | 43.28279 | 40.18972 | 32.19926 | 27.83488 | 41.60054
5.483333 | 11.27662 | 22.03321 | 6.331482 | 43.28281 | 40.18972 | 32.19926 | 27.83488 | 41.59325
5.491667 | 11.27662 | 22.17442 | 6.331482 | 43.28283 | 40.18972 | 32.19926 | 27.83488 | 41.58597
5.5 | 11.42129 | 22.17442 | 6.331482 | 43.28284 | 40.18972 | 32.19926 | 27.83488 | 41.57868
5.508333 | 11.42129 | 22.17442 | 6.331482 | 43.28286 | 40.18972 | 32.19926 | 27.6177 | 41.71593
5.516667 | 11.42129 | 22.17442 | 6.331482 | 43.28288 | 40.18972 | 32.19926 | 27.6177 | 41.70863
5.525 | 11.42129 | 22.17442 | 6.331482 | 43.2829 | 40.18972 | 32.19926 | 27.83488 | 41.70134
5.533333 | 11.42129 | 22.31596 | 6.331482 | 43.28291 | 40.18972 | 32.19926 | 27.83488 | 41.69404
5.541667 | 11.42129 | 22.17442 | 6.331482 | 43.28293 | 40.18972 | 32.45761 | 27.83488 | 41.90406
5.55 | 11.42129 | 22.17442 | 6.331482 | 43.28295 | 40.18972 | 32.19926 | 27.83488 | 41.89675
5.558333 | 11.57102 | 22.31596 | 6.331482 | 43.28296 | 40.18972 | 32.19926 | 27.83488 | 41.88944
5.566667 | 11.57102 | 22.31596 | 6.463785 | 43.28298 | 40.18972 | 32.45761 | 27.83488 | 41.88214
5.575 | 11.57102 | 22.31596 | 6.331482 | 43.65337 | 40.18972 | 32.19926 | 28.05281 | 42.02005
5.583333 | 11.57102 | 22.31596 | 6.331482 | 43.28301 | 40.18972 | 32.19926 | 28.05281 | 42.01273
5.591667 | 11.57102 | 22.31596 | 6.331482 | 43.28303 | 40.18972 | 32.45761 | 28.05281 | 42.00542
5.6 | 11.57102 | 22.31596 | 6.331482 | 43.28305 | 40.18972 | 32.45761 | 28.05281 | 41.99811
5.608333 | 11.57102 | 22.31596 | 6.331482 | 43.28307 | 40.48212 | 32.45761 | 28.05281 | 41.98957
5.616667 | 11.57102 | 22.45783 | 6.463785 | 43.28308 | 40.48212 | 32.45761 | 28.05281 | 41.98043
5.625 | 11.71645 | 22.45783 | 6.463785 | 43.65347 | 40.18972 | 32.45761 | 28.05281 | 42.11676
5.633333 | 11.71645 | 22.45783 | 6.331482 | 43.28312 | 40.18972 | 32.45761 | 28.05281 | 42.10761
5.641667 | 11.71645 | 22.45783 | 6.463785 | 43.65351 | 40.18972 | 32.45761 | 28.27148 | 42.09847
5.65 | 11.71645 | 22.45783 | 6.463785 | 43.65353 | 40.48212 | 32.45761 | 28.05281 | 42.08932
5.658333 | 11.71645 | 22.45783 | 6.463785 | 43.28317 | 40.48212 | 32.45761 | 28.05281 | 42.08017
5.666667 | 11.86226 | 22.45783 | 6.463785 | 43.65356 | 40.48212 | 32.45761 | 28.05281 | 42.28971
5.675 | 11.71645 | 22.60003 | 6.331482 | 43.65358 | 40.48212 | 32.45761 | 28.05281 | 42.28055
5.683333 | 11.71645 | 22.60003 | 6.463785 | 43.28322 | 40.48212 | 32.45761 | 28.05281 | 42.27139
5.691667 | 11.86226 | 22.60003 | 6.590645 | 43.28324 | 40.48212 | 32.45761 | 28.05281 | 42.26223
5.7 | 11.86226 | 22.60003 | 6.463785 | 43.65363 | 40.48212 | 32.74297 | 28.05281 | 42.25307
5.708333 | 11.86226 | 22.60003 | 6.463785 | 43.28327 | 40.48212 | 32.45761 | 28.05281 | 42.39003
5.716667 | 11.71645 | 22.60003 | 6.463785 | 43.65366 | 40.48212 | 32.45761 | 28.05281 | 42.38086
5.725 | 11.86226 | 22.60003 | 6.463785 | 43.65368 | 40.48212 | 32.45761 | 28.05281 | 42.37169
5.733333 | 11.86226 | 22.60003 | 6.463785 | 43.6537 | 40.48212 | 32.74297 | 28.27148 | 42.36252
5.741667 | 11.86226 | 22.73464 | 6.463785 | 43.28334 | 40.48212 | 32.45761 | 28.05281 | 42.35335
5.75 | 11.86226 | 22.73464 | 6.463785 | 43.65373 | 40.48212 | 32.45761 | 28.05281 | 42.49055
5.758333 | 11.86226 | 22.73464 | 6.463785 | 43.65375 | 40.48212 | 32.74297 | 28.27148 | 42.48138
5.766667 | 12.00846 | 22.73464 | 6.463785 | 43.65376 | 40.48212 | 32.45761 | 28.05281 | 42.4722
5.775 | 11.86226 | 22.73464 | 6.590645 | 43.65378 | 40.48212 | 32.74297 | 28.05281 | 42.46302
5.783333 | 12.00846 | 22.73464 | 6.590645 | 43.6538 | 40.48212 | 32.74297 | 28.27148 | 42.45384
5.791667 | 12.00846 | 22.73464 | 6.590645 | 43.65381 | 40.48212 | 32.74297 | 28.27148 | 42.66471
5.8 | 12.00846 | 22.87748 | 6.590645 | 43.65383 | 40.48212 | 32.74297 | 28.27148 | 42.65552
5.808333 | 12.00846 | 22.87748 | 6.590645 | 43.65385 | 40.48212 | 32.74297 | 28.27148 | 42.64632
5.816667 | 12.00846 | 22.87748 | 6.590645 | 43.65386 | 40.48212 | 32.74297 | 28.27148 | 42.63713
5.825 | 12.00846 | 22.87748 | 6.590645 | 43.65388 | 40.48212 | 32.74297 | 28.27148 | 42.77498
5.833333 | 12.00846 | 22.87748 | 6.590645 | 43.6539 | 40.48212 | 32.74297 | 28.05281 | 42.61875
5.841667 | 12.00846 | 22.87748 | 6.590645 | 43.65392 | 40.48212 | 32.74297 | 28.27148 | 42.75657
5.85 | 12.15977 | 22.87748 | 6.590645 | 43.65393 | 40.48212 | 32.74297 | 28.05281 | 42.74737
5.858333 | 12.15977 | 23.02066 | 6.590645 | 43.65395 | 40.48212 | 32.74297 | 28.27148 | 42.73817
5.866667 | 12.15977 | 23.02066 | 6.590645 | 43.65397 | 40.77573 | 32.74297 | 28.27148 | 42.72897
5.875 | 12.15977 | 23.02066 | 6.590645 | 43.65398 | 40.48212 | 32.74297 | 28.27148 | 42.71977
5.883333 | 12.15977 | 23.02066 | 6.590645 | 43.654 | 40.48212 | 32.74297 | 28.27148 | 42.93159
5.891667 | 12.15977 | 23.02066 | 6.717807 | 43.65402 | 40.77573 | 32.74297 | 28.05281 | 42.92237
5.9 | 12.15977 | 23.02066 | 6.717807 | 44.00292 | 40.77573 | 32.74297 | 28.27148 | 42.91316
5.908333 | 12.15977 | 23.02066 | 6.590645 | 43.65405 | 40.77573 | 32.74297 | 28.27148 | 43.05165
5.916667 | 12.30674 | 23.16417 | 6.590645 | 44.00296 | 40.77573 | 33.00346 | 28.27148 | 42.89473
5.925 | 12.15977 | 23.16417 | 6.590645 | 44.00297 | 40.77573 | 32.74297 | 28.27148 | 43.03319
5.933333 | 12.30674 | 23.16417 | 6.717807 | 44.00299 | 40.77573 | 33.00346 | 28.27148 | 43.02397
5.941667 | 12.15977 | 23.16417 | 6.717807 | 44.00301 | 40.77573 | 32.74297 | 28.27148 | 43.01474
5.95 | 12.30674 | 23.30001 | 6.717807 | 44.00302 | 40.77573 | 33.00346 | 28.27148 | 43.00552
5.958333 | 12.30674 | 23.16417 | 6.717807 | 44.00304 | 40.77573 | 33.00346 | 28.27148 | 42.99629
5.966667 | 12.30674 | 23.16417 | 6.717807 | 44.00306 | 40.77573 | 33.00346 | 28.49089 | 43.13501
5.975 | 12.30674 | 23.30001 | 6.717807 | 44.00307 | 40.77573 | 33.00346 | 28.27148 | 43.12577
5.983333 | 12.30674 | 23.30001 | 6.717807 | 44.00309 | 40.77573 | 33.00346 | 28.49089 | 43.11654
5.991667 | 12.30674 | 23.30001 | 6.717807 | 44.00311 | 40.77573 | 33.00346 | 28.49089 | 43.1073
6 | 12.4541 | 23.30001 | 6.717807 | 44.00313 | 40.77573 | 33.00346 | 28.49089 | 43.09807
6.008333 | 12.4541 | 23.30001 | 6.717807 | 44.00314 | 40.77573 | 33.00346 | 28.49089 | 43.08883
6.016667 | 12.4541 | 23.30001 | 6.717807 | 44.00316 | 41.04372 | 33.00346 | 28.49089 | 43.302
6.025 | 12.4541 | 23.30001 | 6.717807 | 44.00318 | 41.04372 | 33.00346 | 28.49089 | 43.29275
6.033333 | 12.4541 | 23.44418 | 6.717807 | 44.00319 | 41.04372 | 33.00346 | 28.71106 | 43.2835
6.041667 | 12.4541 | 23.30001 | 6.717807 | 44.00321 | 41.04372 | 33.00346 | 28.49089 | 43.27425
6.05 | 12.4541 | 23.30001 | 6.717807 | 44.00323 | 41.04372 | 33.00346 | 28.71106 | 43.265
6.058333 | 12.4541 | 23.44418 | 6.717807 | 44.00324 | 40.77573 | 33.00346 | 28.71106 | 43.25575
6.066667 | 12.60185 | 23.44418 | 6.717807 | 44.00326 | 41.04372 | 33.00346 | 28.49089 | 43.2465
6.075 | 12.60185 | 23.44418 | 6.717807 | 44.00328 | 41.04372 | 33.00346 | 28.49089 | 43.23725
6.083333 | 12.60185 | 23.44418 | 6.845273 | 44.0033 | 41.04372 | 33.00346 | 28.71106 | 43.37658
6.091667 | 12.60185 | 23.44418 | 6.845273 | 44.00331 | 41.04372 | 33.00346 | 28.71106 | 43.36732
6.1 | 12.60185 | 23.44418 | 6.845273 | 44.00333 | 41.04372 | 33.00346 | 28.71106 | 43.35806
6.108333 | 12.60185 | 23.58868 | 6.845273 | 44.00335 | 41.04372 | 33.00346 | 28.71106 | 43.3488
6.116667 | 12.60185 | 23.44418 | 6.845273 | 44.00336 | 41.04372 | 33.00346 | 28.71106 | 43.33954
6.125 | 12.60185 | 23.58868 | 6.717807 | 44.00338 | 41.04372 | 33.26497 | 28.71106 | 43.33028
6.133333 | 12.60185 | 23.58868 | 6.845273 | 44.0034 | 41.04372 | 33.26497 | 28.71106 | 43.32102
6.141667 | 12.60185 | 23.58868 | 6.845273 | 44.35392 | 41.04372 | 33.26497 | 28.71106 | 43.46058
6.15 | 12.60185 | 23.58868 | 6.845273 | 44.35394 | 41.04372 | 33.26497 | 28.71106 | 43.45131
6.158333 | 12.7452 | 23.72546 | 6.845273 | 44.35395 | 41.04372 | 33.26497 | 28.71106 | 43.44204
6.166667 | 12.7452 | 23.72546 | 6.845273 | 44.35397 | 41.04372 | 33.26497 | 28.71106 | 43.43277
6.175 | 12.7452 | 23.58868 | 6.845273 | 44.35399 | 41.04372 | 33.26497 | 28.71106 | 43.4235
6.183333 | 12.7452 | 23.72546 | 6.845273 | 44.354 | 41.04372 | 33.00346 | 28.71106 | 43.41423
6.191667 | 12.7452 | 23.72546 | 6.845273 | 44.35402 | 41.04372 | 33.26497 | 28.71106 | 43.40496
6.2 | 12.89371 | 23.72546 | 6.973043 | 44.35404 | 41.33969 | 33.26497 | 28.71106 | 43.6194
6.208333 | 12.7452 | 23.72546 | 6.845273 | 44.35406 | 41.04372 | 33.26497 | 28.71106 | 43.61012
6.216667 | 12.89371 | 23.72546 | 6.973043 | 44.35407 | 41.33969 | 33.26497 | 28.93198 | 43.60083
6.225 | 12.89371 | 23.72546 | 6.973043 | 44.35409 | 41.33969 | 33.26497 | 28.93198 | 43.59155
6.233333 | 12.7452 | 23.72546 | 6.973043 | 44.35411 | 41.33969 | 33.26497 | 28.93198 | 43.58227
6.241667 | 12.89371 | 23.72546 | 6.845273 | 44.35412 | 41.33969 | 33.26497 | 28.71106 | 43.72246
6.25 | 12.89371 | 23.87063 | 6.973043 | 44.35414 | 41.33969 | 33.26497 | 28.93198 | 43.5637
6.258333 | 12.89371 | 23.72546 | 6.973043 | 44.35416 | 41.33969 | 33.26497 | 28.93198 | 43.70388
6.266667 | 12.7452 | 23.87063 | 6.973043 | 44.35417 | 41.33969 | 33.26497 | 28.93198 | 43.69458
6.275 | 12.89371 | 23.87063 | 6.845273 | 44.35419 | 41.33969 | 33.26497 | 28.93198 | 43.68529
6.283333 | 12.89371 | 23.87063 | 6.973043 | 44.35421 | 41.33969 | 33.26497 | 28.93198 | 43.676
6.291667 | 12.89371 | 23.87063 | 6.973043 | 44.35422 | 41.33969 | 33.26497 | 28.93198 | 43.6667
6.3 | 12.89371 | 23.87063 | 6.845273 | 44.35424 | 41.33969 | 33.26497 | 28.93198 | 43.65741
6.308333 | 12.89371 | 23.87063 | 6.973043 | 44.35426 | 41.33969 | 33.5275 | 28.93198 | 43.79783
6.316667 | 12.89371 | 24.00803 | 6.973043 | 44.35428 | 41.33969 | 33.5275 | 28.93198 | 43.78853
6.325 | 13.04262 | 24.00803 | 6.973043 | 44.35429 | 41.33969 | 33.5275 | 28.93198 | 43.77922
6.333333 | 13.04262 | 24.00803 | 6.973043 | 44.35431 | 41.33969 | 33.26497 | 28.93198 | 43.76992
6.341667 | 13.04262 | 24.00803 | 6.973043 | 44.35433 | 41.33969 | 33.5275 | 28.93198 | 43.76062
6.35 | 13.04262 | 24.00803 | 6.973043 | 44.35434 | 41.63691 | 33.5275 | 28.93198 | 43.75131
6.358333 | 13.04262 | 24.00803 | 6.973043 | 44.35436 | 41.63691 | 33.5275 | 28.93198 | 43.74201
6.366667 | 13.04262 | 24.00803 | 6.973043 | 44.73005 | 41.63691 | 33.26497 | 28.93198 | 43.73271
6.375 | 13.04262 | 24.00803 | 6.973043 | 44.73006 | 41.33969 | 33.5275 | 28.93198 | 43.94844
6.383333 | 13.04262 | 24.00803 | 6.973043 | 44.35441 | 41.63691 | 33.5275 | 28.93198 | 43.7141
6.391667 | 13.04262 | 24.00803 | 6.973043 | 44.7301 | 41.63691 | 33.5275 | 28.93198 | 43.93634
6.4 | 13.19191 | 24.00803 | 6.973043 | 44.73011 | 41.63691 | 33.5275 | 28.93198 | 43.93427
6.408333 | 13.19191 | 24.15386 | 7.10112 | 44.35446 | 41.63691 | 33.5275 | 28.93198 | 43.9322
6.416667 | 13.19191 | 24.15386 | 6.973043 | 44.73015 | 41.63691 | 33.5275 | 28.93198 | 43.93013
6.425 | 13.19191 | 24.15386 | 6.973043 | 44.73017 | 41.63691 | 33.5275 | 29.1504 | 43.92806
6.433333 | 13.19191 | 24.15386 | 7.10112 | 44.73018 | 41.63691 | 33.5275 | 29.1504 | 43.92599
6.441667 | 13.19191 | 24.15386 | 7.10112 | 44.7302 | 41.63691 | 33.5275 | 28.93198 | 43.92392
6.45 | 13.19191 | 24.15386 | 6.973043 | 44.73022 | 41.63691 | 33.5275 | 28.93198 | 43.92185
6.458333 | 13.19191 | 24.15386 | 7.10112 | 44.73023 | 41.63691 | 33.5275 | 29.1504 | 43.91978
6.466667 | 13.19191 | 24.15386 | 7.10112 | 44.73025 | 41.63691 | 33.5275 | 29.1504 | 44.06809
6.475 | 13.33677 | 24.15386 | 7.10112 | 44.73027 | 41.63691 | 33.5275 | 28.93198 | 44.06602
6.483333 | 13.33677 | 24.2919 | 7.10112 | 44.73028 | 41.63691 | 33.5275 | 28.93198 | 44.06394
6.491667 | 13.33677 | 24.15386 | 7.10112 | 44.7303 | 41.63691 | 33.5275 | 29.1504 | 44.06187
6.5 | 13.33677 | 24.2919 | 7.10112 | 44.73032 | 41.63691 | 33.79108 | 29.1504 | 44.0598
6.508333 | 13.33677 | 24.2919 | 7.10112 | 44.73033 | 41.63691 | 33.5275 | 29.1504 | 44.05773
6.516667 | 13.33677 | 24.2919 | 7.10112 | 44.73035 | 41.63691 | 33.5275 | 29.1504 | 44.05565
6.525 | 13.33677 | 24.2919 | 7.10112 | 44.73037 | 41.63691 | 33.5275 | 29.1504 | 44.05358
6.533333 | 13.33677 | 24.2919 | 7.10112 | 44.73039 | 41.63691 | 33.79108 | 29.1504 | 44.05151
6.541667 | 13.33677 | 24.2919 | 7.10112 | 45.08429 | 41.63691 | 33.79108 | 29.1504 | 44.20011
6.55 | 13.33677 | 24.2919 | 7.10112 | 44.73042 | 41.63691 | 33.79108 | 29.1504 | 44.19804
6.558333 | 13.33677 | 24.43839 | 7.10112 | 45.08432 | 41.90819 | 33.79108 | 29.1504 | 44.19596
6.566667 | 13.48685 | 24.43839 | 7.10112 | 44.73045 | 41.90819 | 33.79108 | 29.1504 | 44.19389
6.575 | 13.33677 | 24.2919 | 7.10112 | 44.73047 | 41.90819 | 33.79108 | 29.36956 | 44.19181
6.583333 | 13.33677 | 24.2919 | 7.10112 | 44.73049 | 41.90819 | 33.5275 | 29.1504 | 44.18974
6.591667 | 13.48685 | 24.2919 | 7.10112 | 44.7305 | 41.90819 | 33.79108 | 29.1504 | 44.41426
6.6 | 13.48685 | 24.43839 | 7.10112 | 44.73052 | 41.90819 | 33.79108 | 29.36956 | 44.18559
6.608333 | 13.48685 | 24.43839 | 7.10112 | 44.73054 | 41.90819 | 33.5275 | 29.36956 | 44.18351
6.616667 | 13.48685 | 24.43839 | 7.10112 | 44.73056 | 41.90819 | 33.79108 | 29.1504 | 44.18144
6.625 | 13.48685 | 24.43839 | 7.10112 | 44.73057 | 41.90819 | 33.79108 | 29.36956 | 44.17936
6.633333 | 13.48685 | 24.43839 | 7.10112 | 44.73059 | 41.90819 | 33.79108 | 29.1504 | 44.40386
6.641667 | 13.48685 | 24.43839 | 7.229503 | 45.08449 | 41.90819 | 33.79108 | 29.36956 | 44.40179
6.65 | 13.48685 | 24.43839 | 7.229503 | 45.08451 | 41.90819 | 33.79108 | 29.36956 | 44.39971
6.658333 | 13.48685 | 24.43839 | 7.10112 | 45.08453 | 41.90819 | 33.79108 | 29.36956 | 44.39763
6.666667 | 13.48685 | 24.43839 | 7.229503 | 45.08454 | 41.90819 | 33.79108 | 29.36956 | 44.39555
6.675 | 13.48685 | 24.43839 | 7.10112 | 45.08456 | 41.90819 | 33.79108 | 29.36956 | 44.39347
6.683333 | 13.48685 | 24.57707 | 7.229503 | 45.08458 | 41.90819 | 33.79108 | 29.36956 | 44.39139
6.691667 | 13.48685 | 24.57707 | 7.229503 | 45.08459 | 41.90819 | 33.79108 | 29.36956 | 44.38932
6.7 | 13.63246 | 24.43839 | 7.229503 | 45.08461 | 42.20781 | 33.79108 | 29.36956 | 44.38724
6.708333 | 13.63246 | 24.57707 | 7.229503 | 45.08463 | 42.20781 | 33.79108 | 29.36956 | 44.38516
6.716667 | 13.63246 | 24.43839 | 7.229503 | 45.08464 | 42.20781 | 33.79108 | 29.36956 | 44.38308
6.725 | 13.63246 | 24.57707 | 7.229503 | 45.08466 | 42.20781 | 33.79108 | 29.36956 | 44.381
6.733333 | 13.63246 | 24.57707 | 7.229503 | 45.08468 | 42.20781 | 33.79108 | 29.36956 | 44.37892
6.741667 | 13.63246 | 24.57707 | 7.229503 | 45.0847 | 42.20781 | 33.79108 | 29.36956 | 44.52826
6.75 | 13.63246 | 24.57707 | 7.229503 | 45.08471 | 42.20781 | 33.79108 | 29.58947 | 44.52618
6.758333 | 13.63246 | 24.57707 | 7.229503 | 45.08473 | 42.20781 | 34.0557 | 29.36956 | 44.5241
6.766667 | 13.63246 | 24.57707 | 7.229503 | 45.08475 | 42.20781 | 33.79108 | 29.36956 | 44.52202
6.775 | 13.63246 | 24.57707 | 7.229503 | 45.08476 | 42.20781 | 34.0557 | 29.36956 | 44.51994
6.783333 | 13.63246 | 24.57707 | 7.229503 | 45.08478 | 42.20781 | 34.0557 | 29.58947 | 44.51786
6.791667 | 13.63246 | 24.57707 | 7.358195 | 45.0848 | 42.20781 | 34.0557 | 29.36956 | 44.51578
6.8 | 13.63246 | 24.72423 | 7.229503 | 45.08481 | 42.20781 | 34.0557 | 29.58947 | 44.5137
6.808333 | 13.78332 | 24.72423 | 7.229503 | 45.08483 | 42.20781 | 34.0557 | 29.58947 | 44.51162
6.816667 | 13.63246 | 24.72423 | 7.358195 | 45.08485 | 42.20781 | 34.0557 | 29.58947 | 44.66126
6.825 | 13.78332 | 24.72423 | 7.229503 | 45.08487 | 42.20781 | 34.0557 | 29.58947 | 44.65917
6.833333 | 13.78332 | 24.72423 | 7.229503 | 45.08488 | 42.20781 | 34.0557 | 29.58947 | 44.65709
6.841667 | 13.78332 | 24.72423 | 7.229503 | 45.44044 | 42.20781 | 34.0557 | 29.58947 | 44.65501
6.85 | 13.78332 | 24.72423 | 7.358195 | 45.08492 | 42.20781 | 34.0557 | 29.58947 | 44.65293
6.858333 | 13.78332 | 24.72423 | 7.229503 | 45.08493 | 42.20781 | 34.0557 | 29.81012 | 44.65084
6.866667 | 13.78332 | 24.86354 | 7.358195 | 45.08495 | 42.20781 | 34.0557 | 29.58947 | 44.64876
6.875 | 13.78332 | 24.72423 | 7.229503 | 45.44051 | 42.20781 | 34.0557 | 29.58947 | 44.64668
6.883333 | 13.78332 | 24.72423 | 7.358195 | 45.44052 | 42.48128 | 34.0557 | 29.58947 | 44.6446
6.891667 | 13.78332 | 24.86354 | 7.358195 | 45.085 | 42.48128 | 34.0557 | 29.58947 | 44.64251
6.9 | 13.9297 | 24.72423 | 7.358195 | 45.44056 | 42.48128 | 34.0557 | 29.58947 | 44.64043
6.908333 | 13.9297 | 24.86354 | 7.358195 | 45.44057 | 42.48128 | 34.0557 | 29.81012 | 44.63835
6.916667 | 13.9297 | 24.86354 | 7.229503 | 45.44059 | 42.48128 | 34.0557 | 29.81012 | 44.63626
6.925 | 13.9297 | 24.86354 | 7.358195 | 45.44061 | 42.48128 | 34.0557 | 29.81012 | 44.63418
6.933333 | 13.9297 | 24.86354 | 7.358195 | 45.44062 | 42.48128 | 34.0557 | 29.58947 | 44.86023
6.941667 | 13.9297 | 24.86354 | 7.358195 | 45.44064 | 42.48128 | 34.0557 | 29.58947 | 44.85814
6.95 | 13.9297 | 24.86354 | 7.358195 | 45.44066 | 42.48128 | 34.0557 | 29.81012 | 44.85605
6.958333 | 13.9297 | 24.86354 | 7.358195 | 45.44068 | 42.48128 | 34.0557 | 29.58947 | 44.62585
6.966667 | 13.9297 | 24.86354 | 7.358195 | 45.44069 | 42.48128 | 34.0557 | 29.81012 | 44.85188
6.975 | 13.9297 | 24.86354 | 7.358195 | 45.44071 | 42.20781 | 34.0557 | 29.58947 | 44.8498
6.983333 | 13.9297 | 24.86354 | 7.358195 | 45.44073 | 42.48128 | 34.0557 | 29.58947 | 44.84771
6.991667 | 13.9297 | 24.86354 | 7.229503 | 45.44074 | 42.48128 | 34.0557 | 29.81012 | 44.84562
7 | 13.9297 | 24.86354 | 7.358195 | 45.44076 | 42.48128 | 34.0557 | 29.81012 | 44.84354
7.008333 | 13.9297 | 24.86354 | 7.358195 | 45.44078 | 42.48128 | 34.0557 | 29.58947 | 44.84145
7.016667 | 14.08135 | 24.86354 | 7.358195 | 45.44079 | 42.48128 | 34.0557 | 29.81012 | 44.83937
7.025 | 13.9297 | 24.86354 | 7.358195 | 45.44081 | 42.48128 | 34.32137 | 29.81012 | 44.83728
7.033333 | 14.08135 | 24.86354 | 7.358195 | 45.44083 | 42.78333 | 34.32137 | 29.58947 | 44.83519
7.041667 | 14.08135 | 25.01139 | 7.358195 | 45.44085 | 42.78333 | 34.32137 | 29.81012 | 44.83311
7.05 | 14.08135 | 24.86354 | 7.358195 | 45.44086 | 42.78333 | 34.32137 | 29.58947 | 44.83102
7.058333 | 14.08135 | 25.01139 | 7.358195 | 45.44088 | 42.78333 | 34.0557 | 29.81012 | 44.82894
7.066667 | 14.08135 | 25.01139 | 7.358195 | 45.4409 | 42.48128 | 34.0557 | 29.81012 | 44.9793
7.075 | 14.08135 | 24.86354 | 7.358195 | 45.44091 | 42.78333 | 34.32137 | 29.58947 | 44.82477
7.083333 | 14.08135 | 25.01139 | 7.358195 | 45.44093 | 42.78333 | 34.0557 | 29.81012 | 44.97512
7.091667 | 14.2285 | 25.01139 | 7.358195 | 45.44095 | 42.78333 | 34.32137 | 29.58947 | 44.82059
7.1 | 14.2285 | 25.01139 | 7.358195 | 45.44096 | 42.48128 | 34.32137 | 29.81012 | 44.97095
7.108333 | 14.2285 | 25.15134 | 7.358195 | 45.44098 | 42.78333 | 34.32137 | 29.81012 | 44.96886
7.116667 | 14.2285 | 25.01139 | 7.358195 | 45.441 | 42.78333 | 34.32137 | 29.81012 | 44.96677
7.125 | 14.08135 | 25.01139 | 7.358195 | 45.44102 | 42.78333 | 34.32137 | 29.81012 | 44.96468
7.133333 | 14.2285 | 25.01139 | 7.358195 | 45.44103 | 42.78333 | 34.32137 | 30.02822 | 44.9626
7.141667 | 14.2285 | 25.01139 | 7.487196 | 45.44105 | 42.78333 | 34.0557 | 29.81012 | 44.96051
7.15 | 14.2285 | 25.15134 | 7.487196 | 45.79827 | 42.78333 | 34.32137 | 30.02822 | 44.95842
7.158333 | 14.2285 | 25.15134 | 7.358195 | 45.44108 | 42.78333 | 34.32137 | 29.81012 | 44.95633
7.166667 | 14.2285 | 25.15134 | 7.358195 | 45.4411 | 42.78333 | 34.32137 | 30.02822 | 44.95424
7.175 | 14.08135 | 25.15134 | 7.487196 | 45.44112 | 43.05902 | 34.32137 | 30.02822 | 44.95215
7.183333 | 14.2285 | 25.15134 | 7.487196 | 45.44113 | 43.05902 | 34.32137 | 30.02822 | 45.10281
7.191667 | 14.2285 | 25.15134 | 7.358195 | 45.44115 | 42.78333 | 34.32137 | 30.02822 | 44.94798
7.2 | 14.2285 | 25.15134 | 7.487196 | 45.44117 | 42.78333 | 34.32137 | 30.02822 | 44.94589
7.208333 | 14.2285 | 25.15134 | 7.487196 | 45.44118 | 43.05902 | 34.32137 | 30.02822 | 44.9438
7.216667 | 14.2285 | 25.15134 | 7.487196 | 45.79841 | 42.78333 | 34.32137 | 30.25037 | 44.94171
7.225 | 14.2285 | 25.15134 | 7.487196 | 45.79842 | 42.78333 | 34.32137 | 30.02822 | 44.93963
7.233333 | 14.2285 | 25.15134 | 7.487196 | 45.79844 | 43.05902 | 34.32137 | 30.02822 | 44.93754
7.241667 | 14.2285 | 25.15134 | 7.487196 | 45.79846 | 43.05902 | 34.32137 | 30.02822 | 45.08817
7.25 | 14.37602 | 25.15134 | 7.487196 | 45.79847 | 42.78333 | 34.32137 | 30.02822 | 45.08608
7.258333 | 14.37602 | 25.15134 | 7.487196 | 45.79849 | 43.05902 | 34.58809 | 30.25037 | 45.08399
7.266667 | 14.37602 | 25.15134 | 7.487196 | 45.79851 | 43.05902 | 34.32137 | 30.02822 | 44.92919
7.275 | 14.37602 | 25.15134 | 7.487196 | 45.79852 | 43.05902 | 34.32137 | 30.25037 | 45.07981
7.283333 | 14.37602 | 25.15134 | 7.487196 | 45.79854 | 43.05902 | 34.58809 | 30.02822 | 45.07772
7.291667 | 14.37602 | 25.15134 | 7.487196 | 45.79856 | 42.78333 | 34.32137 | 30.02822 | 45.07563
7.3 | 14.37602 | 25.29161 | 7.487196 | 45.79858 | 43.05902 | 34.32137 | 30.02822 | 45.07354
7.308333 | 14.37602 | 25.29161 | 7.487196 | 45.79859 | 43.05902 | 34.58809 | 30.25037 | 45.07145
7.316667 | 14.37602 | 25.29161 | 7.487196 | 45.79861 | 43.05902 | 34.32137 | 30.25037 | 45.06936
7.325 | 14.37602 | 25.29161 | 7.487196 | 45.79863 | 43.05902 | 34.58809 | 30.25037 | 45.06727
7.333333 | 14.37602 | 25.29161 | 7.487196 | 45.79864 | 43.05902 | 34.58809 | 30.25037 | 45.06518
7.341667 | 14.37602 | 25.29161 | 7.487196 | 45.79866 | 43.05902 | 34.58809 | 30.25037 | 45.06309
7.35 | 14.37602 | 25.29161 | 7.487196 | 45.79868 | 43.05902 | 34.58809 | 30.25037 | 45.061
7.358333 | 14.37602 | 25.29161 | 7.616508 | 45.79869 | 43.05902 | 34.58809 | 30.25037 | 45.05891
7.366667 | 14.37602 | 25.29161 | 7.487196 | 45.79871 | 43.05902 | 34.58809 | 30.25037 | 45.05682
7.375 | 14.37602 | 25.29161 | 7.487196 | 45.79873 | 43.05902 | 34.58809 | 30.02822 | 45.05473
7.383333 | 14.52887 | 25.29161 | 7.487196 | 45.79874 | 43.05902 | 34.58809 | 30.02822 | 45.05264
7.391667 | 14.52887 | 25.29161 | 7.487196 | 45.79876 | 43.05902 | 34.58809 | 30.25037 | 45.20356
7.4 | 14.52887 | 25.29161 | 7.616508 | 45.79878 | 43.05902 | 34.58809 | 30.25037 | 45.04846
7.408333 | 14.52887 | 25.29161 | 7.616508 | 45.7988 | 43.05902 | 34.58809 | 30.25037 | 45.04637
7.416667 | 14.52887 | 25.44047 | 7.616508 | 45.79881 | 43.05902 | 34.58809 | 30.25037 | 45.04428
7.425 | 14.52887 | 25.44047 | 7.487196 | 45.79883 | 43.05902 | 34.58809 | 30.02822 | 45.19519
7.433333 | 14.52887 | 25.29161 | 7.616508 | 46.15773 | 43.05902 | 34.58809 | 30.25037 | 45.0401
7.441667 | 14.52887 | 25.44047 | 7.616508 | 45.79886 | 43.36352 | 34.58809 | 30.25037 | 45.191
7.45 | 14.52887 | 25.44047 | 7.616508 | 45.79888 | 43.36352 | 34.58809 | 30.25037 | 45.03592
7.458333 | 14.52887 | 25.44047 | 7.616508 | 45.7989 | 43.36352 | 34.58809 | 30.25037 | 45.18682
7.466667 | 14.52887 | 25.44047 | 7.616508 | 46.15779 | 43.36352 | 34.58809 | 30.25037 | 45.18472
7.475 | 14.67717 | 25.44047 | 7.616508 | 46.15781 | 43.36352 | 34.58809 | 30.25037 | 45.18263
7.483333 | 14.52887 | 25.44047 | 7.616508 | 46.15783 | 43.05902 | 34.58809 | 30.25037 | 45.02756
7.491667 | 14.52887 | 25.44047 | 7.616508 | 45.79897 | 43.36352 | 34.58809 | 30.25037 | 45.17845
7.5 | 14.52887 | 25.44047 | 7.616508 | 45.79898 | 43.36352 | 34.58809 | 30.46995 | 45.17635
7.508333 | 14.52887 | 25.44047 | 7.616508 | 46.15788 | 43.36352 | 34.58809 | 30.46995 | 45.17426
7.516667 | 14.52887 | 25.58139 | 7.616508 | 46.1579 | 43.36352 | 34.58809 | 30.46995 | 45.17217
7.525 | 14.52887 | 25.44047 | 7.616508 | 46.15791 | 43.36352 | 34.58809 | 30.25037 | 45.17008
7.533333 | 14.67717 | 25.44047 | 7.616508 | 46.15793 | 43.36352 | 34.58809 | 30.46995 | 45.16798
7.541667 | 14.67717 | 25.44047 | 7.616508 | 46.15795 | 43.36352 | 34.58809 | 30.46995 | 45.16589
7.55 | 14.67717 | 25.44047 | 7.616508 | 46.15796 | 43.36352 | 34.58809 | 30.46995 | 45.1638
7.558333 | 14.52887 | 25.58139 | 7.616508 | 46.15798 | 43.36352 | 34.58809 | 30.46995 | 45.16191
7.566667 | 14.67717 | 25.44047 | 7.616508 | 46.158 | 43.36352 | 34.58809 | 30.46995 | 45.16061
7.575 | 14.52887 | 25.58139 | 7.616508 | 46.15802 | 43.36352 | 34.58809 | 30.46995 | 45.15932
7.583333 | 14.67717 | 25.58139 | 7.746131 | 46.15803 | 43.36352 | 34.58809 | 30.46995 | 45.15802
7.591667 | 14.52887 | 25.58139 | 7.616508 | 46.15805 | 43.36352 | 34.85587 | 30.46995 | 45.15673
7.6 | 14.67717 | 25.58139 | 7.746131 | 46.15807 | 43.36352 | 34.58809 | 30.46995 | 45.15543
7.608333 | 14.67717 | 25.58139 | 7.746131 | 46.15808 | 43.36352 | 34.58809 | 30.46995 | 45.15414
7.616667 | 14.67717 | 25.58139 | 7.746131 | 46.1581 | 43.36352 | 34.85587 | 30.46995 | 45.15284
7.625 | 14.67717 | 25.58139 | 7.616508 | 46.15812 | 43.36352 | 34.58809 | 30.46995 | 45.15155
7.633333 | 14.67717 | 25.58139 | 7.746131 | 46.15813 | 43.36352 | 34.58809 | 30.46995 | 45.38029
7.641667 | 14.67717 | 25.58139 | 7.616508 | 46.15815 | 43.36352 | 34.58809 | 30.46995 | 45.14896
7.65 | 14.67717 | 25.58139 | 7.746131 | 46.15817 | 43.64147 | 34.58809 | 30.46995 | 45.37769
7.658333 | 14.67717 | 25.58139 | 7.746131 | 46.15818 | 43.36352 | 34.85587 | 30.46995 | 45.14637
7.666667 | 14.67717 | 25.58139 | 7.746131 | 46.1582 | 43.36352 | 34.85587 | 30.69027 | 45.3751
7.675 | 14.82585 | 25.58139 | 7.746131 | 46.15822 | 43.36352 | 34.85587 | 30.69027 | 45.14378
7.683333 | 14.82585 | 25.72262 | 7.746131 | 46.15824 | 43.36352 | 34.58809 | 30.46995 | 45.3725
7.691667 | 14.67717 | 25.72262 | 7.746131 | 46.15825 | 43.64147 | 34.85587 | 30.46995 | 45.14119
7.7 | 14.67717 | 25.58139 | 7.746131 | 46.15827 | 43.64147 | 34.85587 | 30.46995 | 45.36991
7.708333 | 14.67717 | 25.58139 | 7.746131 | 46.15829 | 43.36352 | 34.85587 | 30.69027 | 45.36861
7.716667 | 14.82585 | 25.72262 | 7.746131 | 46.1583 | 43.64147 | 34.85587 | 30.46995 | 45.36731
7.725 | 14.82585 | 25.72262 | 7.746131 | 46.15832 | 43.64147 | 34.85587 | 30.46995 | 45.36602
7.733333 | 14.82585 | 25.72262 | 7.746131 | 46.15834 | 43.36352 | 34.85587 | 30.46995 | 45.36472
7.741667 | 14.82585 | 25.72262 | 7.746131 | 46.15835 | 43.64147 | 34.85587 | 30.69027 | 45.36342
7.75 | 14.82585 | 25.72262 | 7.746131 | 46.15837 | 43.64147 | 34.85587 | 30.69027 | 45.36213
7.758333 | 14.82585 | 25.72262 | 7.746131 | 46.15839 | 43.64147 | 34.85587 | 30.69027 | 45.36083
7.766667 | 14.82585 | 25.72262 | 7.876066 | 46.15841 | 43.64147 | 34.85587 | 30.46995 | 45.35953
7.775 | 14.82585 | 25.72262 | 7.746131 | 46.15842 | 43.64147 | 34.85587 | 30.69027 | 45.35823
7.783333 | 14.82585 | 25.72262 | 7.746131 | 46.15844 | 43.64147 | 34.85587 | 30.69027 | 45.35694
7.791667 | 14.82585 | 25.72262 | 7.746131 | 46.15846 | 43.64147 | 34.85587 | 30.91133 | 45.35564
7.8 | 14.82585 | 25.72262 | 7.746131 | 46.15847 | 43.64147 | 34.85587 | 30.69027 | 45.35434
7.808333 | 14.82585 | 25.72262 | 7.746131 | 46.15849 | 43.64147 | 34.85587 | 30.69027 | 45.35305
7.816667 | 14.82585 | 25.72262 | 7.746131 | 46.15851 | 43.64147 | 34.85587 | 30.69027 | 45.35175
7.825 | 14.82585 | 25.72262 | 7.746131 | 46.15852 | 43.64147 | 34.85587 | 30.69027 | 45.35045
7.833333 | 14.82585 | 25.72262 | 7.746131 | 46.15854 | 43.64147 | 34.85587 | 30.69027 | 45.34916
7.841667 | 14.97493 | 25.72262 | 7.746131 | 46.15856 | 43.64147 | 34.85587 | 30.69027 | 45.34786
7.85 | 14.97493 | 25.87251 | 7.746131 | 46.15858 | 43.64147 | 34.85587 | 30.69027 | 45.34656
7.858333 | 14.97493 | 25.72262 | 7.746131 | 46.15859 | 43.64147 | 34.85587 | 30.69027 | 45.49899
7.866667 | 14.97493 | 25.72262 | 7.746131 | 46.15861 | 43.64147 | 34.85587 | 30.69027 | 45.34397
7.875 | 14.97493 | 25.87251 | 7.746131 | 46.51919 | 43.64147 | 34.85587 | 30.69027 | 45.34267
7.883333 | 14.97493 | 25.87251 | 7.746131 | 46.51921 | 43.64147 | 34.85587 | 30.69027 | 45.34137
7.891667 | 14.97493 | 25.87251 | 7.746131 | 46.51923 | 43.64147 | 34.85587 | 30.69027 | 45.34008
7.9 | 14.97493 | 25.87251 | 7.746131 | 46.51925 | 43.64147 | 34.85587 | 30.69027 | 45.49249
7.908333 | 14.97493 | 25.72262 | 7.746131 | 46.51926 | 43.64147 | 34.85587 | 30.69027 | 45.4912
7.916667 | 14.97493 | 25.87251 | 7.746131 | 46.51928 | 43.94845 | 34.85587 | 30.69027 | 45.4899
7.925 | 14.97493 | 25.87251 | 7.876066 | 46.5193 | 43.94845 | 34.85587 | 30.69027 | 45.33489
7.933333 | 14.97493 | 25.87251 | 7.746131 | 46.51931 | 43.94845 | 34.85587 | 30.69027 | 45.4873
7.941667 | 14.97493 | 25.87251 | 7.876066 | 46.51933 | 43.94845 | 35.12472 | 30.69027 | 45.486
7.95 | 14.97493 | 25.87251 | 7.876066 | 46.15878 | 43.94845 | 34.85587 | 30.69027 | 45.4847
7.958333 | 14.97493 | 25.87251 | 7.746131 | 46.51936 | 43.94845 | 34.85587 | 30.69027 | 45.48341
7.966667 | 14.97493 | 25.87251 | 7.746131 | 46.51938 | 43.94845 | 34.85587 | 30.69027 | 45.3284
7.975 | 14.97493 | 25.87251 | 7.746131 | 46.5194 | 43.94845 | 34.85587 | 30.69027 | 45.48081
7.983333 | 15.12439 | 25.87251 | 7.876066 | 46.51942 | 43.94845 | 34.85587 | 30.69027 | 45.32581
7.991667 | 15.12439 | 25.87251 | 7.746131 | 46.51943 | 43.64147 | 34.85587 | 30.69027 | 45.47821
8 | 14.97493 | 25.87251 | 7.876066 | 46.51945 | 43.94845 | 34.85587 | 30.69027 | 45.47691
8.008333 | 14.97493 | 26.0144 | 7.876066 | 46.51947 | 43.94845 | 35.12472 | 30.69027 | 45.47561
8.016667 | 14.97493 | 26.0144 | 7.746131 | 46.51948 | 43.94845 | 35.12472 | 30.69027 | 45.47432
8.025 | 14.97493 | 26.0144 | 7.876066 | 46.5195 | 43.94845 | 35.12472 | 30.69027 | 45.47302
8.033333 | 15.12439 | 26.0144 | 7.746131 | 46.51952 | 43.94845 | 35.12472 | 30.69027 | 45.47172
8.041667 | 14.97493 | 26.0144 | 7.876066 | 46.51953 | 43.94845 | 35.12472 | 30.69027 | 45.47042
8.05 | 15.12439 | 26.0144 | 7.876066 | 46.51955 | 43.94845 | 35.12472 | 30.91133 | 45.46912
8.058333 | 15.12439 | 26.0144 | 7.876066 | 46.51957 | 43.94845 | 35.12472 | 30.69027 | 45.46782
8.066667 | 14.97493 | 26.0144 | 7.876066 | 46.51958 | 43.94845 | 35.12472 | 30.69027 | 45.46653
8.075 | 15.12439 | 26.0144 | 7.876066 | 46.5196 | 43.94845 | 35.12472 | 30.69027 | 45.46523
8.083333 | 15.12439 | 26.0144 | 7.876066 | 46.51962 | 43.94845 | 35.12472 | 30.91133 | 45.46393
8.091667 | 15.12439 | 26.0144 | 7.876066 | 46.51964 | 43.94845 | 35.12472 | 30.91133 | 45.46263
8.1 | 15.12439 | 26.0144 | 7.876066 | 46.51965 | 43.94845 | 35.12472 | 30.91133 | 45.46133
8.108333 | 15.12439 | 26.15661 | 7.746131 | 46.51967 | 44.22867 | 34.85587 | 30.91133 | 45.46003
8.116667 | 15.12439 | 26.0144 | 7.876066 | 46.51969 | 44.22867 | 35.12472 | 30.91133 | 45.45873
8.125 | 15.12439 | 26.0144 | 7.876066 | 46.5197 | 43.94845 | 35.12472 | 30.91133 | 45.45744
8.133333 | 15.12439 | 26.15661 | 7.876066 | 46.51972 | 43.94845 | 35.12472 | 30.91133 | 45.61014
8.141667 | 15.12439 | 26.15661 | 7.876066 | 46.51974 | 43.94845 | 35.12472 | 30.91133 | 45.45484
8.15 | 15.12439 | 26.15661 | 7.876066 | 46.51975 | 43.94845 | 35.12472 | 30.91133 | 45.45354
8.158333 | 15.12439 | 26.15661 | 7.876066 | 46.51977 | 43.94845 | 35.12472 | 31.13315 | 45.45224
8.166667 | 15.12439 | 26.15661 | 7.876066 | 46.51979 | 44.22867 | 35.12472 | 30.91133 | 45.45094
8.175 | 15.27424 | 26.15661 | 7.876066 | 46.51981 | 44.22867 | 35.12472 | 30.91133 | 45.44964
8.183333 | 15.12439 | 26.15661 | 7.876066 | 46.88209 | 44.22867 | 35.12472 | 30.91133 | 45.44835
8.191667 | 15.12439 | 26.15661 | 7.876066 | 46.51984 | 43.94845 | 35.12472 | 30.91133 | 45.60104
8.2 | 15.27424 | 26.15661 | 7.876066 | 46.88212 | 44.22867 | 35.12472 | 30.91133 | 45.59974
8.208333 | 15.27424 | 26.15661 | 7.876066 | 46.51987 | 43.94845 | 35.12472 | 30.91133 | 45.59844