## Sheet1
Unnamed: 0 | 1 | 2 | 3 | 4 | 5 | 6 | 7 | 8
23.94167 | 0.02304233 | -0.07453177 | 0.1062797 | -0.05337819 | 0.1094659 | 0.04419962 | 0.2491126 | 0.05203189
23.95 | 0.02367997 | -0.07678605 | 0.1062774 | -0.05580036 | 0.1083162 | 0.04178461 | 0.2444938 | 0.04894852
23.95833 | 0.02431761 | -0.07904033 | 0.1062751 | -0.05822253 | 0.1071664 | -0.1755742 | 0.239875 | 0.04586515
23.96667 | 0.02495525 | 0.03322035 | 0.1062729 | -0.0606447 | 0.1060166 | -0.177984 | 0.2352562 | 0.04278178
23.975 | 0.02559289 | -0.08354889 | 0.1062706 | -0.06306688 | 0.1048669 | 0.03453961 | 0.2306374 | 0.03969841
23.98333 | -0.09152433 | -0.08580317 | 0.1062683 | -0.06548905 | 0.1037171 | -0.1828037 | 0.2260186 | 0.03661504
23.99167 | 0.02686818 | -0.08805745 | 0.1062661 | -0.06791122 | 0.1025673 | -0.1852135 | -0.02640039 | 0.03353167
24 | 0.02750582 | 0.0241929 | -0.03149731 | -0.07033339 | 0.1014176 | -0.1876233 | -0.03100778 | 0.0304483
24.00833 | 0.02814346 | -0.09256601 | -0.03149958 | -0.07275556 | 0.1002678 | -0.1900332 | -0.03561516 | 0.02736493
24.01667 | 0.0287811 | -0.09482029 | -0.03150185 | -0.07517773 | 0.09911802 | -0.192443 | -0.04022254 | 0.02507988
24.025 | 0.02941874 | 0.01742231 | -0.03150412 | -0.0775999 | 0.09796826 | 0.02004959 | -0.04482992 | 0.02296494
24.03333 | 0.03005638 | 0.01516544 | 0.1062547 | -0.08002207 | 0.09681849 | -0.1972627 | -0.0494373 | 0.02085
24.04167 | 0.03069402 | 0.01290858 | 0.1062524 | -0.08244424 | 0.09566872 | 0.01521959 | -0.05404469 | 0.01873507
24.05 | 0.03133166 | 0.01065172 | 0.1062502 | -0.08486641 | 0.09451896 | 0.01280459 | -0.05865207 | 0.01662013
24.05833 | 0.0319693 | 0.008394853 | -0.0315132 | -0.08728858 | 0.09336919 | 0.01038959 | -0.06325945 | 0.01450519
24.06667 | -0.08515549 | 0.006137989 | -0.03151547 | -0.08971076 | 0.09221942 | 0.007974583 | -0.06786683 | 0.01239025
24.075 | 0.03324458 | 0.003881126 | 0.1062434 | -0.09213293 | 0.09106965 | 0.005559581 | 0.1752117 | 0.1254503
24.08333 | -0.08388173 | 0.001624262 | 0.1062411 | -0.0945551 | 0.08991989 | 0.003144579 | -0.0770816 | 0.00816038
24.09167 | -0.08324484 | -0.000632601 | -0.03152228 | 0.1563484 | 0.08877012 | 0.000729577 | -0.08168898 | 0.006045443
24.1 | 0.0351575 | -0.002889464 | 0.1062366 | -0.09939944 | 0.08762035 | -0.001685425 | -0.08629636 | 0.003930506
24.10833 | -0.08197107 | -0.005146328 | -0.03152682 | 0.1514917 | 0.08647059 | -0.2189511 | 0.1567365 | 0.001815568
24.11667 | 0.03643278 | -0.007403191 | 0.106232 | -0.1042438 | 0.08532082 | -0.2213609 | 0.1521177 | -0.0002993689
24.125 | 0.03707042 | -0.009660055 | -0.03153135 | -0.106666 | 0.08417105 | -0.2237707 | 0.1474989 | -0.002414306
24.13333 | 0.03770806 | -0.01191692 | 0.1062275 | 0.1442068 | 0.08302129 | -0.2261806 | 0.1428801 | 0.1106287
24.14167 | 0.0383457 | -0.01417378 | 0.1062252 | 0.1417785 | 0.08187152 | -0.01376044 | 0.1382613 | 0.1085113
24.15 | 0.03898335 | -0.01643064 | -0.03153816 | 0.1393502 | 0.08072175 | -0.01617544 | 0.1336425 | -0.008759118
24.15833 | 0.03962099 | -0.01868751 | 0.1062207 | 0.1369219 | 0.07957199 | -0.01859044 | 0.1290237 | 0.1042766
24.16667 | 0.04025863 | -0.02094437 | -0.0315427 | 0.1344936 | 0.07842222 | -0.02100544 | 0.1244049 | -0.01298899
24.175 | 0.04089627 | -0.02320123 | -0.03154497 | 0.1320653 | 0.07727245 | -0.02342044 | 0.1197861 | 0.1000418
24.18333 | -0.07623912 | -0.0254581 | 0.1062139 | -0.1236211 | 0.07612269 | -0.02583545 | 0.1151673 | 0.09792445
24.19167 | -0.07560223 | -0.02771496 | 0.1062116 | 0.1272087 | 0.07497292 | 0.167826 | 0.1105485 | 0.09580708
24.2 | -0.07496535 | -0.02997183 | 0.1062093 | 0.1247804 | 0.07382315 | 0.1654062 | 0.1059297 | 0.09368971
24.20833 | 0.04344683 | -0.03222869 | 0.1062071 | 0.1223521 | 0.07267339 | 0.1629865 | 0.1013109 | 0.09157233
24.21667 | 0.04408447 | -0.03448555 | 0.1062048 | -0.1333098 | 0.07152362 | 0.1605668 | 0.09669211 | -0.02567862
24.225 | -0.0730547 | -0.03674242 | -0.03155859 | 0.1174955 | 0.07037385 | 0.1581471 | -0.1554071 | 0.08733759
24.23333 | -0.07241781 | -0.03899928 | 0.1062002 | 0.1150672 | -0.1090333 | 0.1557273 | -0.1600145 | 0.08522021
24.24167 | -0.07178093 | -0.04125614 | 0.106198 | -0.1405763 | 0.06807432 | 0.1533076 | -0.1646219 | 0.08310284
24.25 | 0.04663503 | -0.04351301 | 0.1061957 | 0.1102106 | 0.06692455 | 0.1508879 | -0.1692292 | 0.08098547
24.25833 | 0.04727267 | -0.04576987 | -0.03156767 | 0.1077823 | 0.06577479 | 0.1484682 | 0.0735981 | 0.0788681
24.26667 | 0.04791031 | -0.04802673 | 0.1061912 | 0.105354 | 0.06462502 | 0.1460484 | 0.06897929 | -0.03836824
24.275 | 0.04854795 | -0.0502836 | -0.03157221 | 0.1029257 | 0.06347525 | 0.1436287 | 0.06436049 | 0.07463335
24.28333 | -0.06859651 | -0.05254046 | 0.1061866 | 0.1004974 | -0.1159196 | 0.141209 | 0.05974169 | 0.07251598
24.29167 | -0.06795963 | -0.05479732 | 0.1061844 | -0.1551094 | 0.06117572 | -0.05723047 | 0.05512289 | -0.04471305
24.3 | -0.06732274 | -0.05705419 | -0.03157902 | 0.09564078 | 0.06002595 | 0.1363695 | 0.05050409 | 0.06828123
24.30833 | 0.05109852 | -0.05931105 | 0.1061798 | 0.09321248 | 0.05887619 | 0.1339498 | 0.04588528 | -0.04894293
24.31667 | -0.06604898 | -0.06156791 | -0.03158356 | 0.09078417 | 0.05772642 | -0.06447548 | 0.04126648 | 0.06404649
24.325 | 0.0523738 | -0.06382478 | -0.03158583 | 0.08835587 | 0.05657665 | -0.06689048 | 0.03664768 | 0.06192911
24.33333 | 0.05301144 | -0.06608164 | 0.106173 | 0.08592757 | 0.05542689 | 0.1266906 | 0.03202888 | 0.05981174
24.34167 | -0.06413832 | -0.0683385 | -0.03159037 | 0.08349927 | 0.05427712 | 0.1242709 | 0.02741007 | -0.05740267
24.35 | -0.06350144 | -0.07059537 | -0.03159264 | 0.08107096 | 0.05312735 | 0.1218512 | -0.2245178 | 0.05557699
24.35833 | -0.06286456 | -0.07285223 | 0.1061662 | 0.07864266 | 0.05197758 | 0.1194314 | 0.01817247 | 0.05345962
24.36667 | -0.06222767 | -0.07510909 | -0.03159718 | 0.07621436 | 0.05082782 | 0.1170117 | -0.2337326 | -0.06374749
24.375 | 0.05619964 | -0.07736596 | 0.1061617 | 0.07378605 | 0.04967805 | 0.114592 | -0.23834 | 0.04922488
24.38333 | -0.0609539 | 0.02619701 | -0.03160171 | 0.07135775 | 0.04852828 | 0.1121723 | -0.2429474 | -0.06797736
24.39167 | -0.06031702 | -0.08187968 | 0.1061571 | 0.06892945 | 0.04214194 | 0.1097525 | -0.2475547 | 0.04499013
24.4 | -0.05968014 | -0.08413655 | 0.1061549 | 0.06650115 | 0.03280593 | 0.1073328 | -0.2521621 | 0.04287276
24.40833 | -0.05904325 | -0.08639341 | 0.1061526 | 0.06407284 | 0.02346993 | 0.3016372 | -0.2567695 | -0.07432217
24.41667 | 0.05909571 | -0.08865027 | 0.1061503 | 0.06164454 | 0.01413392 | 0.2992127 | -0.2613769 | 0.03863801
24.425 | 0.05909085 | -0.09090714 | 0.106148 | 0.05921624 | 0.004797917 | 0.2967883 | -0.2659843 | 0.03652064
24.43333 | 0.05908598 | -0.093164 | 0.1061458 | 0.05678793 | -0.004538088 | 0.2943638 | -0.02339675 | 0.03440327
24.44167 | 0.05908111 | -0.09542086 | 0.1061435 | 0.05435963 | -0.01387409 | 0.2919393 | -0.02801555 | 0.03228589
24.45 | 0.05907624 | -0.09767773 | 0.1061412 | 0.05193133 | -0.0232101 | 0.09281444 | -0.03263436 | 0.03016852
24.45833 | 0.05907138 | -0.09993459 | 0.106139 | 0.04950303 | -0.2106222 | 0.09039472 | -0.03725316 | 0.02805115
24.46667 | 0.05906651 | -0.1021915 | -0.03162441 | 0.04707472 | -0.2199415 | 0.2846659 | -0.04187196 | -0.08912673
24.475 | -0.05873222 | -0.1044483 | 0.1061344 | 0.04464642 | -0.2292609 | 0.2822415 | -0.04649076 | 0.0238164
24.48333 | -0.05873709 | -0.1067052 | -0.03162895 | 0.04221812 | -0.2385803 | 0.279817 | -0.05110957 | 0.02169903
24.49167 | -0.05874196 | -0.108962 | 0.1061299 | 0.03978981 | -0.06989013 | 0.08071581 | -0.05572837 | 0.01465039
24.5 | -0.05874682 | -0.1112189 | -0.03163349 | 0.03736151 | -0.07922613 | 0.07829608 | -0.06034717 | 0.007140104
24.50833 | 0.05904217 | -0.1134758 | -0.03163576 | 0.03493321 | -0.08856214 | 0.07587636 | -0.06496597 | -0.0003701778
24.51667 | 0.05903731 | -0.1157326 | 0.1061231 | 0.2868045 | -0.09789814 | 0.07345663 | -0.06958477 | -0.00788046
24.525 | 0.05903244 | -0.1179895 | 0.1061208 | 0.0300766 | -0.1072341 | 0.0710369 | -0.07420358 | -0.01539074
24.53333 | 0.05902757 | -0.1202464 | 0.1061185 | 0.0276483 | -0.1165702 | 0.06861718 | -0.07882238 | -0.02290102
24.54167 | 0.05902271 | -0.1225032 | 0.1061163 | 0.02522 | -0.1259062 | 0.06619745 | -0.08344118 | -0.03041131
24.55 | 0.05901784 | -0.1247601 | 0.106114 | 0.02279169 | -0.1352422 | 0.06377772 | -0.08805998 | -0.03792159
24.55833 | 0.1770849 | -0.127017 | -0.03164938 | 0.02036339 | -0.1445782 | 0.06135799 | -0.09267879 | -0.04543187
24.56667 | 0.05900811 | -0.02350656 | 0.1061095 | 0.01793509 | -0.1539142 | 0.2555723 | -0.09729759 | -0.05294215
24.575 | 0.1770752 | -0.1315307 | 0.1061072 | 0.01550678 | 0.01522892 | 0.2531478 | -0.1019164 | 0.0932416
24.58333 | 0.1770703 | -0.02802507 | -0.03165619 | 0.01307848 | 0.005876229 | 0.2507233 | -0.1065352 | 0.08571977
24.59167 | 0.1770654 | -0.03028432 | 0.1061027 | 0.01065018 | -0.003476466 | 0.2482989 | -0.111154 | -0.075473
24.6 | 0.1770606 | -0.03254358 | -0.03166073 | 0.008221876 | -0.01282916 | 0.04925936 | -0.1157728 | -0.08298328
24.60833 | 0.3010494 | -0.03480283 | 0.1060981 | 0.005793573 | -0.02218186 | 0.04683963 | -0.1203916 | 0.06315428
24.61667 | 0.3010446 | -0.03706208 | -0.03166526 | 0.00336527 | -0.03153455 | 0.2410255 | -0.1250104 | 0.05563244
24.625 | 0.3010397 | -0.03932134 | 0.1060936 | 0.2551564 | -0.04088725 | 0.04200018 | 0.132353 | 0.04811061
24.63333 | 0.3010348 | -0.04158059 | 0.1060913 | -0.001491336 | -0.05023994 | 0.03958045 | 0.3910702 | 0.04058878
24.64167 | 0.30103 | 0.07097108 | 0.106089 | -0.003919639 | -0.05959264 | 0.03716073 | 0.3864271 | 0.03306695
24.65 | 0.3010251 | -0.0460991 | 0.1060868 | -0.006347942 | -0.06894533 | 0.034741 | 0.381784 | 0.02554512
24.65833 | 0.4196646 | -0.04835835 | -0.03167661 | 0.2454186 | -0.07829803 | 0.03232127 | 0.6278748 | 0.01802329
24.66667 | 0.3010154 | -0.05061761 | -0.03167888 | 0.2429841 | 0.1136953 | 0.02990155 | 0.6232201 | 0.1645415
24.675 | 0.4196549 | 0.06192369 | 0.10608 | 0.2405496 | -0.09700342 | 0.02748182 | 0.6185654 | 0.002979623
24.68333 | 0.5385755 | -0.05513611 | 0.1060777 | 0.2381152 | 0.09495217 | 0.02506209 | 0.3632116 | -0.004542209
24.69167 | 0.4196451 | -0.05739537 | 0.1060754 | 0.2356807 | -0.1157088 | 0.02264237 | 0.3585685 | 0.1419413
24.7 | 0.4196403 | 0.05513814 | 0.1060731 | -0.02091776 | 0.07620908 | 0.02022264 | 0.3539254 | -0.01958587
24.70833 | 0.4196354 | -0.06191387 | 0.1060709 | 0.2308118 | 0.06683754 | 0.01780291 | 0.3492823 | -0.0271077
24.71667 | 0.4196305 | 0.05061445 | 0.1060686 | 0.2283773 | 0.05746599 | -0.1803956 | 0.08141289 | 0.119341
24.725 | 0.4196257 | 0.0483526 | 0.1060663 | 0.2259428 | -0.1531196 | 0.01296346 | 0.3399961 | 0.1118076
24.73333 | 0.4196208 | -0.06869163 | 0.1060641 | -0.03063097 | 0.03872291 | 0.01054373 | 0.07249926 | 0.1042742
24.74167 | 0.4196159 | 0.0438289 | 0.2442032 | 0.2210739 | 0.02935136 | 0.008124004 | 0.07249926 | 0.09674075
24.75 | 0.4196111 | 0.04156705 | 0.2442009 | 0.2186394 | 0.01997982 | 0.005704278 | 0.07249926 | 0.08920733
24.75833 | 0.4196062 | -0.07546939 | 0.2441986 | 0.216205 | 0.01060828 | 0.003284551 | 0.07249926 | 0.08167391
24.76667 | 0.4196013 | 0.03704336 | 0.106055 | -0.04034418 | 0.001236734 | 0.0008648239 | 0.07249926 | 0.0741405
24.775 | 0.4195965 | 0.03478151 | 0.2441941 | 0.211336 | -0.00813481 | -0.001554903 | 0.07249926 | 0.06660708
24.78333 | 0.4195916 | 0.03312316 | 0.2441918 | 0.2089016 | -0.01750635 | 0.1925361 | 0.07249926 | 0.05907366
24.79167 | 0.4195867 | -0.08164435 | 0.2441895 | -0.04762909 | -0.0268779 | 0.1901116 | 0.07249926 | 0.05154025
24.8 | 0.4195819 | -0.08164435 | 0.2441873 | 0.2040326 | -0.03624944 | 0.1876871 | 0.07249926 | 0.04400683
24.80833 | 0.5385025 | -0.08164435 | 0.244185 | 0.2015982 | -0.04562098 | 0.1852627 | 0.07249926 | 0.03647341
24.81667 | 0.5384976 | -0.08164435 | 0.2441827 | 0.1991637 | -0.05499253 | 0.1828382 | 0.07249926 | 0.144625
24.825 | 0.5384927 | 0.03312316 | 0.2441805 | 0.1967292 | 0.1149731 | 0.1804137 | 0.3357021 | 0.02140658
24.83333 | 0.5384879 | 0.03312316 | 0.2441782 | 0.1942948 | -0.07373561 | -0.01849299 | 0.3357021 | 0.01387316
24.84167 | 0.538483 | 0.03312316 | 0.2441759 | 0.1918603 | 0.09619637 | 0.1760129 | 0.3357021 | 0.006339742
24.85 | 0.6576857 | 0.03312316 | 0.2441736 | 0.1894258 | 0.08680801 | 0.1760056 | 0.3357021 | -0.001193675
24.85833 | 0.6576808 | 0.03312316 | 0.2441714 | 0.1869914 | 0.07635892 | -0.02048003 | 0.3357021 | -0.008727092
24.86667 | 0.657676 | 0.03312316 | 0.3788393 | 0.1855668 | 0.06091355 | -0.02048731 | 0.3357021 | -0.008806298
24.875 | 0.6576711 | 0.03312316 | 0.2441668 | 0.1855623 | 0.04546819 | 0.1759838 | 0.3357021 | -0.008806298
24.88333 | 0.6576662 | 0.03312316 | 0.2441646 | 0.1855578 | -0.1491622 | -0.02050189 | 0.5863325 | -0.008806298
24.89167 | 0.6576613 | 0.03312316 | 0.3788324 | 0.1855533 | 0.01457745 | 0.1759692 | 0.5863325 | 0.106835
24.9 | 0.6576565 | 0.03312316 | 0.24416 | 0.1855488 | -0.1799976 | 0.1759619 | 0.5863325 | -0.008806298
24.90833 | 0.6576516 | 0.03312316 | 0.3788279 | 0.1855443 | -0.01631329 | 0.1759546 | 0.5863325 | -0.008806298
24.91667 | 0.6576467 | 0.03312316 | 0.3788256 | 0.1855398 | -0.03175865 | 0.3731999 | 0.5863325 | 0.106835
24.925 | 0.6576419 | 0.03312316 | 0.3788234 | 0.1855354 | -0.04720402 | 0.3731926 | 0.5863325 | 0.106835
24.93333 | 0.7771277 | 0.03312316 | 0.3788211 | 0.1855309 | -0.06264939 | 0.5712165 | 0.5863325 | 0.106835
24.94167 | 0.6576321 | 0.03312316 | 0.3788188 | 0.1855264 | 0.1015401 | 0.7700238 | 0.5863325 | 0.106835
24.95 | 0.7771179 | 0.03312316 | 0.3788166 | 0.1855219 | 0.08606699 | 0.9696192 | 0.8382182 | 0.106835
24.95833 | 0.7771131 | 0.03312316 | 0.3788143 | 0.4408559 | 0.07059386 | 1.170007 | 0.8382182 | 0.106835
24.96667 | 0.7771082 | 0.03312316 | 0.378812 | 0.4408514 | 0.05512073 | 1.371193 | 1.10547 | 0.106835
24.975 | 0.7771033 | 0.1392966 | 0.3788097 | 0.440847 | 0.219818 | 1.57318 | 1.359965 | 0.106835
24.98333 | 0.8968732 | 0.1392966 | 0.3788075 | 0.4408425 | 0.02417446 | 1.775975 | 1.615745 | 0.106835
24.99167 | 0.7770936 | 0.1392966 | 0.3788052 | 0.440838 | 0.188816 | 1.979582 | 1.87282 | 0.106835
25 | 0.8968635 | 0.03312316 | 0.3788029 | 0.4408335 | -0.006771814 | 2.184005 | 2.131198 | 0.2614402
25.00833 | 0.8968586 | 0.1392966 | 0.3788007 | 0.440829 | -0.02224495 | 2.38925 | 2.39089 | 0.2614402
25.01667 | 0.8968537 | 0.2545726 | 0.3787984 | 0.6974682 | -0.03224669 | 2.389242 | 2.39089 | 0.2614402
25.025 | 1.016909 | 0.3612169 | 0.3787961 | 0.6974637 | 0.1477943 | 2.574669 | 2.39089 | 0.2614402
25.03333 | 0.896844 | 0.4770046 | 0.5176898 | 0.6974592 | -0.03224669 | 2.574661 | 2.39089 | 0.3777078
25.04167 | 0.8968391 | 0.6914699 | 0.5176875 | 0.6974547 | 0.1477943 | 2.781481 | 2.651907 | 0.3777078
25.05 | 0.7770595 | 0.8080214 | 0.5176852 | 0.6974503 | -0.03224669 | 2.781474 | 2.651907 | 0.5331514
25.05833 | 0.8968294 | 1.141226 | 0.517683 | 0.6974458 | 0.1477943 | 2.98913 | 2.914257 | 0.6500504
25.06667 | 0.8968245 | 1.35854 | 0.3787848 | 0.9410344 | 0.1477943 | 3.176739 | 3.163267 | 0.6500504
25.075 | 0.8968197 | 1.6954 | 0.5176784 | 0.9410299 | -0.03224669 | 3.385998 | 3.428241 | 0.6500504
25.08333 | 0.8968148 | 1.915104 | 0.3787802 | 1.200236 | 0.1477943 | 3.785945 | 3.69458 | 0.8063393
25.09167 | 0.8968099 | 2.25568 | 0.5176739 | 1.200231 | 0.1477943 | 3.997686 | 3.947384 | 0.8063393
25.1 | 0.8968051 | 2.477814 | 0.5176716 | 1.708078 | 0.1477943 | 4.188992 | 4.201425 | 0.9238749
25.10833 | 0.8968002 | 2.822168 | 0.5176694 | 2.221048 | 0.1477943 | 4.188985 | 4.728379 | 0.9238749
25.11667 | 0.8967953 | 3.046772 | 0.5176671 | 2.977855 | 0.1477943 | 4.402376 | 4.986256 | 1.081016
25.125 | 0.7770157 | 3.27236 | 0.5176648 | 3.745954 | 0.1477943 | 4.402369 | 5.245406 | 1.081016
25.13333 | 0.8967856 | 3.498938 | 0.5176625 | 4.510201 | 0.1477943 | 4.59517 | 5.505839 | 1.199193
25.14167 | 0.8967807 | 3.726513 | 0.5176603 | 5.788247 | 0.3284849 | 4.810231 | 5.767563 | 1.199193
25.15 | 0.8967759 | 3.95509 | 0.517658 | 6.823763 | 0.3284849 | 5.004543 | 5.767563 | 1.357194
25.15833 | 0.896771 | 4.184677 | 0.5176557 | 8.10994 | 0.5098288 | 5.199578 | 6.03059 | 1.357194
25.16667 | 0.7769914 | 4.299851 | 0.5176535 | 9.647368 | 0.5098288 | 5.199571 | 6.03059 | 1.476018
25.175 | 0.8967613 | 4.405652 | 0.5176512 | 11.21172 | 0.8744903 | 5.199563 | 6.03059 | 1.476018
25.18333 | 0.8967564 | 4.637235 | 0.5176489 | 12.76757 | 0.8744903 | 5.417121 | 6.294928 | 1.634885
25.19167 | 0.7769768 | 4.753413 | 0.3787507 | 14.07329 | 1.057815 | 5.417114 | 6.294928 | 1.634885
25.2 | 0.8967467 | 4.753413 | 0.5176444 | 15.39083 | 1.426471 | 5.613686 | 6.294928 | 1.754361
25.20833 | 0.8967418 | 4.869849 | 0.5176421 | 16.70076 | 1.61181 | 5.810994 | 6.544923 | 1.754361
25.21667 | 0.8967369 | 4.986544 | 0.5176399 | 17.76641 | 1.61181 | 6.031092 | 6.544923 | 1.914101
25.225 | 0.8967321 | 4.986544 | 0.3787417 | 19.09115 | 1.984526 | 6.031085 | 6.811835 | 1.914101
25.23333 | 0.8967272 | 5.103499 | 0.5176353 | 20.40516 | 1.984526 | 6.229957 | 6.811835 | 2.034236
25.24167 | 0.8967223 | 5.103499 | 0.517633 | 21.47743 | 2.171911 | 6.22995 | 6.811835 | 2.034236
25.25 | 0.8967175 | 5.103499 | 0.3787349 | 22.54779 | 2.359987 | 6.229943 | 6.811835 | 2.154654
25.25833 | 0.8967126 | 5.103499 | 0.3787326 | 23.33622 | 2.525122 | 6.429563 | 7.080087 | 2.154654
25.26667 | 0.776933 | 5.210937 | 0.3787303 | 24.13485 | 2.714501 | 6.429556 | 7.080087 | 2.154654
25.275 | 0.8967028 | 5.210937 | 0.378728 | 24.9439 | 2.714501 | 6.629928 | 7.080087 | 2.315654
25.28333 | 0.896698 | 5.210937 | 0.3787258 | 25.49655 | 2.904581 | 6.629921 | 6.811835 | 2.315654
25.29167 | 0.8966931 | 5.210937 | 0.5176194 | 25.76356 | 3.095366 | 6.831049 | 7.080087 | 2.315654
25.3 | 0.8966882 | 5.210937 | 0.5176172 | 26.03171 | 3.286859 | 6.831042 | 7.080087 | 2.436738
25.30833 | 0.8966834 | 5.210937 | 0.5176149 | 26.30101 | 3.455001 | 7.032931 | 7.080087 | 2.436738
25.31667 | 0.8966785 | 5.103499 | 0.5176126 | 26.57146 | 3.455001 | 7.258151 | 7.080087 | 2.598629
25.325 | 0.8966736 | 5.103499 | 0.5176103 | 26.84307 | 3.841387 | 7.258143 | 7.080087 | 2.720384
25.33333 | 0.8966688 | 5.103499 | 0.5176081 | 26.84306 | 3.841387 | 7.258136 | 7.080087 | 2.720384
25.34167 | 0.8966639 | 4.986544 | 0.5176058 | 26.84306 | 4.01134 | 7.032902 | 7.333794 | 2.720384
25.35 | 0.896659 | 4.986544 | 0.5176035 | 27.11584 | 4.206255 | 7.032895 | 7.588706 | 2.883174
25.35833 | 0.8966542 | 4.986544 | 0.5176013 | 26.84305 | 4.206255 | 7.032887 | 7.588706 | 2.883174
25.36667 | 0.8966493 | 4.986544 | 0.517599 | 26.84305 | 4.377406 | 7.03288 | 7.588706 | 3.005605
25.375 | 0.8966444 | 4.986544 | 0.5175967 | 26.84304 | 4.573696 | 7.2581 | 7.588706 | 3.005605
25.38333 | 0.7768648 | 4.986544 | 0.5175945 | 26.57142 | 4.770726 | 7.461609 | 7.588706 | 3.005605
25.39167 | 0.8966347 | 4.869849 | 0.5175922 | 26.30096 | 4.770726 | 7.461601 | 7.588706 | 3.128328
25.4 | 0.8966298 | 4.986544 | 0.5175899 | 25.76351 | 4.943737 | 7.665885 | 7.588706 | 3.005605
25.40833 | 0.7768502 | 4.986544 | 0.5175876 | 25.49649 | 5.142166 | 7.870947 | 7.588706 | 3.128328
25.41667 | 0.7768454 | 4.869849 | 0.5175854 | 24.94383 | 5.142166 | 8.076791 | 7.588706 | 3.128328
25.425 | 0.7768405 | 4.869849 | 0.5175831 | 24.68027 | 5.142166 | 8.076784 | 7.588706 | 3.128328
25.43333 | 0.7768356 | 4.986544 | 0.5175808 | 24.13476 | 5.316407 | 8.260418 | 7.86088 | 3.128328
25.44167 | 0.7768308 | 4.869849 | 0.5175786 | 23.87461 | 5.316407 | 8.675894 | 7.86088 | 3.128328
25.45 | 0.7768259 | 4.986544 | 0.5175763 | 23.61554 | 5.316407 | 8.884827 | 8.118304 | 3.292414
25.45833 | 0.776821 | 4.869849 | 0.517574 | 23.61554 | 5.516248 | 9.305121 | 8.118304 | 3.292414
25.46667 | 0.8965909 | 4.986544 | 0.5175718 | 23.33611 | 5.516248 | 9.705057 | 8.376961 | 3.292414
25.475 | 0.7768113 | 4.986544 | 0.5175695 | 23.07929 | 5.516248 | 9.917972 | 8.376961 | 3.292414
25.48333 | 0.7768064 | 4.986544 | 0.5175672 | 23.07928 | 5.691733 | 10.32242 | 8.636857 | 3.415822
25.49167 | 0.7768016 | 4.986544 | 0.517565 | 22.80226 | 5.691733 | 10.53774 | 8.914367 | 3.415822
25.5 | 0.7767967 | 4.986544 | 0.5175627 | 22.80226 | 5.691733 | 10.72984 | 9.176851 | 3.415822
25.50833 | 0.7767918 | 4.986544 | 0.5175604 | 22.80225 | 5.867802 | 10.72983 | 9.176851 | 3.539526
25.51667 | 0.776787 | 5.103499 | 0.5175581 | 22.80225 | 5.867802 | 10.94675 | 9.440603 | 3.415822
25.525 | 0.7767821 | 5.103499 | 0.5175559 | 22.54765 | 5.867802 | 11.35882 | 9.68903 | 3.539526
25.53333 | 0.7767772 | 5.103499 | 0.5175536 | 22.54764 | 5.867802 | 11.57821 | 9.68903 | 3.415822
25.54167 | 0.7767724 | 5.103499 | 0.5175513 | 22.54764 | 6.069743 | 11.77395 | 9.68903 | 3.539526
25.55 | 0.7767675 | 5.103499 | 0.5175491 | 22.27301 | 6.069743 | 11.99499 | 9.955266 | 3.704924
25.55833 | 0.7767626 | 5.103499 | 0.5175468 | 22.273 | 6.247075 | 12.1922 | 9.955266 | 3.704924
25.56667 | 0.7767578 | 5.210937 | 0.5175445 | 22.273 | 6.247075 | 12.3901 | 10.2228 | 3.704924
25.575 | 0.7767529 | 5.103499 | 0.5175423 | 22.27299 | 6.247075 | 12.61358 | 10.2228 | 3.704924
25.58333 | 0.776748 | 5.210937 | 0.51754 | 21.99959 | 6.247075 | 12.81298 | 10.49163 | 3.82932
25.59167 | 0.7767432 | 5.210937 | 0.3786418 | 21.99958 | 6.247075 | 13.23906 | 10.74486 | 3.82932
25.6 | 0.7767383 | 5.210937 | 0.3786395 | 21.74829 | 6.247075 | 13.44068 | 11.01625 | 3.82932
25.60833 | 0.7767334 | 5.210937 | 0.5175332 | 21.47723 | 6.450467 | 13.64302 | 11.01625 | 3.995647
25.61667 | 0.7767286 | 5.210937 | 0.378635 | 20.93871 | 6.450467 | 13.44067 | 10.74486 | 3.82932
25.625 | 0.7767237 | 5.210937 | 0.5175286 | 20.67124 | 6.450467 | 13.64301 | 10.74486 | 3.995647
25.63333 | 0.7767188 | 5.210937 | 0.3786304 | 20.67123 | 6.450467 | 13.643 | 10.49163 | 3.995647
25.64167 | 0.776714 | 5.210937 | 0.5175241 | 20.40494 | 6.450467 | 13.64299 | 10.2228 | 3.995647
25.65 | 0.7767091 | 5.328392 | 0.3786259 | 20.13982 | 6.629075 | 13.84606 | 10.2228 | 3.995647
25.65833 | 0.7767042 | 5.210937 | 0.3786236 | 19.87586 | 6.629075 | 13.64298 | 10.2228 | 4.120742
25.66667 | 0.7766994 | 5.328392 | 0.5175173 | 19.61306 | 6.629075 | 13.44062 | 10.2228 | 4.120742
25.675 | 0.7766945 | 5.328392 | 0.517515 | 19.35141 | 6.629075 | 13.01301 | 10.2228 | 4.120742
25.68333 | 0.7766896 | 5.328392 | 0.3786168 | 19.35141 | 6.629075 | 13.013 | 10.2228 | 4.120742
25.69167 | 0.7766848 | 5.44611 | 0.5175105 | 19.0909 | 6.629075 | 12.81288 | 10.2228 | 4.120742
25.7 | 0.7766799 | 5.328392 | 0.5175082 | 18.81163 | 6.450467 | 12.81288 | 9.955266 | 4.120742
25.70833 | 0.776675 | 5.44611 | 0.37861 | 18.81162 | 6.629075 | 13.01298 | 10.2228 | 4.120742
25.71667 | 0.7766702 | 5.328392 | 0.3786077 | 18.55346 | 6.629075 | 12.81286 | 10.2228 | 4.246138
25.725 | 0.7766653 | 5.328392 | 0.5175014 | 18.55346 | 6.450467 | 13.01297 | 10.2228 | 4.246138
25.73333 | 0.7766604 | 5.44611 | 0.3786032 | 18.29642 | 6.450467 | 13.01296 | 10.2228 | 4.246138
25.74167 | 0.7766556 | 5.44611 | 0.3786009 | 18.02086 | 6.450467 | 12.81284 | 10.2228 | 4.246138
25.75 | 0.8964254 | 5.44611 | 0.5174946 | 17.76612 | 6.450467 | 12.81283 | 10.2228 | 4.246138
25.75833 | 0.7766458 | 5.44611 | 0.3785964 | 17.76611 | 6.629075 | 13.01294 | 10.2228 | 4.246138
25.76667 | 0.776641 | 5.44611 | 0.3785941 | 17.49301 | 6.450467 | 13.01293 | 10.49163 | 4.246138
25.775 | 0.7766361 | 5.44611 | 0.3785919 | 17.24055 | 6.629075 | 13.01292 | 10.49163 | 4.413804
25.78333 | 0.7766312 | 5.44611 | 0.5174855 | 16.96987 | 6.450467 | 13.23889 | 10.49163 | 4.413804
25.79167 | 0.7766264 | 5.44611 | 0.3785873 | 16.96987 | 6.450467 | 13.44051 | 10.74486 | 4.413804
25.8 | 0.7766215 | 5.44611 | 0.3785851 | 16.70044 | 6.450467 | 13.44051 | 10.74486 | 4.413804
25.80833 | 0.7766166 | 5.564092 | 0.5174787 | 16.70044 | 6.450467 | 13.64285 | 10.74486 | 4.413804
25.81667 | 0.7766118 | 5.44611 | 0.3785805 | 16.43225 | 6.450467 | 13.64284 | 10.74486 | 4.413804
25.825 | 0.7766069 | 5.44611 | 0.3785782 | 16.43225 | 6.450467 | 13.64283 | 10.74486 | 4.539907
25.83333 | 0.776602 | 5.44611 | 0.378576 | 16.18431 | 6.450467 | 13.8459 | 11.01625 | 4.413804
25.84167 | 0.7765972 | 5.44611 | 0.3785737 | 15.91849 | 6.450467 | 13.84589 | 11.01625 | 4.539907
25.85 | 0.7765923 | 5.564092 | 0.5174674 | 15.91849 | 6.450467 | 14.07521 | 11.01625 | 4.539907
25.85833 | 0.7765874 | 5.44611 | 0.5174651 | 15.91848 | 6.450467 | 14.0752 | 11.27189 | 4.539907
25.86667 | 0.6570919 | 5.564092 | 0.5174628 | 15.65387 | 6.247075 | 14.27981 | 11.54588 | 4.539907
25.875 | 0.7765777 | 5.564092 | 0.5174605 | 15.65387 | 6.247075 | 14.27981 | 11.54588 | 4.539907
25.88333 | 0.7765728 | 5.564092 | 0.3785624 | 15.65386 | 6.247075 | 14.2798 | 11.80397 | 4.539907
25.89167 | 0.7765679 | 5.564092 | 0.517456 | 15.39046 | 6.247075 | 14.48515 | 11.80397 | 4.539907
25.9 | 0.7765631 | 5.564092 | 0.3785578 | 15.39045 | 6.247075 | 14.48514 | 11.80397 | 4.666316
25.90833 | 0.6570676 | 5.564092 | 0.3785555 | 15.39045 | 6.247075 | 14.48513 | 12.06325 | 4.539907
25.91667 | 0.7765533 | 5.564092 | 0.3785533 | 15.39045 | 6.247075 | 14.48513 | 12.06325 | 4.666316
25.925 | 0.7765485 | 5.564092 | 0.378551 | 15.39044 | 6.247075 | 14.48512 | 12.06325 | 4.539907
25.93333 | 0.7765436 | 5.564092 | 0.3785487 | 15.12823 | 6.069743 | 14.48511 | 12.06325 | 4.666316
25.94167 | 0.7765387 | 5.564092 | 0.5174424 | 14.86722 | 6.069743 | 14.6912 | 12.06325 | 4.666316
25.95 | 0.7765339 | 5.564092 | 0.3785442 | 15.12823 | 6.069743 | 14.69119 | 12.06325 | 4.666316
25.95833 | 0.776529 | 5.564092 | 0.5174379 | 14.86721 | 6.069743 | 14.89803 | 12.34115 | 4.666316
25.96667 | 0.7765241 | 5.672474 | 0.3785397 | 14.8672 | 5.867802 | 14.89802 | 12.06325 | 4.666316
25.975 | 0.7765193 | 5.564092 | 0.5174333 | 14.8672 | 5.867802 | 14.89801 | 12.34115 | 4.666316
25.98333 | 0.7765144 | 5.564092 | 0.517431 | 14.86719 | 5.867802 | 14.89801 | 12.06325 | 4.666316
25.99167 | 0.8962843 | 5.564092 | 0.3785329 | 14.60736 | 5.867802 | 14.898 | 12.06325 | 4.666316
26 | 0.7765047 | 5.564092 | 0.3785306 | 14.60735 | 5.691733 | 14.89799 | 12.34115 | 4.666316
26.00833 | 0.8962746 | 5.672474 | 0.5174242 | 14.60735 | 5.691733 | 15.10557 | 12.34115 | 4.835337
26.01667 | 0.7764949 | 5.672474 | 0.378526 | 14.34869 | 5.691733 | 15.10557 | 12.34115 | 4.835337
26.025 | 0.7764901 | 5.672474 | 0.5174197 | 14.34868 | 5.516248 | 15.3139 | 12.06325 | 4.835337
26.03333 | 0.7764852 | 5.672474 | 0.3785215 | 14.34868 | 5.691733 | 15.10555 | 12.06325 | 4.835337
26.04167 | 0.7764803 | 5.672474 | 0.3785192 | 14.07283 | 5.691733 | 15.10554 | 12.06325 | 4.835337
26.05 | 0.7764755 | 5.790963 | 0.5174129 | 14.07282 | 5.516248 | 14.89795 | 12.06325 | 4.835337
26.05833 | 0.7764706 | 5.672474 | 0.3785147 | 14.07282 | 5.516248 | 14.89794 | 12.06325 | 4.835337
26.06667 | 0.7764657 | 5.790963 | 0.5174083 | 14.07282 | 5.516248 | 14.89793 | 12.06325 | 4.962462
26.075 | 0.7764609 | 5.790963 | 0.5174061 | 14.07281 | 5.516248 | 14.69109 | 12.06325 | 4.835337
26.08333 | 0.776456 | 5.790963 | 0.3785079 | 13.81655 | 5.516248 | 14.69108 | 12.06325 | 4.835337
26.09167 | 0.6569605 | 5.790963 | 0.5174015 | 13.81655 | 5.516248 | 14.69107 | 12.06325 | 4.962462
26.1 | 0.7764463 | 5.909718 | 0.5173993 | 13.81654 | 5.516248 | 14.69106 | 12.06325 | 4.962462
26.10833 | 0.7764414 | 5.790963 | 0.3785011 | 13.81654 | 5.516248 | 14.48496 | 12.06325 | 4.962462
26.11667 | 0.7764365 | 5.909718 | 0.5173947 | 13.81653 | 5.516248 | 14.48495 | 12.06325 | 4.962462
26.125 | 0.7764317 | 5.790963 | 0.5173925 | 13.56142 | 5.516248 | 14.69104 | 12.06325 | 4.962462
26.13333 | 0.7764268 | 5.909718 | 0.3784943 | 13.56142 | 5.516248 | 14.48494 | 12.06325 | 4.962462
26.14167 | 0.7764219 | 5.909718 | 0.378492 | 13.56142 | 5.516248 | 14.48493 | 12.34115 | 4.962462
26.15 | 0.7764171 | 5.909718 | 0.5173856 | 13.56141 | 5.516248 | 14.48492 | 12.34115 | 4.962462
26.15833 | 0.7764122 | 5.909718 | 0.3784875 | 13.56141 | 5.516248 | 14.48492 | 12.34115 | 5.089895
26.16667 | 0.7764073 | 5.909718 | 0.3784852 | 13.5614 | 5.516248 | 14.27955 | 12.34115 | 5.089895
26.175 | 0.7764025 | 5.909718 | 0.5173788 | 13.5614 | 5.516248 | 14.27954 | 12.34115 | 5.089895
26.18333 | 0.7763976 | 6.02874 | 0.3784806 | 13.56139 | 5.316407 | 14.27954 | 12.34115 | 5.089895
26.19167 | 0.8961675 | 6.02874 | 0.3784784 | 13.56139 | 5.316407 | 14.27953 | 12.34115 | 5.089895
26.2 | 0.7763879 | 6.02874 | 0.3784761 | 13.56138 | 5.316407 | 14.27952 | 12.34115 | 5.089895
26.20833 | 0.776383 | 6.02874 | 0.5173698 | 13.56138 | 5.316407 | 14.48487 | 12.34115 | 5.089895
26.21667 | 0.7763781 | 6.02874 | 0.3784716 | 13.56138 | 5.316407 | 14.27951 | 12.34115 | 5.089895
26.225 | 0.7763733 | 6.138079 | 0.3784693 | 13.56137 | 5.316407 | 14.2795 | 12.34115 | 5.089895
26.23333 | 0.7763684 | 6.138079 | 0.517363 | 13.56137 | 5.316407 | 14.27949 | 12.34115 | 5.217638
26.24167 | 0.7763635 | 6.138079 | 0.3784648 | 13.56136 | 5.316407 | 14.27949 | 12.34115 | 5.217638
26.25 | 0.7763587 | 6.138079 | 0.3784625 | 13.2893 | 5.142166 | 14.27948 | 12.34115 | 5.217638
26.25833 | 0.8961285 | 6.02874 | 0.5173561 | 13.56135 | 5.142166 | 14.27947 | 12.34115 | 5.217638
26.26667 | 0.7763489 | 6.138079 | 0.378458 | 13.56135 | 5.316407 | 14.27946 | 12.34115 | 5.217638
26.275 | 0.7763441 | 6.138079 | 0.3784557 | 13.56134 | 5.142166 | 14.27946 | 12.34115 | 5.217638
26.28333 | 0.7763392 | 6.138079 | 0.5173493 | 13.28928 | 5.142166 | 14.48481 | 12.34115 | 5.217638
26.29167 | 0.7763343 | 6.257615 | 0.5173471 | 13.56134 | 5.142166 | 14.27944 | 12.34115 | 5.388446
26.3 | 0.7763295 | 6.257615 | 0.5173448 | 13.56133 | 5.142166 | 14.48479 | 12.34115 | 5.388446
26.30833 | 0.7763246 | 6.257615 | 0.5173425 | 13.28926 | 5.142166 | 14.27943 | 12.34115 | 5.516916
26.31667 | 0.7763197 | 6.257615 | 0.5173403 | 13.56132 | 5.142166 | 14.27942 | 12.34115 | 5.388446
26.325 | 0.7763149 | 6.257615 | 0.3784421 | 13.56132 | 5.142166 | 14.27941 | 12.34115 | 5.516916
26.33333 | 0.77631 | 6.257615 | 0.3784398 | 13.56131 | 5.142166 | 14.27941 | 12.34115 | 5.388446
26.34167 | 0.7763051 | 6.377421 | 0.5173334 | 13.56131 | 5.142166 | 14.2794 | 12.34115 | 5.516916
26.35 | 0.7763003 | 6.377421 | 0.5173312 | 13.5613 | 5.142166 | 14.27939 | 12.34115 | 5.516916
26.35833 | 0.7762954 | 6.377421 | 0.5173289 | 13.5613 | 5.142166 | 14.27938 | 12.34115 | 5.516916
26.36667 | 0.7762905 | 6.377421 | 0.3784307 | 13.56129 | 5.142166 | 14.27938 | 12.34115 | 5.516916
26.375 | 0.7762857 | 6.377421 | 0.5173244 | 13.56129 | 5.142166 | 14.27937 | 12.34115 | 5.516916
26.38333 | 0.7762808 | 6.377421 | 0.5173221 | 13.56129 | 4.943737 | 14.27936 | 12.60294 | 5.6457
26.39167 | 0.7762759 | 6.48748 | 0.5173198 | 13.56128 | 4.943737 | 14.27935 | 12.60294 | 5.6457
26.4 | 0.7762711 | 6.377421 | 0.5173176 | 13.56128 | 4.943737 | 14.27935 | 12.60294 | 5.6457
26.40833 | 0.7762662 | 6.48748 | 0.3784194 | 13.56127 | 4.943737 | 14.27934 | 12.34115 | 5.6457
26.41667 | 0.7762613 | 6.48748 | 0.517313 | 13.56127 | 4.943737 | 14.27933 | 12.60294 | 5.6457
26.425 | 0.7762565 | 6.48748 | 0.5173108 | 13.56126 | 4.943737 | 14.27932 | 12.60294 | 5.6457
26.43333 | 0.7762516 | 6.48748 | 0.3784126 | 13.56126 | 4.943737 | 14.27932 | 12.60294 | 5.817901
26.44167 | 0.8960215 | 6.48748 | 0.5173062 | 13.56125 | 4.943737 | 14.27931 | 12.60294 | 5.6457
26.45 | 0.7762419 | 6.607805 | 0.5173039 | 13.56125 | 4.943737 | 14.07468 | 12.60294 | 5.6457
26.45833 | 0.776237 | 6.607805 | 0.5173017 | 13.56125 | 4.770726 | 14.2793 | 12.60294 | 5.6457
26.46667 | 0.7762321 | 6.607805 | 0.5172994 | 13.56124 | 4.943737 | 14.27929 | 12.60294 | 5.817901
26.475 | 0.896002 | 6.607805 | 0.5172971 | 13.56124 | 4.943737 | 14.27928 | 12.60294 | 5.817901
26.48333 | 0.7762224 | 6.607805 | 0.5172949 | 13.56123 | 4.943737 | 14.27927 | 12.60294 | 5.817901
26.49167 | 0.8959923 | 6.728402 | 0.5172926 | 13.56123 | 4.943737 | 14.27927 | 12.60294 | 5.817901
26.5 | 0.7762127 | 6.728402 | 0.3783944 | 13.56122 | 4.943737 | 14.27926 | 12.34115 | 5.817901
26.50833 | 0.8959825 | 6.728402 | 0.5172881 | 13.56122 | 4.943737 | 14.27925 | 12.60294 | 5.817901
26.51667 | 0.8959777 | 6.728402 | 0.5172858 | 13.56121 | 4.943737 | 14.27924 | 12.60294 | 5.947421
26.525 | 0.7761981 | 6.728402 | 0.5172835 | 13.56121 | 4.943737 | 14.27924 | 12.60294 | 5.947421
26.53333 | 0.8959679 | 6.728402 | 0.5172812 | 13.5612 | 4.943737 | 14.27923 | 12.60294 | 5.947421
26.54167 | 0.7761883 | 6.728402 | 0.517279 | 13.5612 | 4.943737 | 14.27922 | 12.60294 | 5.947421
26.55 | 0.8959582 | 6.728402 | 0.5172767 | 13.5612 | 4.943737 | 14.27922 | 12.60294 | 6.077259
26.55833 | 0.7761786 | 6.839189 | 0.5172744 | 13.56119 | 4.943737 | 14.27921 | 12.60294 | 5.947421
26.56667 | 0.7761737 | 6.839189 | 0.5172722 | 13.56119 | 4.943737 | 14.2792 | 12.86595 | 5.947421
26.575 | 0.8959436 | 6.839189 | 0.5172699 | 13.56118 | 4.943737 | 14.27919 | 12.86595 | 5.947421
26.58333 | 0.8959387 | 6.839189 | 0.5172676 | 13.56118 | 4.943737 | 14.27919 | 12.86595 | 5.947421
26.59167 | 0.7761591 | 6.960311 | 0.3783694 | 13.56117 | 5.142166 | 14.27918 | 12.86595 | 5.947421
26.6 | 0.7761543 | 6.839189 | 0.5172631 | 13.56117 | 5.142166 | 14.27917 | 12.86595 | 6.077259
26.60833 | 0.8959241 | 6.839189 | 0.5172608 | 13.81627 | 5.142166 | 14.27916 | 13.13019 | 6.077259
26.61667 | 0.8959193 | 6.960311 | 0.5172585 | 13.56116 | 5.142166 | 14.27916 | 13.13019 | 6.077259
26.625 | 0.7761396 | 6.960311 | 0.5172563 | 13.56116 | 5.142166 | 14.27915 | 13.13019 | 6.077259
26.63333 | 0.8959095 | 6.960311 | 0.517254 | 13.81626 | 5.142166 | 14.27914 | 13.13019 | 6.077259
26.64167 | 0.8959047 | 6.960311 | 0.5172517 | 13.56115 | 5.316407 | 14.27914 | 13.13019 | 6.077259
26.65 | 0.8958998 | 7.081707 | 0.5172495 | 13.81625 | 5.142166 | 14.27913 | 13.13019 | 6.077259
26.65833 | 0.8958949 | 7.081707 | 0.3783513 | 13.56114 | 5.142166 | 14.27912 | 13.13019 | 6.077259
26.66667 | 0.8958901 | 7.081707 | 0.5172449 | 13.56113 | 5.142166 | 14.27911 | 13.13019 | 6.077259
26.675 | 0.8958852 | 7.081707 | 0.5172427 | 13.81623 | 5.142166 | 14.27911 | 13.13019 | 6.207415
26.68333 | 0.7761056 | 7.081707 | 0.5172404 | 13.56112 | 5.142166 | 14.2791 | 12.86595 | 6.077259
26.69167 | 0.8958755 | 7.081707 | 0.5172381 | 13.81623 | 5.142166 | 14.27909 | 13.13019 | 6.207415
26.7 | 0.8958706 | 7.081707 | 0.5172359 | 13.81622 | 5.142166 | 14.27908 | 13.13019 | 6.207415
26.70833 | 0.8958657 | 7.193229 | 0.3783377 | 13.81622 | 5.142166 | 14.27908 | 13.13019 | 6.207415
26.71667 | 0.8958609 | 7.081707 | 0.5172313 | 13.81621 | 5.142166 | 14.27907 | 12.86595 | 6.207415
26.725 | 0.895856 | 7.193229 | 0.517229 | 13.81621 | 5.142166 | 14.27906 | 12.86595 | 6.207415
26.73333 | 0.8958511 | 7.193229 | 0.5172268 | 13.8162 | 5.142166 | 14.27906 | 13.13019 | 6.381454
26.74167 | 0.8958463 | 7.193229 | 0.5172245 | 13.8162 | 5.142166 | 14.27905 | 12.86595 | 6.207415
26.75 | 0.8958414 | 7.193229 | 0.5172222 | 13.81619 | 5.142166 | 14.27904 | 13.13019 | 6.207415
26.75833 | 0.8958365 | 7.193229 | 0.51722 | 13.81619 | 5.142166 | 14.27903 | 13.13019 | 6.381454
26.76667 | 0.8958317 | 7.193229 | 0.5172177 | 13.81618 | 5.142166 | 14.27903 | 13.13019 | 6.381454
26.775 | 0.8958268 | 7.193229 | 0.5172154 | 13.81618 | 5.142166 | 14.27902 | 13.13019 | 6.381454
26.78333 | 0.8958219 | 7.315155 | 0.5172132 | 13.81618 | 5.142166 | 14.27901 | 13.13019 | 6.381454
26.79167 | 0.8958171 | 7.315155 | 0.5172109 | 14.07243 | 5.142166 | 14.279 | 13.13019 | 6.381454
26.8 | 0.8958122 | 7.315155 | 0.5172086 | 14.07242 | 5.142166 | 14.279 | 13.13019 | 6.381454
26.80833 | 0.8958073 | 7.315155 | 0.5172063 | 13.81616 | 5.142166 | 14.27899 | 13.13019 | 6.381454
26.81667 | 0.8958024 | 7.315155 | 0.3783082 | 14.07241 | 5.142166 | 14.27898 | 13.13019 | 6.381454
26.825 | 0.8957976 | 7.315155 | 0.5172018 | 14.07241 | 5.142166 | 14.27898 | 13.13019 | 6.381454
26.83333 | 0.8957927 | 7.427165 | 0.5171995 | 14.0724 | 5.142166 | 14.48433 | 13.13019 | 6.381454
26.84167 | 0.8957878 | 7.427165 | 0.5171973 | 14.0724 | 5.142166 | 14.48432 | 13.13019 | 6.512359
26.85 | 0.895783 | 7.427165 | 0.517195 | 14.07239 | 5.142166 | 14.48431 | 12.86595 | 6.512359
26.85833 | 0.8957781 | 7.427165 | 0.5171927 | 14.07239 | 5.142166 | 14.4843 | 12.86595 | 6.512359
26.86667 | 0.8957732 | 7.427165 | 0.5171905 | 14.07239 | 5.142166 | 14.4843 | 12.86595 | 6.512359
26.875 | 0.8957684 | 7.427165 | 0.5171882 | 14.07238 | 5.142166 | 14.48429 | 12.86595 | 6.512359
26.88333 | 1.015823 | 7.427165 | 0.5171859 | 14.07238 | 5.142166 | 14.48428 | 12.86595 | 6.512359
26.89167 | 1.015819 | 7.427165 | 0.5171836 | 14.07237 | 5.142166 | 14.48427 | 12.86595 | 6.512359
26.9 | 0.8957538 | 7.427165 | 0.5171814 | 14.07237 | 5.142166 | 14.48427 | 13.13019 | 6.512359
26.90833 | 0.8957489 | 7.427165 | 0.5171791 | 14.34821 | 5.142166 | 14.48426 | 13.13019 | 6.512359
26.91667 | 0.895744 | 7.427165 | 0.5171768 | 14.07236 | 5.142166 | 14.48425 | 13.13019 | 6.643585
26.925 | 0.8957392 | 7.427165 | 0.5171746 | 14.07235 | 5.142166 | 14.48425 | 13.13019 | 6.643585
26.93333 | 0.8957343 | 7.549624 | 0.5171723 | 14.07235 | 5.142166 | 14.48424 | 13.13019 | 6.643585
26.94167 | 0.8957294 | 7.427165 | 0.51717 | 14.34819 | 5.142166 | 14.48423 | 13.13019 | 6.643585
26.95 | 0.8957246 | 7.549624 | 0.5171678 | 14.07234 | 5.142166 | 14.48422 | 13.13019 | 6.643585
26.95833 | 0.8957197 | 7.549624 | 0.5171655 | 14.07234 | 5.142166 | 14.69031 | 13.13019 | 6.643585
26.96667 | 1.015775 | 7.549624 | 0.5171632 | 14.07233 | 5.142166 | 14.69031 | 13.13019 | 6.643585
26.975 | 0.89571 | 7.549624 | 0.517161 | 14.07233 | 5.142166 | 14.6903 | 13.13019 | 6.643585
26.98333 | 1.015765 | 7.549624 | 0.5171587 | 14.34816 | 5.142166 | 14.69029 | 13.13019 | 6.643585
26.99167 | 0.8957002 | 7.549624 | 0.5171564 | 14.34816 | 5.142166 | 14.69028 | 13.39567 | 6.643585
27 | 0.8956954 | 7.549624 | 0.5171541 | 14.34816 | 5.142166 | 14.69028 | 13.39567 | 6.643585
27.00833 | 1.01575 | 7.662123 | 0.5171519 | 14.34815 | 5.142166 | 14.69027 | 13.39567 | 6.643585
27.01667 | 0.8956856 | 7.549624 | 0.5171496 | 14.0723 | 5.142166 | 14.69026 | 13.39567 | 6.643585
27.025 | 1.015741 | 7.549624 | 0.5171473 | 14.34814 | 5.316407 | 14.69025 | 13.39567 | 6.775136
27.03333 | 0.8956759 | 7.662123 | 0.5171451 | 14.34814 | 5.316407 | 14.89709 | 13.13019 | 6.643585
27.04167 | 1.015731 | 7.662123 | 0.5171428 | 14.34813 | 5.316407 | 14.89708 | 13.39567 | 6.775136
27.05 | 0.8956662 | 7.662123 | 0.5171405 | 14.34813 | 5.316407 | 14.89707 | 13.39567 | 6.775136
27.05833 | 1.015721 | 7.662123 | 0.5171383 | 14.07228 | 5.316407 | 14.89707 | 13.13019 | 6.775136
27.06667 | 1.015716 | 7.662123 | 0.6525427 | 14.34812 | 5.316407 | 14.89706 | 13.39567 | 6.775136
27.075 | 1.015711 | 7.662123 | 0.5171337 | 14.34812 | 5.316407 | 14.89705 | 13.39567 | 6.775136
27.08333 | 1.015707 | 7.662123 | 0.5171314 | 14.34811 | 5.316407 | 14.89704 | 13.13019 | 6.775136
27.09167 | 1.015702 | 7.662123 | 0.6525359 | 14.34811 | 5.316407 | 14.89704 | 13.39567 | 6.775136
27.1 | 1.015697 | 7.662123 | 0.5171269 | 14.3481 | 5.316407 | 14.89703 | 13.39567 | 6.775136
27.10833 | 1.015692 | 7.662123 | 0.5171246 | 14.3481 | 5.316407 | 14.89702 | 13.13019 | 6.775136
27.11667 | 1.015687 | 7.662123 | 0.5171224 | 14.34809 | 5.316407 | 15.1046 | 13.39567 | 6.775136
27.125 | 1.015682 | 7.662123 | 0.5171201 | 14.34809 | 5.316407 | 15.1046 | 13.39567 | 6.775136
27.13333 | 1.015677 | 7.785119 | 0.5171178 | 14.34808 | 5.316407 | 15.10459 | 13.39567 | 6.951042
27.14167 | 1.015672 | 7.785119 | 0.5171156 | 14.34808 | 5.316407 | 15.10458 | 13.6624 | 6.951042
27.15 | 1.015668 | 7.785119 | 0.5171133 | 14.34808 | 5.316407 | 15.31292 | 13.6624 | 6.951042
27.15833 | 1.015663 | 7.785119 | 0.517111 | 14.34807 | 5.142166 | 15.10457 | 13.6624 | 6.951042
27.16667 | 1.015658 | 7.785119 | 0.5171088 | 14.34807 | 5.316407 | 15.10456 | 13.6624 | 6.951042
27.175 | 1.015653 | 7.785119 | 0.5171065 | 14.34806 | 5.316407 | 15.10455 | 13.6624 | 6.951042
27.18333 | 1.015648 | 7.785119 | 0.5171042 | 14.34806 | 5.316407 | 15.10455 | 13.6624 | 6.951042
27.19167 | 1.015643 | 7.785119 | 0.5171019 | 14.34805 | 5.316407 | 15.10454 | 13.6624 | 6.951042
27.2 | 1.015638 | 7.785119 | 0.6525064 | 14.34805 | 5.316407 | 15.10453 | 13.6624 | 6.951042
27.20833 | 0.8955737 | 7.898112 | 0.5170974 | 14.6067 | 5.316407 | 15.10452 | 13.93039 | 6.951042
27.21667 | 1.015629 | 7.785119 | 0.5170951 | 14.6067 | 5.316407 | 15.31286 | 13.93039 | 6.951042
27.225 | 1.015624 | 7.785119 | 0.5170929 | 14.34803 | 5.316407 | 15.31285 | 13.93039 | 6.951042
27.23333 | 0.8955591 | 7.898112 | 0.6524973 | 14.34803 | 5.316407 | 15.31284 | 13.93039 | 6.951042
27.24167 | 1.015614 | 7.898112 | 0.5170883 | 14.34803 | 5.316407 | 15.31284 | 13.93039 | 6.951042
27.25 | 1.015609 | 7.898112 | 0.5170861 | 14.34802 | 5.316407 | 15.31283 | 14.19964 | 6.951042
27.25833 | 0.8955445 | 7.898112 | 0.6524905 | 14.34802 | 5.316407 | 15.31282 | 14.19964 | 6.951042
27.26667 | 1.015599 | 7.898112 | 0.5170815 | 14.34801 | 5.316407 | 15.31281 | 14.19964 | 6.951042
27.275 | 1.015595 | 7.898112 | 0.5170792 | 14.34801 | 5.316407 | 15.31281 | 14.19964 | 6.951042
27.28333 | 1.01559 | 7.898112 | 0.6524837 | 14.60666 | 5.516248 | 15.3128 | 14.19964 | 6.951042
27.29167 | 1.015585 | 7.898112 | 0.5170747 | 14.60666 | 5.316407 | 15.31279 | 13.93039 | 6.951042
27.3 | 1.01558 | 7.898112 | 0.6524792 | 14.60665 | 5.516248 | 15.31278 | 13.93039 | 6.951042
27.30833 | 1.015575 | 8.021648 | 0.5170702 | 14.60665 | 5.316407 | 15.31278 | 13.93039 | 6.951042
27.31667 | 1.01557 | 8.021648 | 0.5170679 | 14.60664 | 5.516248 | 15.31277 | 13.93039 | 6.951042
27.325 | 1.015565 | 7.898112 | 0.5170656 | 14.60664 | 5.516248 | 15.31276 | 13.93039 | 6.951042
27.33333 | 1.135907 | 8.021648 | 0.5170634 | 14.60664 | 5.516248 | 15.31275 | 13.93039 | 6.951042
27.34167 | 1.015556 | 8.021648 | 0.6524678 | 14.60663 | 5.516248 | 15.31275 | 13.93039 | 6.951042
27.35 | 1.015551 | 8.021648 | 0.5170588 | 14.60663 | 5.516248 | 15.31274 | 13.93039 | 6.951042
27.35833 | 1.015546 | 8.021648 | 0.5170565 | 14.60662 | 5.516248 | 15.31273 | 13.93039 | 7.083353
27.36667 | 1.135887 | 8.021648 | 0.5170543 | 14.60662 | 5.516248 | 15.31273 | 13.93039 | 7.083353
27.375 | 1.015536 | 8.021648 | 0.517052 | 14.60661 | 5.516248 | 15.31272 | 13.93039 | 7.083353
27.38333 | 1.135877 | 8.021648 | 0.5170497 | 14.60661 | 5.516248 | 15.31271 | 13.93039 | 7.083353
27.39167 | 1.015526 | 8.135137 | 0.6524542 | 14.6066 | 5.516248 | 15.5218 | 14.19964 | 7.083353
27.4 | 1.135868 | 8.021648 | 0.5170452 | 14.6066 | 5.516248 | 15.3127 | 14.19964 | 7.083353
27.40833 | 1.015517 | 8.135137 | 0.5170429 | 14.86643 | 5.516248 | 15.31269 | 14.19964 | 7.083353
27.41667 | 1.015512 | 8.021648 | 0.5170407 | 14.60659 | 5.516248 | 15.31268 | 14.19964 | 7.083353
27.425 | 1.015507 | 8.021648 | 0.5170384 | 14.60659 | 5.516248 | 15.31267 | 14.19964 | 7.215991
27.43333 | 1.015502 | 8.135137 | 0.5170361 | 14.86641 | 5.516248 | 15.52176 | 14.19964 | 7.083353
27.44167 | 1.015497 | 8.021648 | 0.6524406 | 14.60658 | 5.516248 | 15.52176 | 14.19964 | 7.215991
27.45 | 1.015492 | 8.135137 | 0.6524383 | 14.60657 | 5.316407 | 15.31265 | 13.93039 | 7.215991
27.45833 | 1.015488 | 8.021648 | 0.6524361 | 14.60657 | 5.516248 | 15.31265 | 13.93039 | 7.215991
27.46667 | 1.015483 | 8.135137 | 0.6524338 | 14.8664 | 5.516248 | 15.31264 | 13.93039 | 7.215991
27.475 | 1.015478 | 8.135137 | 0.6524315 | 14.86639 | 5.516248 | 15.31263 | 13.93039 | 7.215991
27.48333 | 1.015473 | 8.135137 | 0.6524293 | 14.60655 | 5.516248 | 15.52172 | 14.19964 | 7.215991
27.49167 | 1.015468 | 8.135137 | 0.652427 | 14.60655 | 5.516248 | 15.52171 | 13.93039 | 7.215991
27.5 | 1.015463 | 8.259217 | 0.517018 | 14.86638 | 5.516248 | 15.52171 | 13.93039 | 7.215991
27.50833 | 1.015458 | 8.259217 | 0.6524225 | 14.86637 | 5.516248 | 15.5217 | 13.93039 | 7.215991
27.51667 | 1.015453 | 8.135137 | 0.5170134 | 14.86637 | 5.516248 | 15.52169 | 13.93039 | 7.215991
27.525 | 1.015449 | 8.135137 | 0.6524179 | 14.86636 | 5.516248 | 15.52168 | 13.93039 | 7.215991
27.53333 | 1.015444 | 8.259217 | 0.6524156 | 14.60653 | 5.691733 | 15.52168 | 13.93039 | 7.215991
27.54167 | 1.015439 | 8.259217 | 0.6524134 | 14.86636 | 5.516248 | 15.31257 | 14.19964 | 7.215991
27.55 | 1.015434 | 8.259217 | 0.5170043 | 14.86635 | 5.691733 | 15.52166 | 14.19964 | 7.215991
27.55833 | 1.015429 | 8.259217 | 0.6524088 | 14.86635 | 5.691733 | 15.52165 | 14.19964 | 7.215991
27.56667 | 1.015424 | 8.259217 | 0.6524066 | 14.86634 | 5.691733 | 15.52165 | 14.19964 | 7.215991
27.575 | 1.015419 | 8.259217 | 0.6524043 | 14.86634 | 5.691733 | 15.52164 | 14.45209 | 7.215991
27.58333 | 1.015415 | 8.259217 | 0.652402 | 14.86633 | 5.691733 | 15.52163 | 14.19964 | 7.215991
27.59167 | 1.135756 | 8.259217 | 0.6523998 | 14.86633 | 5.691733 | 15.52163 | 14.45209 | 7.215991
27.6 | 1.015405 | 8.259217 | 0.6523975 | 14.86632 | 5.691733 | 15.52162 | 14.45209 | 7.348958
27.60833 | 1.0154 | 8.259217 | 0.6523952 | 14.86632 | 5.691733 | 15.52161 | 14.45209 | 7.348958
27.61667 | 1.015395 | 8.259217 | 0.6523929 | 14.86632 | 5.691733 | 15.73146 | 14.19964 | 7.348958
27.625 | 1.01539 | 8.259217 | 0.6523907 | 14.86631 | 5.691733 | 15.5216 | 14.45209 | 7.348958
27.63333 | 1.015385 | 8.373206 | 0.6523884 | 14.86631 | 5.691733 | 15.52159 | 14.19964 | 7.348958
27.64167 | 1.135726 | 8.373206 | 0.6523861 | 14.8663 | 5.691733 | 15.52158 | 14.45209 | 7.348958
27.65 | 1.135722 | 8.373206 | 0.6523839 | 14.8663 | 5.691733 | 15.73143 | 14.19964 | 7.348958
27.65833 | 1.135717 | 8.373206 | 0.6523816 | 14.86629 | 5.691733 | 15.73142 | 14.19964 | 7.348958
27.66667 | 1.015366 | 8.373206 | 0.6523793 | 14.86629 | 5.691733 | 15.73142 | 14.19964 | 7.348958
27.675 | 1.135707 | 8.373206 | 0.6523771 | 14.86628 | 5.691733 | 15.73141 | 14.19964 | 7.348958
27.68333 | 1.015356 | 8.373206 | 0.6523748 | 14.86628 | 5.691733 | 15.7314 | 14.19964 | 7.348958
27.69167 | 1.135697 | 8.373206 | 0.6523725 | 14.86627 | 5.867802 | 15.73139 | 14.19964 | 7.482256
27.7 | 1.015346 | 8.373206 | 0.6523702 | 14.86627 | 5.867802 | 15.73139 | 14.19964 | 7.348958
27.70833 | 1.015342 | 8.373206 | 0.652368 | 15.12728 | 5.867802 | 15.73138 | 14.19964 | 7.348958
27.71667 | 1.015337 | 8.373206 | 0.6523657 | 14.86626 | 5.867802 | 15.73137 | 14.19964 | 7.348958
27.725 | 1.015332 | 8.373206 | 0.6523634 | 15.12727 | 5.867802 | 15.73136 | 14.19964 | 7.482256
27.73333 | 1.135673 | 8.373206 | 0.7920179 | 14.86625 | 5.867802 | 15.73136 | 14.19964 | 7.482256
27.74167 | 1.135668 | 8.373206 | 0.6523589 | 14.86625 | 5.867802 | 15.94197 | 14.19964 | 7.348958
27.75 | 1.015317 | 8.373206 | 0.6523566 | 14.86624 | 5.867802 | 15.94196 | 14.45209 | 7.482256
27.75833 | 1.015312 | 8.373206 | 0.6523544 | 14.86624 | 5.867802 | 15.94196 | 14.45209 | 7.482256
27.76667 | 1.135653 | 8.373206 | 0.6523521 | 14.86623 | 6.069743 | 15.94195 | 14.45209 | 7.482256
27.775 | 1.135649 | 8.373206 | 0.6523498 | 14.86623 | 6.069743 | 15.94194 | 14.45209 | 7.482256
27.78333 | 1.135644 | 8.373206 | 0.6523476 | 14.86623 | 6.069743 | 15.73131 | 14.45209 | 7.482256
27.79167 | 1.135639 | 8.373206 | 0.6523453 | 15.12723 | 6.069743 | 15.73131 | 14.72382 | 7.482256
27.8 | 1.015288 | 8.373206 | 0.652343 | 14.86622 | 6.069743 | 15.94192 | 14.72382 | 7.482256
27.80833 | 1.015283 | 8.373206 | 0.6523407 | 14.86621 | 5.867802 | 15.73129 | 14.72382 | 7.482256
27.81667 | 1.135624 | 8.373206 | 0.6523385 | 14.86621 | 6.069743 | 15.94191 | 14.72382 | 7.482256
27.825 | 1.135619 | 8.373206 | 0.6523362 | 14.8662 | 5.867802 | 15.9419 | 14.72382 | 7.482256
27.83333 | 1.015269 | 8.373206 | 0.7919906 | 15.12721 | 5.867802 | 15.94189 | 14.72382 | 7.482256
27.84167 | 1.13561 | 8.497833 | 0.6523317 | 15.12721 | 5.867802 | 15.94188 | 14.72382 | 7.482256
27.85 | 1.135605 | 8.373206 | 0.6523294 | 15.1272 | 5.867802 | 15.94188 | 14.72382 | 7.482256
27.85833 | 1.1356 | 8.497833 | 0.6523271 | 14.86619 | 5.867802 | 15.94187 | 14.72382 | 7.482256
27.86667 | 1.135595 | 8.497833 | 0.6523249 | 14.86618 | 5.867802 | 15.94186 | 14.72382 | 7.482256
27.875 | 1.13559 | 8.497833 | 0.6523226 | 15.12719 | 5.867802 | 15.94185 | 14.72382 | 7.482256
27.88333 | 1.135585 | 8.373206 | 0.6523203 | 15.12719 | 5.867802 | 16.15324 | 14.72382 | 7.482256
27.89167 | 1.13558 | 8.373206 | 0.652318 | 14.86617 | 5.867802 | 16.15323 | 14.72382 | 7.482256
27.9 | 1.135576 | 8.497833 | 0.6523158 | 15.12718 | 5.867802 | 16.15322 | 14.72382 | 7.660502
27.90833 | 1.135571 | 8.373206 | 0.6523135 | 15.12717 | 5.867802 | 15.94182 | 14.72382 | 7.482256
27.91667 | 1.135566 | 8.373206 | 0.6523112 | 15.12717 | 5.867802 | 16.15321 | 14.72382 | 7.482256
27.925 | 1.135561 | 8.497833 | 0.652309 | 15.12716 | 5.867802 | 16.1532 | 14.72382 | 7.660502
27.93333 | 1.135556 | 8.497833 | 0.7919634 | 15.12716 | 5.867802 | 16.15319 | 14.72382 | 7.660502
27.94167 | 1.135551 | 8.497833 | 0.6523044 | 15.12715 | 5.867802 | 16.15318 | 14.72382 | 7.482256
27.95 | 1.135546 | 8.497833 | 0.6523022 | 15.12715 | 5.867802 | 16.15318 | 14.72382 | 7.660502
27.95833 | 1.135542 | 8.497833 | 0.7919566 | 15.12714 | 5.867802 | 16.15317 | 14.72382 | 7.660502
27.96667 | 1.135537 | 8.497833 | 0.6522976 | 15.12714 | 5.867802 | 16.15316 | 14.72382 | 7.660502
27.975 | 1.135532 | 8.497833 | 0.791952 | 15.12714 | 6.069743 | 16.15316 | 14.72382 | 7.660502
27.98333 | 1.135527 | 8.497833 | 0.6522931 | 15.12713 | 6.069743 | 16.15315 | 14.72382 | 7.660502
27.99167 | 1.135522 | 8.497833 | 0.6522908 | 15.12713 | 6.069743 | 16.15314 | 14.72382 | 7.660502
28 | 1.135517 | 8.497833 | 0.7919452 | 15.12712 | 6.069743 | 16.15313 | 14.72382 | 7.660502
28.00833 | 1.135512 | 8.612326 | 0.6522863 | 15.12712 | 6.069743 | 16.15313 | 14.72382 | 7.660502
28.01667 | 1.135507 | 8.497833 | 0.7919407 | 15.12711 | 6.069743 | 16.15312 | 14.72382 | 7.660502
28.025 | 1.135503 | 8.497833 | 0.6522817 | 15.12711 | 6.069743 | 16.15311 | 14.72382 | 7.660502
28.03333 | 1.135498 | 8.497833 | 0.6522795 | 15.1271 | 6.069743 | 16.1531 | 14.72382 | 7.660502
28.04167 | 1.135493 | 8.612326 | 0.6522772 | 15.1271 | 6.069743 | 16.36526 | 14.72382 | 7.660502
28.05 | 1.135488 | 8.497833 | 0.6522749 | 15.1271 | 6.069743 | 16.36525 | 14.72382 | 7.660502
28.05833 | 1.250365 | 8.612326 | 0.6522727 | 15.12709 | 5.867802 | 16.36524 | 14.72382 | 7.660502
28.06667 | 1.135478 | 8.612326 | 0.6522704 | 15.12709 | 6.069743 | 16.36524 | 14.72382 | 7.794575
28.075 | 1.250356 | 8.612326 | 0.6522681 | 15.12708 | 6.069743 | 16.36523 | 14.72382 | 7.660502
28.08333 | 1.135469 | 8.612326 | 0.6522658 | 15.12708 | 6.069743 | 16.36522 | 14.72382 | 7.660502
28.09167 | 1.135464 | 8.612326 | 0.6522636 | 15.12707 | 6.069743 | 16.36521 | 14.72382 | 7.794575
28.1 | 1.135459 | 8.737504 | 0.6522613 | 15.12707 | 6.069743 | 16.36521 | 14.72382 | 7.660502
28.10833 | 1.250336 | 8.612326 | 0.652259 | 15.12706 | 6.069743 | 16.3652 | 14.99684 | 7.794575
28.11667 | 1.250331 | 8.612326 | 0.6522568 | 15.12706 | 6.069743 | 16.36519 | 14.99684 | 7.660502
28.125 | 1.135444 | 8.612326 | 0.7919112 | 15.12705 | 6.069743 | 16.36519 | 14.99684 | 7.794575
28.13333 | 1.135439 | 8.612326 | 0.6522522 | 15.12705 | 6.069743 | 16.36518 | 14.99684 | 7.794575
28.14167 | 1.135434 | 8.737504 | 0.65225 | 15.38925 | 6.069743 | 16.36517 | 14.99684 | 7.794575
28.15 | 1.13543 | 8.612326 | 0.6522477 | 15.12704 | 6.069743 | 16.36516 | 14.99684 | 7.794575
28.15833 | 1.250307 | 8.612326 | 0.6522454 | 15.38924 | 6.069743 | 16.36516 | 14.99684 | 7.794575
28.16667 | 1.13542 | 8.612326 | 0.6522431 | 15.12703 | 6.069743 | 16.36515 | 14.99684 | 7.794575
28.175 | 1.135415 | 8.737504 | 0.6522409 | 15.12703 | 6.069743 | 16.36514 | 14.99684 | 7.794575
28.18333 | 1.13541 | 8.737504 | 0.7918953 | 15.12702 | 6.069743 | 16.36513 | 14.99684 | 7.794575
28.19167 | 1.250287 | 8.612326 | 0.6522363 | 15.38922 | 6.069743 | 16.57807 | 14.99684 | 7.794575
28.2 | 1.1354 | 8.612326 | 0.6522341 | 15.38922 | 6.247075 | 16.57806 | 14.99684 | 7.794575
28.20833 | 1.250278 | 8.612326 | 0.7918885 | 15.38921 | 6.247075 | 16.36511 | 14.99684 | 7.928982
28.21667 | 1.250273 | 8.737504 | 0.7918862 | 15.12701 | 6.247075 | 16.36511 | 14.99684 | 7.794575
28.225 | 1.135386 | 8.612326 | 0.7918839 | 15.3892 | 6.247075 | 16.57804 | 15.25284 | 7.794575
28.23333 | 1.250263 | 8.612326 | 0.652225 | 15.3892 | 6.247075 | 16.36509 | 14.99684 | 7.794575
28.24167 | 1.135376 | 8.737504 | 0.6522227 | 15.38919 | 6.247075 | 16.57802 | 14.99684 | 7.928982
28.25 | 1.250253 | 8.737504 | 0.6522205 | 15.12699 | 6.069743 | 16.57801 | 14.99684 | 7.794575
28.25833 | 1.250248 | 8.737504 | 0.7918749 | 15.38919 | 6.247075 | 16.57801 | 14.99684 | 7.928982
28.26667 | 1.250244 | 8.737504 | 0.7918726 | 15.38918 | 6.069743 | 16.578 | 14.99684 | 7.928982
28.275 | 1.250239 | 8.612326 | 0.6522136 | 15.38918 | 6.247075 | 16.57799 | 14.99684 | 7.928982
28.28333 | 1.250234 | 8.737504 | 0.6522114 | 15.38917 | 6.069743 | 16.57799 | 14.99684 | 7.928982
28.29167 | 1.250229 | 8.737504 | 0.7918658 | 15.38917 | 6.069743 | 16.57798 | 14.99684 | 7.928982
28.3 | 1.250224 | 8.737504 | 0.7918635 | 15.38916 | 6.069743 | 16.57797 | 14.72382 | 7.928982
28.30833 | 1.250219 | 8.737504 | 0.7918612 | 15.38916 | 6.069743 | 16.57796 | 14.99684 | 7.794575
28.31667 | 1.250214 | 8.737504 | 0.791859 | 15.38915 | 6.069743 | 16.57796 | 14.99684 | 7.928982
28.325 | 1.25021 | 8.737504 | 0.7918567 | 15.38915 | 6.247075 | 16.57795 | 14.99684 | 7.928982
28.33333 | 1.135322 | 8.737504 | 0.7918544 | 15.38915 | 6.247075 | 16.57794 | 14.99684 | 7.928982
28.34167 | 1.2502 | 8.737504 | 0.7918522 | 15.38914 | 6.247075 | 16.57793 | 15.25284 | 7.928982
28.35 | 1.250195 | 8.737504 | 0.7918499 | 15.38914 | 6.247075 | 16.57793 | 15.25284 | 7.928982
28.35833 | 1.135308 | 8.737504 | 0.6521909 | 15.38913 | 6.247075 | 16.57792 | 15.25284 | 7.928982
28.36667 | 1.250185 | 8.737504 | 0.7918454 | 15.38913 | 6.247075 | 16.57791 | 15.25284 | 7.928982
28.375 | 1.25018 | 8.737504 | 0.6521864 | 15.38912 | 6.247075 | 16.5779 | 15.25284 | 7.928982
28.38333 | 1.250175 | 8.737504 | 0.7918408 | 15.38912 | 6.247075 | 16.5779 | 15.25284 | 7.928982
28.39167 | 1.250171 | 8.737504 | 0.7918386 | 15.38911 | 6.247075 | 16.57789 | 15.25284 | 7.928982
28.4 | 1.250166 | 8.852503 | 0.7918363 | 15.38911 | 6.247075 | 16.57788 | 15.25284 | 7.928982
28.40833 | 1.135279 | 8.737504 | 0.791834 | 15.3891 | 6.247075 | 16.57788 | 15.25284 | 8.063725
28.41667 | 1.250156 | 8.737504 | 0.7918317 | 15.3891 | 6.247075 | 16.57787 | 15.25284 | 7.928982
28.425 | 1.250151 | 8.852503 | 0.7918295 | 15.3891 | 6.247075 | 16.57786 | 15.25284 | 8.063725
28.43333 | 1.250146 | 8.737504 | 0.7918272 | 15.38909 | 6.247075 | 16.57785 | 15.25284 | 7.928982
28.44167 | 1.250141 | 8.852503 | 0.7918249 | 15.38909 | 6.247075 | 16.57785 | 15.52839 | 8.063725
28.45 | 1.250137 | 8.737504 | 0.7918227 | 15.38908 | 6.247075 | 16.57784 | 15.52839 | 8.063725
28.45833 | 1.250132 | 8.852503 | 0.7918204 | 15.38908 | 6.247075 | 16.57783 | 15.25284 | 7.928982
28.46667 | 1.250127 | 8.852503 | 0.7918181 | 15.65247 | 6.247075 | 16.57782 | 15.25284 | 8.063725
28.475 | 1.250122 | 8.737504 | 0.7918159 | 15.38907 | 6.247075 | 16.57782 | 15.25284 | 8.063725
28.48333 | 1.250117 | 8.852503 | 0.7918136 | 15.65246 | 6.450467 | 16.57781 | 15.25284 | 8.063725
28.49167 | 1.250112 | 8.852503 | 0.7918113 | 15.65246 | 6.247075 | 16.5778 | 15.52839 | 8.063725
28.5 | 1.250107 | 8.852503 | 0.791809 | 15.65246 | 6.247075 | 16.5778 | 15.52839 | 8.063725
28.50833 | 1.250102 | 8.852503 | 0.7918068 | 15.65245 | 6.247075 | 16.79151 | 15.52839 | 8.063725
28.51667 | 1.250098 | 8.737504 | 0.7918045 | 15.38905 | 6.247075 | 16.57778 | 15.52839 | 8.063725
28.525 | 1.371 | 8.852503 | 0.7918022 | 15.38904 | 6.450467 | 16.57777 | 15.52839 | 8.063725
28.53333 | 1.250088 | 8.852503 | 0.7918 | 15.65244 | 6.247075 | 16.57777 | 15.52839 | 8.063725
28.54167 | 1.250083 | 8.852503 | 0.7917977 | 15.65243 | 6.450467 | 16.57776 | 15.52839 | 8.063725
28.55 | 1.250078 | 8.852503 | 0.7917954 | 15.65243 | 6.247075 | 16.57775 | 15.52839 | 8.063725
28.55833 | 1.250073 | 8.852503 | 0.6521365 | 15.65242 | 6.247075 | 16.79146 | 15.52839 | 8.063725
28.56667 | 1.250068 | 8.852503 | 0.7917909 | 15.65242 | 6.247075 | 16.79146 | 15.52839 | 8.063725
28.575 | 1.370971 | 8.852503 | 0.7917886 | 15.65241 | 6.247075 | 16.57773 | 15.25284 | 8.063725
28.58333 | 1.250059 | 8.852503 | 0.7917863 | 15.65241 | 6.450467 | 16.79144 | 15.25284 | 8.063725
28.59167 | 1.250054 | 8.852503 | 0.7917841 | 15.65241 | 6.450467 | 16.79143 | 15.52839 | 8.063725
28.6 | 1.250049 | 8.967747 | 0.7917818 | 15.6524 | 6.450467 | 17.00593 | 15.25284 | 8.063725
28.60833 | 1.250044 | 8.967747 | 0.7917795 | 15.6524 | 6.450467 | 16.79142 | 15.25284 | 8.198804
28.61667 | 1.250039 | 8.967747 | 0.7917773 | 15.65239 | 6.450467 | 16.79141 | 15.25284 | 8.198804
28.625 | 1.370942 | 8.967747 | 0.791775 | 15.65239 | 6.450467 | 16.79141 | 15.25284 | 8.063725
28.63333 | 1.250029 | 8.967747 | 0.7917727 | 15.65238 | 6.450467 | 16.7914 | 15.25284 | 8.063725
28.64167 | 1.250025 | 8.967747 | 0.7917705 | 15.65238 | 6.450467 | 16.79139 | 15.25284 | 8.198804
28.65 | 1.25002 | 8.967747 | 0.7917682 | 15.65237 | 6.450467 | 16.79138 | 15.25284 | 8.198804
28.65833 | 1.370922 | 8.967747 | 0.7917659 | 15.65237 | 6.450467 | 16.79138 | 15.25284 | 8.063725
28.66667 | 1.25001 | 8.967747 | 0.7917637 | 15.65237 | 6.450467 | 17.00587 | 15.25284 | 8.198804
28.675 | 1.250005 | 8.967747 | 0.7917614 | 15.65236 | 6.450467 | 17.00587 | 15.25284 | 8.198804
28.68333 | 1.25 | 8.967747 | 0.7917591 | 15.65236 | 6.450467 | 17.00586 | 15.25284 | 8.198804
28.69167 | 1.370903 | 8.967747 | 0.7917568 | 15.65235 | 6.450467 | 17.00585 | 15.52839 | 8.198804
28.7 | 1.370898 | 8.967747 | 0.7917546 | 15.65235 | 6.450467 | 16.79134 | 15.52839 | 8.198804
28.70833 | 1.249986 | 8.967747 | 0.7917523 | 15.65234 | 6.450467 | 16.79133 | 15.52839 | 8.198804
28.71667 | 1.370888 | 8.967747 | 0.79175 | 15.65234 | 6.450467 | 17.00583 | 15.52839 | 8.198804
28.725 | 1.370884 | 8.967747 | 0.7917478 | 15.65233 | 6.450467 | 16.79132 | 15.52839 | 8.198804
28.73333 | 1.370879 | 8.967747 | 0.7917455 | 15.65233 | 6.450467 | 16.79131 | 15.52839 | 8.198804
28.74167 | 1.249966 | 9.093745 | 0.7917432 | 15.65233 | 6.450467 | 17.00581 | 15.52839 | 8.198804
28.75 | 1.370869 | 9.093745 | 0.791741 | 15.65232 | 6.450467 | 16.7913 | 15.52839 | 8.198804
28.75833 | 1.249956 | 9.093745 | 0.7917387 | 15.91692 | 6.247075 | 17.00579 | 15.52839 | 8.198804
28.76667 | 1.370859 | 9.093745 | 0.7917364 | 15.91692 | 6.450467 | 17.00579 | 15.52839 | 8.198804
28.775 | 1.370854 | 9.093745 | 0.7917341 | 15.65231 | 6.450467 | 17.00578 | 15.52839 | 8.198804
28.78333 | 1.370849 | 9.093745 | 0.7917319 | 15.6523 | 6.450467 | 17.00577 | 15.52839 | 8.198804
28.79167 | 1.370845 | 9.093745 | 0.7917296 | 15.9169 | 6.450467 | 17.00576 | 15.52839 | 8.198804
28.8 | 1.37084 | 9.093745 | 0.7917273 | 15.9169 | 6.450467 | 17.00576 | 15.52839 | 8.334222
28.80833 | 1.370835 | 9.2095 | 0.7917251 | 15.91689 | 6.450467 | 17.00575 | 15.52839 | 8.334222
28.81667 | 1.492027 | 9.2095 | 0.7917228 | 15.91689 | 6.450467 | 17.00574 | 15.78676 | 8.334222
28.825 | 1.492022 | 9.093745 | 0.7917205 | 15.91689 | 6.450467 | 17.00574 | 15.78676 | 8.334222
28.83333 | 1.492017 | 9.093745 | 0.7917183 | 15.91688 | 6.629075 | 17.00573 | 15.78676 | 8.334222
28.84167 | 1.492012 | 9.2095 | 0.791716 | 15.91688 | 6.629075 | 17.00572 | 15.78676 | 8.334222
28.85 | 1.492007 | 9.093745 | 0.9278631 | 15.91687 | 6.450467 | 17.22101 | 15.78676 | 8.334222
28.85833 | 1.370806 | 9.093745 | 0.7917115 | 15.91687 | 6.629075 | 17.00571 | 15.78676 | 8.334222
28.86667 | 1.370801 | 9.093745 | 0.7917092 | 15.91686 | 6.629075 | 17.0057 | 15.78676 | 8.334222
28.875 | 1.491993 | 9.2095 | 0.9278563 | 15.91686 | 6.629075 | 17.22099 | 15.78676 | 8.334222
28.88333 | 1.491988 | 9.093745 | 0.9278541 | 15.91685 | 6.629075 | 17.22098 | 15.78676 | 8.334222
28.89167 | 1.491983 | 9.093745 | 0.7917024 | 15.91685 | 6.629075 | 17.00568 | 15.78676 | 8.334222
28.9 | 1.370781 | 9.093745 | 0.7917001 | 15.91685 | 6.629075 | 17.00567 | 15.78676 | 8.334222
28.90833 | 1.370776 | 9.093745 | 0.7916978 | 15.91684 | 6.629075 | 17.00566 | 15.78676 | 8.334222
28.91667 | 1.491968 | 9.2095 | 0.7916956 | 15.91684 | 6.629075 | 17.22095 | 15.78676 | 8.334222
28.925 | 1.491963 | 9.2095 | 0.7916933 | 15.91683 | 6.808284 | 17.00565 | 15.78676 | 8.334222
28.93333 | 1.491959 | 9.2095 | 0.791691 | 15.91683 | 6.629075 | 17.00564 | 15.78676 | 8.334222
28.94167 | 1.370757 | 9.2095 | 0.9278382 | 15.91682 | 6.808284 | 17.00563 | 15.78676 | 8.334222
28.95 | 1.491949 | 9.2095 | 0.7916865 | 15.91682 | 6.629075 | 17.22092 | 15.78676 | 8.334222
28.95833 | 1.491944 | 9.2095 | 0.9278336 | 15.91681 | 6.629075 | 17.22091 | 15.78676 | 8.334222
28.96667 | 1.491939 | 9.2095 | 0.7916819 | 15.91681 | 6.629075 | 17.00561 | 15.78676 | 8.334222
28.975 | 1.491934 | 9.2095 | 0.7916797 | 15.9168 | 6.629075 | 17.0056 | 15.52839 | 8.334222
28.98333 | 1.491929 | 9.2095 | 0.7916774 | 15.9168 | 6.629075 | 17.0056 | 15.52839 | 8.334222
28.99167 | 1.491925 | 9.2095 | 0.7916751 | 15.9168 | 6.629075 | 17.22088 | 15.52839 | 8.334222
29 | 1.49192 | 9.2095 | 0.7916729 | 15.91679 | 6.629075 | 17.00558 | 15.52839 | 8.334222
29.00833 | 1.491915 | 9.2095 | 0.7916706 | 15.91679 | 6.629075 | 17.22087 | 15.52839 | 8.334222
29.01667 | 1.370713 | 9.2095 | 0.9278178 | 15.91678 | 6.629075 | 17.00557 | 15.52839 | 8.515307
29.025 | 1.491905 | 9.2095 | 0.7916661 | 15.91678 | 6.629075 | 17.22085 | 15.52839 | 8.334222
29.03333 | 1.4919 | 9.2095 | 0.7916638 | 15.91677 | 6.629075 | 17.22085 | 15.52839 | 8.515307
29.04167 | 1.370699 | 9.2095 | 0.9278109 | 15.91677 | 6.629075 | 17.22084 | 15.52839 | 8.515307
29.05 | 1.49189 | 9.2095 | 0.9278087 | 15.91676 | 6.629075 | 17.00554 | 15.52839 | 8.515307
29.05833 | 1.491886 | 9.2095 | 0.9278064 | 15.91676 | 6.629075 | 17.22083 | 15.52839 | 8.334222
29.06667 | 1.370684 | 9.2095 | 0.9278041 | 15.91676 | 6.629075 | 17.22082 | 15.52839 | 8.334222
29.075 | 1.491876 | 9.325501 | 0.7916524 | 16.18257 | 6.629075 | 17.22081 | 15.52839 | 8.334222
29.08333 | 1.370674 | 9.2095 | 0.9277996 | 15.91675 | 6.808284 | 17.00551 | 15.52839 | 8.334222
29.09167 | 1.370669 | 9.2095 | 0.7916479 | 15.91674 | 6.808284 | 17.2208 | 15.52839 | 8.334222
29.1 | 1.370664 | 9.325501 | 0.9277951 | 15.91674 | 6.808284 | 17.22079 | 15.52839 | 8.334222
29.10833 | 1.37066 | 9.325501 | 0.9277928 | 15.91673 | 6.808284 | 17.00549 | 15.52839 | 8.515307
29.11667 | 1.491852 | 9.325501 | 0.9277905 | 16.18255 | 6.808284 | 17.22077 | 15.78676 | 8.515307
29.125 | 1.491847 | 9.325501 | 0.9277882 | 15.91672 | 6.808284 | 17.22077 | 15.78676 | 8.515307
29.13333 | 1.370645 | 9.325501 | 0.927786 | 15.91672 | 6.808284 | 17.22076 | 15.78676 | 8.515307
29.14167 | 1.37064 | 9.325501 | 0.7916343 | 15.91672 | 6.808284 | 17.22075 | 15.78676 | 8.515307
29.15 | 1.370635 | 9.325501 | 0.791632 | 15.91671 | 6.808284 | 17.22075 | 15.78676 | 8.515307
29.15833 | 1.491827 | 9.325501 | 0.9277792 | 15.91671 | 6.808284 | 17.22074 | 15.78676 | 8.515307
29.16667 | 1.491822 | 9.325501 | 0.7916275 | 15.9167 | 6.808284 | 17.22073 | 15.78676 | 8.515307
29.175 | 1.370621 | 9.325501 | 0.7916252 | 15.9167 | 6.808284 | 17.22072 | 15.78676 | 8.515307
29.18333 | 1.491813 | 9.325501 | 0.7916229 | 16.18251 | 6.808284 | 17.22072 | 15.78676 | 8.515307
29.19167 | 1.491808 | 9.325501 | 0.9277701 | 16.18251 | 6.808284 | 17.22071 | 15.78676 | 8.515307
29.2 | 1.491803 | 9.325501 | 0.9277678 | 16.1825 | 6.808284 | 17.2207 | 16.06487 | 8.515307
29.20833 | 1.613285 | 9.325501 | 0.9277656 | 16.1825 | 6.808284 | 17.22069 | 16.06487 | 8.515307
29.21667 | 1.61328 | 9.325501 | 0.9277633 | 16.18249 | 6.808284 | 17.22069 | 16.06487 | 8.651519
29.225 | 1.613275 | 9.325501 | 0.927761 | 16.18249 | 6.988096 | 17.22068 | 16.06487 | 8.651519
29.23333 | 1.61327 | 9.325501 | 0.9277587 | 16.18248 | 6.988096 | 17.22067 | 16.06487 | 8.651519
29.24167 | 1.613265 | 9.325501 | 0.9277565 | 16.18248 | 6.988096 | 17.22066 | 16.06487 | 8.651519
29.25 | 1.613261 | 9.325501 | 0.9277542 | 16.18248 | 6.988096 | 17.22066 | 16.06487 | 8.651519
29.25833 | 1.491769 | 9.325501 | 0.9277519 | 16.18247 | 6.988096 | 17.22065 | 16.06487 | 8.651519
29.26667 | 1.491764 | 9.325501 | 0.9277497 | 16.18247 | 6.988096 | 17.22064 | 16.06487 | 8.651519
29.275 | 1.613246 | 9.325501 | 0.9277474 | 16.18246 | 6.988096 | 17.40967 | 16.06487 | 8.651519
29.28333 | 1.613241 | 9.325501 | 0.9277451 | 16.18246 | 6.988096 | 17.22063 | 16.06487 | 8.651519
29.29167 | 1.491749 | 9.325501 | 0.9277429 | 16.18245 | 6.808284 | 17.22062 | 16.06487 | 8.651519
29.3 | 1.613231 | 9.325501 | 0.9277406 | 16.18245 | 6.808284 | 17.40965 | 16.06487 | 8.651519
29.30833 | 1.613227 | 9.325501 | 0.9277383 | 16.18244 | 6.808284 | 17.40964 | 16.06487 | 8.651519
29.31667 | 1.491735 | 9.325501 | 0.927736 | 16.18244 | 6.988096 | 17.40963 | 16.06487 | 8.651519
29.325 | 1.613217 | 9.452329 | 0.9277338 | 16.18244 | 6.988096 | 17.22059 | 16.06487 | 8.651519
29.33333 | 1.491725 | 9.325501 | 0.9277315 | 16.18243 | 6.808284 | 17.40962 | 16.06487 | 8.651519
29.34167 | 1.49172 | 9.325501 | 1.064247 | 16.18243 | 6.988096 | 17.40961 | 16.06487 | 8.651519
29.35 | 1.613202 | 9.452329 | 1.064245 | 16.18242 | 6.988096 | 17.4096 | 16.06487 | 8.651519
29.35833 | 1.613197 | 9.325501 | 0.9277247 | 16.18242 | 6.988096 | 17.4096 | 16.06487 | 8.651519
29.36667 | 1.491705 | 9.325501 | 0.9277224 | 16.18241 | 6.988096 | 17.40959 | 16.06487 | 8.651519
29.375 | 1.613188 | 9.452329 | 0.9277202 | 16.18241 | 6.988096 | 17.40958 | 16.06487 | 8.651519
29.38333 | 1.491696 | 9.325501 | 0.9277179 | 16.1824 | 6.988096 | 17.40957 | 16.06487 | 8.651519
29.39167 | 1.491691 | 9.325501 | 0.9277156 | 16.1824 | 6.988096 | 17.40957 | 16.32565 | 8.788073
29.4 | 1.613173 | 9.452329 | 0.9277133 | 16.18239 | 6.988096 | 17.40956 | 16.06487 | 8.788073
29.40833 | 1.613168 | 9.452329 | 0.9277111 | 16.18239 | 6.988096 | 17.40955 | 16.32565 | 8.651519
29.41667 | 1.613163 | 9.325501 | 0.9277088 | 16.18239 | 6.988096 | 17.40955 | 16.32565 | 8.651519
29.425 | 1.613158 | 9.452329 | 0.9277065 | 16.18238 | 6.988096 | 17.40954 | 16.32565 | 8.788073
29.43333 | 1.613154 | 9.452329 | 0.9277043 | 16.18238 | 6.988096 | 17.40953 | 16.32565 | 8.651519
29.44167 | 1.613149 | 9.452329 | 0.927702 | 16.18237 | 6.808284 | 17.40952 | 16.32565 | 8.788073
29.45 | 1.613144 | 9.452329 | 0.9276997 | 16.18237 | 6.808284 | 17.6263 | 16.32565 | 8.788073
29.45833 | 1.491652 | 9.452329 | 0.9276975 | 16.18236 | 6.808284 | 17.6263 | 16.32565 | 8.788073
29.46667 | 1.491647 | 9.452329 | 0.9276952 | 16.18236 | 6.808284 | 17.62629 | 16.06487 | 8.788073
29.475 | 1.613129 | 9.452329 | 1.064211 | 16.18235 | 6.808284 | 17.62628 | 16.06487 | 8.788073
29.48333 | 1.613124 | 9.568846 | 0.9276907 | 16.43028 | 6.808284 | 17.62627 | 16.32565 | 8.788073
29.49167 | 1.613119 | 9.452329 | 0.9276884 | 16.18235 | 6.808284 | 17.62627 | 16.32565 | 8.788073
29.5 | 1.613115 | 9.568846 | 0.9276861 | 16.18234 | 6.808284 | 17.62626 | 16.32565 | 8.788073
29.50833 | 1.61311 | 9.568846 | 1.064202 | 16.18234 | 6.808284 | 17.62625 | 16.06487 | 8.788073
29.51667 | 1.613105 | 9.568846 | 0.9276816 | 16.18233 | 6.808284 | 17.62624 | 16.32565 | 8.788073
29.525 | 1.491613 | 9.568846 | 0.9276793 | 16.43025 | 6.808284 | 17.84383 | 16.32565 | 8.788073
29.53333 | 1.613095 | 9.568846 | 0.927677 | 16.18232 | 6.808284 | 17.84382 | 16.32565 | 8.788073
29.54167 | 1.61309 | 9.568846 | 1.064193 | 16.18232 | 6.808284 | 17.62622 | 16.32565 | 8.788073
29.55 | 1.613085 | 9.568846 | 1.06419 | 16.18231 | 6.988096 | 17.62622 | 16.32565 | 8.788073
29.55833 | 1.491594 | 9.568846 | 0.9276702 | 16.43024 | 6.988096 | 17.62621 | 16.32565 | 8.788073
29.56667 | 1.613076 | 9.568846 | 0.927668 | 16.18231 | 6.988096 | 17.84379 | 16.32565 | 8.788073
29.575 | 1.491584 | 9.568846 | 0.9276657 | 16.43023 | 6.988096 | 17.84378 | 16.32565 | 8.788073
29.58333 | 1.491579 | 9.685612 | 0.9276634 | 16.43022 | 6.988096 | 17.62619 | 16.5876 | 8.788073
29.59167 | 1.491574 | 9.568846 | 0.9276611 | 16.43022 | 6.988096 | 17.62618 | 16.32565 | 8.788073
29.6 | 1.491569 | 9.568846 | 0.9276589 | 16.43021 | 6.988096 | 17.62617 | 16.5876 | 8.788073
29.60833 | 1.613051 | 9.568846 | 1.064174 | 16.43021 | 6.988096 | 17.62616 | 16.5876 | 8.788073
29.61667 | 1.613046 | 9.568846 | 1.064172 | 16.4302 | 6.988096 | 17.62616 | 16.32565 | 8.788073
29.625 | 1.613042 | 9.685612 | 1.06417 | 16.4302 | 6.988096 | 17.84374 | 16.32565 | 8.788073
29.63333 | 1.49155 | 9.568846 | 1.064168 | 16.4302 | 6.988096 | 17.62614 | 16.32565 | 8.788073
29.64167 | 1.491545 | 9.568846 | 0.9276475 | 16.43019 | 6.988096 | 17.62614 | 16.32565 | 8.788073
29.65 | 1.613027 | 9.568846 | 0.9276453 | 16.43019 | 6.988096 | 17.84372 | 16.5876 | 8.788073
29.65833 | 1.613022 | 9.685612 | 1.064161 | 16.43018 | 6.988096 | 17.84371 | 16.5876 | 8.788073
29.66667 | 1.613017 | 9.685612 | 0.9276407 | 16.43018 | 6.988096 | 17.8437 | 16.5876 | 8.788073
29.675 | 1.613012 | 9.685612 | 0.9276385 | 16.43017 | 6.988096 | 17.8437 | 16.5876 | 8.788073
29.68333 | 1.613008 | 9.685612 | 0.9276362 | 16.43017 | 6.988096 | 17.84369 | 16.5876 | 8.788073
29.69167 | 1.613003 | 9.685612 | 0.9276339 | 16.43016 | 6.988096 | 17.84368 | 16.5876 | 8.788073
29.7 | 1.612998 | 9.685612 | 0.9276316 | 16.43016 | 6.988096 | 17.84367 | 16.5876 | 8.788073
29.70833 | 1.612993 | 9.685612 | 0.9276294 | 16.43016 | 6.988096 | 17.84367 | 16.5876 | 8.924971
29.71667 | 1.612988 | 9.685612 | 0.9276271 | 16.43015 | 6.988096 | 17.84366 | 16.5876 | 8.788073
29.725 | 1.612983 | 9.685612 | 1.064143 | 16.43015 | 6.988096 | 17.84365 | 16.5876 | 8.788073
29.73333 | 1.612978 | 9.685612 | 1.06414 | 16.69833 | 6.988096 | 17.84364 | 16.5876 | 8.788073
29.74167 | 1.612973 | 9.685612 | 0.9276203 | 16.43014 | 6.988096 | 17.84364 | 16.5876 | 8.788073
29.75 | 1.612969 | 9.685612 | 0.927618 | 16.69832 | 6.988096 | 17.84363 | 16.5876 | 8.788073
29.75833 | 1.612964 | 9.685612 | 0.9276158 | 16.43013 | 6.988096 | 17.84362 | 16.5876 | 8.924971
29.76667 | 1.612959 | 9.685612 | 1.064131 | 16.69831 | 6.988096 | 17.84362 | 16.5876 | 8.924971