## Sheet1
Unnamed: 0 | 1 | 2 | 3 | 4 | 5 | 6 | 7 | 8
43.875 | -0.1291889 | -0.03506661 | 0.1554827 | -0.02319022 | -0.12918 | 0.3483132 | -0.405638 | -0.01538093
43.88333 | 0.009801538 | -0.03872582 | 0.1578704 | -0.02773027 | -0.1288317 | 0.3460617 | -0.411422 | -0.02264022
43.89167 | -0.1315542 | 0.07090992 | 0.1602582 | -0.03227033 | -0.1284834 | 0.3438102 | -0.417206 | -0.02989951
43.9 | 0.007432902 | -0.04604423 | 0.1626459 | -0.03681039 | -0.128135 | 0.07284109 | -0.3152227 | -0.0371588
43.90833 | 0.006248584 | -0.04970344 | 0.1650337 | -0.04135045 | -0.1277867 | 0.06524357 | -0.2130185 | -0.04441809
43.91667 | 0.005064266 | 0.05991986 | 0.1674214 | -0.04589051 | -0.1274384 | 0.05764606 | -0.3268033 | -0.05167738
43.925 | 0.003879948 | -0.05702186 | 0.1698092 | -0.05043057 | -0.1270901 | 0.05004855 | -0.2246116 | -0.05893667
43.93333 | 0.00269563 | 0.05259315 | 0.1721969 | -0.1681004 | -0.1267418 | -0.2074468 | -0.2304081 | -0.06619596
43.94167 | 0.001511312 | 0.04892979 | 0.1745521 | -0.05951068 | -0.1263935 | 0.03485352 | -0.3441742 | -0.07345525
43.95 | -0.1398328 | 0.04526644 | 0.01936073 | -0.06405074 | -0.1260452 | -0.2226039 | -0.3499644 | -0.08071454
43.95833 | -0.1410155 | 0.04160308 | 0.01936073 | -0.0685908 | 0.1126666 | -0.2301825 | -0.3557547 | -0.08797383
43.96667 | -0.002041643 | 0.03793972 | -0.138265 | -0.07313086 | -0.1253485 | -0.237761 | -0.2535944 | -0.09523312
43.975 | -0.003225961 | 0.03427637 | -0.138265 | -0.07767092 | -0.1250002 | 0.004463458 | -0.1512124 | -0.1024924
43.98333 | -0.1445634 | 0.03061301 | -0.138265 | -0.08221098 | -0.1246519 | -0.2529181 | -0.04860808 | -0.1097517
43.99167 | -0.005594597 | 0.02694966 | -0.138265 | -0.08675104 | -0.1243036 | -0.2604966 | 0.05421927 | -0.117011
44 | -0.006778915 | 0.0232863 | -0.138265 | -0.0912911 | -0.1239553 | -0.01832909 | 0.04840381 | -0.1242703
44.00833 | -0.007963233 | 0.01962295 | 0.01936073 | -0.09583115 | 0.1147615 | -0.0259266 | 0.04258835 | -0.1315296
44.01667 | -0.009147551 | 0.01595959 | 0.01936073 | -0.1003712 | 0.1151107 | -0.03352411 | 0.03677289 | 0.02184579
44.025 | -0.01033187 | 0.01229624 | 0.01936073 | -0.1049113 | -0.1229103 | -0.04112163 | 0.03095743 | 0.01457482
44.03333 | -0.01151619 | 0.1221143 | 0.01936073 | -0.006439523 | 0.115809 | -0.04871914 | 0.02514197 | -0.1533074
44.04167 | -0.01270051 | 0.004969524 | 0.01936073 | -0.1139914 | 0.1161581 | -0.05631666 | 0.01932651 | -0.1605667
44.05 | -0.01388482 | 0.001306168 | 0.01936073 | -0.015529 | 0.1165072 | -0.06391417 | 0.01351105 | -0.007238081
44.05833 | -0.01506914 | -0.002357187 | 0.01936073 | -0.1230715 | 0.1168564 | -0.07151169 | 0.1165179 | -0.01450905
44.06667 | -0.15639 | -0.006020543 | 0.01936073 | -0.02461849 | 0.1172055 | -0.0791092 | 0.1097939 | -0.02218076
44.075 | -0.01743778 | 0.1037767 | 0.01936073 | -0.02916323 | -0.1208204 | -0.08670672 | 0.2078802 | -0.03037172
44.08333 | -0.0186221 | 0.1001092 | 0.01936073 | -0.03370797 | 0.1179038 | -0.09430423 | 0.08788616 | -0.03856269
44.09167 | -0.01980641 | -0.01701061 | 0.01936073 | -0.03825271 | -0.1201238 | -0.1019017 | 0.1859485 | -0.04675365
44.1 | -0.02099073 | -0.02067397 | 0.01936073 | -0.04279745 | -0.1197755 | -0.1094993 | 0.06597839 | -0.05494461
44.10833 | -0.1623033 | 0.08910666 | 0.01936073 | -0.1503119 | -0.1194272 | 0.1476229 | 0.1640169 | -0.06313558
44.11667 | -0.02335937 | 0.08543915 | 0.01936073 | -0.05188693 | -0.1190789 | -0.1246943 | 0.2732042 | -0.07132654
44.125 | -0.1646686 | -0.03166403 | 0.01936073 | -0.159392 | -0.1187306 | -0.1322918 | 0.2622252 | -0.0795175
44.13333 | -0.025728 | 0.07810413 | 0.01936073 | -0.06097641 | -0.1183822 | -0.1398893 | 0.2512462 | -0.08770846
44.14167 | -0.02691232 | -0.03899074 | 0.01936073 | -0.06552115 | -0.1180339 | -0.1474868 | 0.3497118 | 0.06506314
44.15 | -0.02809664 | -0.0426541 | 0.01936073 | -0.07006589 | -0.1176856 | -0.4044888 | 0.668457 | 0.05685898
44.15833 | -0.02928096 | -0.04631745 | 0.01936073 | -0.07461063 | -0.1173373 | -0.4120673 | 0.8784365 | 0.04865482
44.16667 | -0.03046528 | 0.06343408 | 0.01936073 | -0.07915537 | -0.116989 | -0.4196459 | 0.8673852 | 0.04045066
44.175 | -0.0316496 | 0.05976656 | 0.01936073 | -0.08370011 | -0.1166407 | -0.4272244 | 0.7457337 | 0.0322465
44.18333 | 0.1039707 | -0.05730752 | 0.1745521 | -0.08824485 | -0.1162924 | -0.4348029 | 0.6243487 | 0.02404234
44.19167 | -0.03401823 | 0.05243154 | 0.1745521 | -0.09278959 | -0.115944 | -0.4423815 | 0.5032293 | 0.01583818
44.2 | -0.03520255 | 0.04876403 | 0.1745521 | -0.09733433 | -0.1155957 | -0.44996 | 0.272775 | 0.007634017
44.20833 | -0.03638687 | 0.04509651 | 0.1745521 | -0.1018791 | -0.1152474 | -0.4575386 | 0.2617841 | -0.0005701431
44.21667 | -0.03757119 | 0.041429 | 0.1745521 | -0.1064238 | -0.1148991 | -0.4651171 | 0.02146124 | -0.008774303
44.225 | -0.0387555 | 0.03776149 | 0.1745521 | -0.1109686 | -0.1145508 | -0.4726956 | 0.01049542 | -0.01697846
44.23333 | -0.03993982 | 0.03409398 | 0.1745521 | -0.1155133 | -0.1142025 | -0.4802742 | -0.0004704026 | -0.02518262
44.24167 | -0.04112414 | 0.03042646 | 0.1745521 | -0.00662841 | -0.1138542 | -0.4878527 | -0.01143622 | 0.1279364
44.25 | -0.04230846 | 0.02675895 | 0.1745521 | -0.1246028 | -0.1135058 | -0.4954312 | -0.02240204 | -0.04159094
44.25833 | 0.09329721 | 0.02309144 | 0.1745521 | -0.01572821 | 0.1252359 | -0.5030098 | -0.03336786 | 0.1115016
44.26667 | -0.04467709 | 0.01942393 | 0.1745521 | -0.1336923 | -0.1128092 | -0.5105883 | -0.1530994 | -0.05799927
44.275 | -0.04586141 | 0.01575642 | 0.1745521 | -0.02482802 | -0.1124609 | -0.5181668 | -0.1640533 | 0.09506682
44.28333 | -0.04704573 | 0.0120889 | 0.1745521 | -0.02937792 | 0.1262833 | -0.5257454 | -0.1750071 | -0.07440759
44.29167 | -0.04823005 | 0.00842139 | 0.1745521 | -0.1473265 | -0.1117643 | -0.5333239 | -0.185961 | 0.07863202
44.3 | -0.04941437 | 0.004753878 | 0.1745521 | -0.03847772 | -0.111416 | -0.5409025 | -0.1969149 | -0.09081591
44.30833 | -0.05059869 | 0.001086365 | 0.1745521 | -0.04302762 | -0.1110676 | -0.548481 | -0.09916278 | -0.09902007
44.31667 | -0.051783 | -0.002581147 | 0.01936073 | -0.04757753 | -0.1107193 | -0.5560595 | -0.1101286 | 0.05397982
44.325 | -0.1930524 | -0.006248659 | 0.01936073 | -0.05212743 | -0.110371 | -0.5636381 | -0.001270238 | 0.04576242
44.33333 | -0.05415164 | -0.009916172 | 0.1745521 | -0.05667733 | -0.1100227 | -0.8189627 | -0.01224921 | 0.03754502
44.34167 | -0.1954177 | -0.01358368 | 0.01936073 | -0.06122723 | -0.1096744 | -0.8265224 | 0.08592867 | 0.02932762
44.35 | -0.05652028 | -0.0172512 | 0.01936073 | -0.06577713 | -0.1093261 | -0.5863737 | 0.07493771 | 0.02111022
44.35833 | -0.05770459 | -0.02091871 | 0.01936073 | -0.07032704 | -0.1089778 | -0.5939522 | 0.06394675 | 0.01289282
44.36667 | -0.1989657 | -0.02458622 | 0.01936073 | -0.07487694 | -0.1086294 | -0.6015308 | -0.05616512 | 0.004675421
44.375 | -0.2001484 | -0.02825373 | 0.1745521 | -0.07942684 | -0.1082811 | -0.6091093 | -0.1868893 | -0.003541979
44.38333 | -0.06125755 | -0.03192125 | 0.01936073 | -0.08397674 | -0.1079328 | -0.6166878 | -0.1978552 | -0.01175938
44.39167 | -0.06244187 | -0.03558876 | 0.01936073 | -0.08852664 | -0.1075845 | -0.6242664 | -0.208821 | -0.01997678
44.4 | -0.06362618 | 0.0779284 | 0.01936073 | -0.09307654 | -0.1072362 | -0.6318449 | -0.2197868 | -0.02819418
44.40833 | -0.0648105 | -0.04982776 | 0.01936073 | -0.09762645 | -0.1068879 | -0.3906073 | -0.2307526 | -0.03641158
44.41667 | -0.06599482 | -0.05771499 | 0.01936073 | -0.1021763 | -0.1065396 | -0.3982048 | -0.2417184 | -0.04462898
44.425 | -0.07054854 | -0.06560223 | 0.01936073 | -0.1067263 | -0.1061912 | -0.4058023 | -0.1330179 | -0.05284638
44.43333 | -0.07584314 | -0.07348947 | 0.01936073 | -0.1112762 | -0.1058429 | -0.4133998 | -0.2636501 | -0.06106378
44.44167 | 0.05560073 | 0.03844492 | 0.01936073 | -0.1158261 | 0.1329171 | -0.4209974 | -0.1549759 | -0.06928118
44.45 | 0.05029889 | 0.03054822 | 0.01936073 | -0.120376 | 0.1332662 | -0.4285949 | -0.1659549 | -0.07749858
44.45833 | 0.04499704 | 0.02265152 | 0.01936073 | -0.1249259 | 0.1336154 | -0.1723184 | -0.1769339 | -0.08571598
44.46667 | 0.0396952 | 0.01475483 | 0.01936073 | -0.02626108 | 0.1339645 | -0.1799361 | 0.03027952 | -0.09393338
44.475 | -0.1023161 | 0.00685813 | 0.01936073 | -0.03081568 | 0.3738694 | -0.1875537 | 0.1287188 | 0.05932204
44.48333 | 0.02909151 | -0.001038567 | 0.01936073 | -0.1385756 | 0.3742194 | -0.1951714 | 0.1177038 | 0.05109136
44.49167 | 0.02378967 | -0.008935264 | 0.01936073 | -0.03992489 | 0.3745694 | -0.202789 | -0.002729413 | 0.04286067
44.5 | 0.01848782 | -0.01683196 | 0.01936073 | -0.0444795 | 0.1353611 | -0.2104067 | -0.01373239 | 0.03462999
44.50833 | 0.01318598 | -0.02472866 | 0.01936073 | -0.0490341 | 0.1357103 | 0.03313991 | -0.1338906 | -0.1350204
44.51667 | 0.1486412 | -0.03262535 | 0.1745521 | -0.0535887 | 0.1360594 | 0.02550309 | -0.1448815 | 0.01816863
44.525 | 0.1433319 | -0.04052205 | 0.1745521 | -0.05814331 | 0.1364085 | 0.01786626 | -0.2647657 | 0.009937944
44.53333 | 0.1380226 | -0.04841875 | 0.1745521 | -0.06269791 | 0.1367577 | 0.01022944 | -0.2757446 | 0.001707261
44.54167 | 0.1327133 | -0.05631544 | 0.1745521 | -0.06725252 | 0.1371068 | 0.002592612 | -0.1778544 | -0.006523421
44.55 | 0.264809 | 0.04945171 | 0.1745521 | -0.07180712 | 0.137456 | -0.005044213 | -0.1888454 | -0.1761074
44.55833 | 0.1220947 | 0.04154604 | 0.1745521 | 0.03736409 | 0.3773693 | -0.01268104 | 0.01856864 | -0.02298479
44.56667 | 0.1167853 | 0.03364036 | 0.1745521 | 0.0328043 | 0.3777192 | -0.02031786 | 0.1171029 | -0.03121547
44.575 | 0.111476 | 0.02573468 | 0.1745521 | 0.02824452 | 0.3780559 | -0.02795469 | 0.3258718 | -0.03944615
44.58333 | 0.1061667 | 0.017829 | 0.1745521 | 0.02368473 | 0.6187707 | -0.03559151 | 0.3148205 | -0.04767683
44.59167 | 0.1008574 | 0.009923324 | 0.1745521 | 0.01912494 | 0.6187707 | 0.2090108 | 0.193775 | 0.1059016
44.6 | 0.09554812 | 0.002017646 | 0.1745521 | -0.09913474 | 0.6187707 | 0.2013547 | 0.07299459 | -0.0641382
44.60833 | 0.09023881 | -0.005888032 | 0.1745521 | 0.01000537 | 0.8757983 | 0.4471753 | -0.04752146 | -0.07236888
44.61667 | 0.08492951 | -0.01379371 | 0.1745521 | 0.005445578 | 0.8757983 | 0.4394998 | -0.1677741 | 0.08116957
44.625 | 0.0796202 | -0.02169939 | 0.3331677 | 0.0008857902 | 0.8757983 | 0.4318244 | -0.178777 | -0.08883025
44.63333 | 0.07431089 | -0.02960507 | 0.3331677 | -0.003673998 | 0.8757983 | 0.4241489 | -0.18978 | -0.09706093
44.64167 | 0.06900159 | 0.07631294 | 0.3331677 | -0.008233785 | 0.8757983 | 0.4164734 | -0.09158152 | -0.1052916
44.65 | 0.06369228 | 0.06839826 | 0.3331677 | -0.01279357 | 0.8757983 | 0.1554181 | -0.1025965 | -0.1135223
44.65833 | 0.05838298 | -0.0533221 | 0.3331677 | -0.01735336 | 0.8757983 | 0.147762 | -0.004194981 | 0.03994953
44.66667 | 0.05307367 | 0.0525689 | 0.3331677 | -0.02191315 | 0.8757983 | 0.140106 | 0.2043076 | -0.127253
44.675 | 0.1850601 | 0.04465422 | 0.3331677 | -0.02647294 | 0.8757983 | 0.1324499 | 0.5243277 | 0.0344406
44.68333 | 0.1797435 | 0.03673954 | 0.3331677 | -0.03103272 | 0.8757983 | 0.128832 | 0.735148 | -0.127253
44.69167 | 0.1744269 | 0.02882486 | 0.3331677 | -0.03559251 | 0.8757983 | 0.128832 | 0.6129716 | 0.0344406
44.7 | 0.03183644 | 0.02091018 | 0.3331677 | -0.0401523 | 0.8757983 | 0.128832 | 0.4910643 | 0.0344406
44.70833 | 0.1637937 | 0.0129955 | 0.3331677 | -0.04471209 | 1.118909 | 0.128832 | 0.2591171 | 0.0344406
44.71667 | 0.02121783 | 0.005080819 | 0.3331677 | -0.04927188 | 1.118909 | -0.1232053 | 0.1379998 | 0.0344406
44.725 | 0.1531605 | -0.002833861 | 0.3331677 | -0.05383166 | 1.118909 | -0.1232053 | 0.1269485 | 0.0344406
44.73333 | 0.1478439 | -0.01074854 | 0.3331677 | -0.05839145 | 1.118909 | -0.1232053 | -0.1034387 | 0.0344406
44.74167 | 0.1425273 | -0.01866322 | 0.4893351 | -0.06295124 | 1.118909 | -0.1232053 | -0.1144658 | 0.0344406
44.75 | 0.1372108 | -0.0265779 | 0.4893351 | 0.04635446 | 1.363195 | -0.1232053 | -0.1254929 | 0.0344406
44.75833 | 0.1318942 | -0.03449258 | 0.4893351 | 0.04178947 | 1.363195 | -0.1232053 | -0.13652 | 0.2237461
44.76667 | 0.1265776 | -0.04240726 | 0.4893351 | 0.03722449 | 1.363195 | -0.1232053 | -0.147547 | 0.0344406
44.775 | 0.121261 | -0.05032194 | 0.4893351 | 0.03265951 | 1.363195 | -0.1232053 | -0.04908687 | 0.0344406
44.78333 | 0.1159444 | -0.05823662 | 0.4893351 | 0.02978905 | 1.593287 | -0.1232053 | 0.04958948 | 0.0344406
44.79167 | 0.1106278 | 0.04776949 | 0.6459895 | 0.02978905 | 1.593287 | 0.128832 | 0.1591894 | 0.0344406
44.8 | 0.1053112 | 0.03984579 | 0.4893351 | 0.1335113 | 1.593287 | 0.128832 | 0.04923313 | 0.0344406
44.80833 | 0.09999461 | 0.03192208 | 0.6459895 | 0.1335113 | 1.593287 | 0.128832 | -0.060482 | 0.0344406
44.81667 | 0.2359497 | 0.02399838 | 0.6459895 | 0.1335113 | 1.593287 | 0.128832 | -0.060482 | 0.2237461
44.825 | 0.2306256 | 0.01607468 | 0.4893351 | 0.1335113 | 1.593287 | 0.128832 | 0.04923313 | 0.2237461
44.83333 | 0.2253015 | 0.008150976 | 0.6459895 | 0.1335113 | 1.593287 | 0.3821446 | 0.04923313 | 0.2237461
44.84167 | 0.2199774 | 0.000227273 | 0.6459895 | 0.2478546 | 1.593287 | 0.128832 | 0.04923313 | 0.2237461
44.85 | 0.07341165 | -0.00769643 | 0.6459895 | 0.2478546 | 1.593287 | 0.128832 | 0.1591894 | 0.2237461
44.85833 | 0.2128525 | -0.01562013 | 0.6459895 | 0.2478546 | 1.593287 | 0.3821446 | 0.1591894 | 0.2237461
44.86667 | 0.2128525 | -0.02354383 | 0.6459895 | 0.3520299 | 1.593287 | 0.128832 | 0.1591894 | 0.2237461
44.875 | 0.07161342 | -0.03146754 | 0.6459895 | 0.3520299 | 1.593287 | 0.128832 | 0.1591894 | 0.2237461
44.88333 | 0.2128525 | 0.08103559232 | 0.4893351 | 0.3520299 | 1.593287 | 0.3821446 | 0.1591894 | 0.2237461
44.89167 | 0.2128525 | 0.07310234 | 0.6459895 | 0.466873 | 1.593287 | 0.6367421 | 0.2693877 | 0.3865792
44.9 | 0.2128525 | 0.06717016 | 0.4893351 | 0.3520299 | 1.839872 | 1.408343 | 0.7126163 | 0.3865792
44.90833 | 0.2128525 | 0.06717016 | 0.4893351 | 0.466873 | 1.593287 | 1.653709 | 1.260941 | 0.3865792
44.91667 | 0.2128525 | 0.06717016 | 0.4893351 | 0.466873 | 1.839872 | 2.177247 | 1.815268 | 0.3865792
44.925 | 0.2128525 | 0.06717016 | 0.4893351 | 0.466873 | 1.839872 | 2.943061 | 2.375698 | 0.3865792
44.93333 | 0.2128525 | 0.1815109 | 0.4893351 | 0.5715042 | 1.839872 | 4.219898 | 3.175418 | 0.3865792
44.94167 | 0.2128525 | 0.1815109 | 0.4893351 | 0.5715042 | 1.839872 | 5.248889 | 3.964005 | 0.3865792
44.95 | 0.2128525 | 0.1815109 | 0.4893351 | 0.5715042 | 1.839872 | 6.282583 | 4.885311 | 0.3865792
44.95833 | 0.2128525 | 0.1815109 | 0.4893351 | 0.6868505 | 1.839872 | 6.791112 | 5.933798 | 0.3865792
44.96667 | 0.2128525 | 0.1815109 | 0.6459895 | 0.6868505 | 2.087658 | 7.047206 | 7.104062 | 0.5499422
44.975 | 0.2128525 | 0.2961132 | 0.6459895 | 0.6868505 | 1.839872 | 7.579298 | 7.941308 | 0.5499422
44.98333 | 0.2128525 | 0.410978 | 0.6459895 | 0.6868505 | 1.839872 | 7.83919 | 8.532626 | 0.7138378
44.99167 | 0.3507584 | 0.5261062 | 0.6459895 | 0.7919407 | 1.839872 | 8.083983 | 8.649078 | 0.7138378
45 | 0.3507584 | 0.7571564 | 0.803133 | 0.7919407 | 2.087658 | 8.083983 | 8.649078 | 0.8782685
45.00833 | 0.3507584 | 1.10573 | 0.6459895 | 1.013346 | 2.087658 | 7.83919 | 8.778762 | 1.043237
45.01667 | 0.3507584 | 1.574264 | 0.6459895 | 1.129708 | 1.839872 | 7.579298 | 8.895742 | 1.208746
45.025 | 0.3507584 | 2.391445 | 0.6459895 | 1.352601 | 2.087658 | 7.320655 | 9.012974 | 1.513592
45.03333 | 0.4890444 | 3.336782 | 0.803133 | 1.576479 | 2.087658 | 7.047206 | 9.261295 | 1.848252
45.04167 | 0.4890444 | 4.403238 | 0.803133 | 1.790617 | 2.087658 | 6.791112 | 9.616125 | 2.524236
45.05 | 0.627712 | 5.845697 | 0.803133 | 2.135123 | 2.087658 | 6.791112 | 10.10613 | 3.008513
45.05833 | 0.627712 | 7.182786 | 0.803133 | 2.471093 | 2.087658 | 6.791112 | 10.58712 | 3.497386
45.06667 | 0.627712 | 8.651245 | 0.803133 | 2.918851 | 1.839872 | 7.047206 | 11.08587 | 4.166237
45.075 | 0.7667628 | 10.13744 | 0.803133 | 3.48131 | 2.087658 | 8.083983 | 11.94552 | 4.666188
45.08333 | 0.9061985 | 11.51493 | 0.803133 | 4.398658 | 2.087658 | 8.874841 | 12.56775 | 5.35028
45.09167 | 0.9061985 | 12.90309 | 0.803133 | 5.551162 | 2.087658 | 9.913659 | 13.19693 | 5.86169
45.1 | 1.046021 | 14.18561 | 0.960768 | 6.942147 | 2.087658 | 10.95525 | 13.69118 | 6.347572
45.10833 | 1.186231 | 15.47226 | 0.803133 | 8.724114 | 2.087658 | 11.73638 | 14.07541 | 6.684212
45.11667 | 1.32683 | 16.64149 | 0.803133 | 11.38265 | 2.087658 | 12.26328 | 14.57738 | 7.208686
45.125 | 1.32683 | 17.82584 | 0.960768 | 14.49936 | 2.336652 | 12.52859 | 15.09832 | 7.519616
45.13333 | 1.605379 | 18.62292 | 0.960768 | 18.09803 | 2.336652 | 13.0451 | 15.4775 | 7.707042
45.14167 | 1.605379 | 19.15133 | 0.960768 | 21.82258 | 2.336652 | 13.56638 | 15.8592 | 8.052357
45.15 | 1.747147 | 19.68446 | 0.960768 | 25.52809 | 2.57119 | 14.09249 | 16.12493 | 8.210052
45.15833 | 1.747147 | 19.82077 | 0.960768 | 29.22355 | 2.822551 | 14.36653 | 16.37702 | 8.368207
45.16667 | 1.885463 | 19.82077 | 0.960768 | 32.75881 | 3.313087 | 14.88161 | 16.51093 | 8.717782
45.175 | 1.885463 | 19.68446 | 0.960768 | 35.93575 | 3.552127 | 15.15946 | 16.51093 | 8.717782
45.18333 | 2.028014 | 19.54847 | 0.960768 | 38.8879 | 3.792275 | 15.42 | 16.63021 | 8.877426
45.19167 | 2.028014 | 19.28642 | 1.115909 | 41.26501 | 4.29213 | 15.15946 | 16.63021 | 9.06962
45.2 | 2.167096 | 18.88206 | 0.960768 | 43.36217 | 4.535727 | 15.15946 | 16.63021 | 9.2303
45.20833 | 2.167096 | 18.48933 | 0.960768 | 45.34732 | 5.026351 | 14.88161 | 16.63021 | 9.2303
45.21667 | 2.167096 | 17.95794 | 1.115909 | 47.18604 | 5.273395 | 14.88161 | 16.63021 | 9.2303
45.225 | 2.167096 | 17.43131 | 1.115909 | 48.86505 | 5.770984 | 14.62349 | 16.51093 | 9.2303
45.23333 | 2.306558 | 16.90935 | 1.115909 | 50.2548 | 6.25648 | 14.62349 | 16.24343 | 9.391454
45.24167 | 2.4464 | 16.38343 | 1.115909 | 51.64692 | 6.509351 | 14.36653 | 16.24343 | 9.391454
45.25 | 2.4464 | 15.73477 | 1.115909 | 52.87123 | 7.001664 | 14.09249 | 16.12493 | 9.391454
45.25833 | 2.4464 | 15.34566 | 1.115909 | 53.74743 | 7.240965 | 13.56638 | 15.8592 | 9.391454
45.26667 | 2.4464 | 14.82533 | 1.274524 | 54.28784 | 7.74008 | 13.31413 | 15.60934 | 9.391454
45.275 | 2.4464 | 14.4423 | 1.274524 | 54.28784 | 7.982699 | 13.31413 | 15.21472 | 9.391454
45.28333 | 2.586626 | 13.93007 | 1.274524 | 53.74743 | 8.243863 | 13.0451 | 14.83726 | 9.553084
45.29167 | 2.586626 | 13.54481 | 1.274524 | 53.04082 | 8.488759 | 13.31413 | 14.70717 | 9.553084
45.3 | 2.586626 | 13.284 | 1.115909 | 51.8138 | 8.734765 | 13.8379 | 14.57738 | 9.747672
45.30833 | 2.586626 | 13.03247 | 1.115909 | 50.93585 | 8.981889 | 14.36653 | 14.70717 | 9.747672
45.31667 | 2.586626 | 12.78206 | 1.115909 | 50.2548 | 9.23014 | 14.88161 | 14.96764 | 9.910358
45.325 | 2.731147 | 12.65325 | 1.115909 | 49.90493 | 9.23014 | 15.94464 | 15.21472 | 9.910358
45.33333 | 2.586626 | 12.52473 | 1.115909 | 49.5567 | 9.479523 | 16.47406 | 15.4775 | 10.07353
45.34167 | 2.731147 | 12.39651 | 1.115909 | 49.21007 | 9.479523 | 17.00835 | 15.72679 | 10.23718
45.35 | 2.731147 | 12.39651 | 1.115909 | 48.70459 | 9.730049 | 17.25808 | 15.8592 | 10.23718
45.35833 | 2.872153 | 12.39651 | 1.115909 | 47.86213 | 9.730049 | 17.25808 | 15.8592 | 10.43421
45.36667 | 2.872153 | 12.52473 | 1.115909 | 46.67187 | 9.981723 | 17.25808 | 16.12493 | 10.59894
45.375 | 2.872153 | 12.52473 | 0.960768 | 45.17252 | 9.981723 | 17.25808 | 16.37702 | 10.76416
45.38333 | 3.009615 | 12.65325 | 0.960768 | 43.36217 | 10.21646 | 17.25808 | 16.63021 | 10.92987
45.39167 | 3.009615 | 12.78206 | 1.115909 | 41.57566 | 10.21646 | 17.52821 | 16.8995 | 10.92987
45.4 | 3.009615 | 12.90309 | 0.960768 | 39.83313 | 10.47037 | 17.52821 | 17.01958 | 11.2628
45.40833 | 3.009615 | 13.03247 | 0.960768 | 38.56903 | 10.21646 | 17.7996 | 17.15496 | 11.2628
45.41667 | 3.151387 | 13.16215 | 1.115909 | 36.86049 | 10.47037 | 17.7996 | 17.41155 | 11.46351
45.425 | 3.151387 | 13.284 | 0.960768 | 35.93575 | 10.47037 | 18.32653 | 17.68446 | 11.46351
45.43333 | 3.293551 | 13.41425 | 1.115909 | 35.17463 | 10.72546 | 18.85821 | 17.80616 | 11.79965
45.44167 | 3.293551 | 13.54481 | 1.115909 | 34.5531 | 10.72546 | 19.13577 | 18.08091 | 11.79965
45.45 | 3.293551 | 13.54481 | 0.960768 | 33.95583 | 10.98172 | 19.39468 | 18.34157 | 11.96848
45.45833 | 3.436107 | 13.66748 | 1.115909 | 33.65918 | 10.98172 | 19.65471 | 18.46464 | 11.96848
45.46667 | 3.436107 | 13.66748 | 1.115909 | 33.19829 | 11.22075 | 19.93601 | 18.60339 | 12.13782
45.475 | 3.436107 | 13.79863 | 1.115909 | 32.75881 | 11.22075 | 20.46196 | 18.86637 | 12.30768
45.48333 | 3.57508 | 13.93007 | 0.960768 | 32.30409 | 11.47932 | 20.72667 | 18.99053 | 12.30768
45.49167 | 3.57508 | 13.93007 | 0.960768 | 31.87049 | 11.47932 | 20.72667 | 19.13052 | 12.47805
45.5 | 3.57508 | 13.93007 | 0.960768 | 31.42183 | 11.47932 | 20.72667 | 19.27084 | 12.64893
45.50833 | 3.718415 | 13.93007 | 0.960768 | 30.97621 | 11.72049 | 20.46196 | 19.27084 | 12.64893
45.51667 | 3.718415 | 14.05358 | 0.960768 | 30.83425 | 11.72049 | 20.72667 | 19.27084 | 12.82034
45.525 | 3.858149 | 14.05358 | 0.960768 | 30.5336 | 11.72049 | 20.72667 | 19.13052 | 12.99227
45.53333 | 3.858149 | 14.05358 | 0.960768 | 30.5336 | 11.72049 | 20.72667 | 19.27084 | 12.99227
45.54167 | 3.858149 | 14.05358 | 0.960768 | 30.5336 | 11.72049 | 20.72667 | 19.27084 | 13.16472
45.55 | 4.002268 | 14.05358 | 0.960768 | 30.5336 | 11.98139 | 20.99254 | 19.39584 | 13.16472
45.55833 | 4.002268 | 14.18561 | 0.960768 | 30.5336 | 11.72049 | 20.99254 | 19.53679 | 13.33771
45.56667 | 4.002268 | 14.18561 | 0.960768 | 30.5336 | 11.98139 | 21.25959 | 19.66235 | 13.33771
45.575 | 4.142768 | 14.18561 | 1.115909 | 30.69259 | 11.72049 | 21.79723 | 19.80393 | 13.33771
45.58333 | 4.142768 | 14.18561 | 1.115909 | 30.69259 | 11.72049 | 22.33966 | 19.66235 | 13.33771
45.59167 | 4.142768 | 14.18561 | 0.960768 | 30.69259 | 11.98139 | 22.6127 | 19.66235 | 13.51122
45.6 | 4.142768 | 14.30967 | 1.115909 | 30.83425 | 11.98139 | 23.41783 | 19.66235 | 13.51122
45.60833 | 4.283649 | 14.30967 | 1.115909 | 30.83425 | 11.98139 | 23.67428 | 19.66235 | 13.68526
45.61667 | 4.283649 | 14.4423 | 1.115909 | 30.97621 | 11.98139 | 24.21199 | 19.66235 | 13.68526
45.625 | 4.142768 | 14.4423 | 1.115909 | 30.97621 | 12.22475 | 24.49346 | 19.66235 | 13.68526
45.63333 | 4.283649 | 14.4423 | 1.115909 | 30.97621 | 12.22475 | 24.21199 | 19.80393 | 13.85984
45.64167 | 4.283649 | 14.56692 | 1.115909 | 30.83425 | 12.22475 | 23.67428 | 19.80393 | 13.85984
45.65 | 4.283649 | 14.56692 | 1.115909 | 30.97621 | 12.46916 | 23.1412 | 19.80393 | 13.85984
45.65833 | 4.283649 | 14.70015 | 1.115909 | 30.83425 | 12.46916 | 22.33966 | 19.66235 | 14.03495
45.66667 | 4.428952 | 14.70015 | 1.115909 | 30.69259 | 12.46916 | 21.79723 | 19.66235 | 14.03495
45.675 | 4.428952 | 14.70015 | 1.115909 | 30.69259 | 12.73357 | 21.52781 | 19.66235 | 14.03495
45.68333 | 4.428952 | 14.82533 | 1.115909 | 30.5336 | 12.46916 | 21.52781 | 19.80393 | 14.21061
45.69167 | 4.570609 | 14.82533 | 1.115909 | 30.3926 | 12.46916 | 21.25959 | 19.80393 | 14.38681
45.7 | 4.570609 | 14.95916 | 1.115909 | 30.2519 | 12.46916 | 21.25959 | 19.93005 | 14.38681
45.70833 | 4.570609 | 14.95916 | 1.115909 | 30.09398 | 12.46916 | 20.99254 | 19.93005 | 14.38681
45.71667 | 4.570609 | 14.95916 | 0.960768 | 29.95392 | 12.46916 | 20.72667 | 19.93005 | 14.56355
45.725 | 4.570609 | 15.08491 | 0.960768 | 29.6573 | 12.46916 | 20.72667 | 19.93005 | 14.56355
45.73333 | 4.570609 | 15.08491 | 1.115909 | 29.37937 | 12.73357 | 20.72667 | 19.93005 | 14.56355
45.74167 | 4.570609 | 15.21093 | 0.960768 | 29.08536 | 12.46916 | 20.46196 | 20.07226 | 14.74083
45.75 | 4.570609 | 15.21093 | 1.115909 | 28.94747 | 12.73357 | 20.72667 | 19.93005 | 14.74083
45.75833 | 4.71265 | 15.34566 | 1.115909 | 28.65542 | 12.73357 | 20.46196 | 20.07226 | 14.74083
45.76667 | 4.855077 | 15.34566 | 1.115909 | 28.50134 | 12.73357 | 20.72667 | 20.19895 | 14.91867
45.775 | 4.855077 | 15.34566 | 1.115909 | 28.22833 | 12.46916 | 20.72667 | 20.32591 | 14.91867
45.78333 | 4.855077 | 15.47226 | 1.115909 | 28.07528 | 12.73357 | 20.99254 | 20.46906 | 14.91867
45.79167 | 4.997892 | 15.47226 | 1.115909 | 27.78716 | 12.46916 | 21.25959 | 20.59659 | 14.91867
45.8 | 4.855077 | 15.47226 | 1.115909 | 27.65203 | 12.46916 | 21.25959 | 20.74039 | 15.09706
45.80833 | 4.855077 | 15.47226 | 1.115909 | 27.50034 | 12.46916 | 21.25959 | 20.8685 | 15.27601
45.81667 | 4.997892 | 15.59913 | 1.115909 | 27.23157 | 12.46916 | 21.52781 | 20.8685 | 15.27601
45.825 | 4.997892 | 15.59913 | 1.115909 | 27.08088 | 12.46916 | 21.25959 | 20.8685 | 15.27601
45.83333 | 4.997892 | 15.59913 | 1.115909 | 26.94723 | 12.73357 | 21.25959 | 20.8685 | 15.27601
45.84167 | 4.997892 | 15.73477 | 0.960768 | 26.79721 | 12.73357 | 20.99254 | 20.8685 | 15.41956
45.85 | 5.141097 | 15.73477 | 0.960768 | 26.66416 | 12.46916 | 21.25959 | 20.8685 | 15.41956
45.85833 | 5.141097 | 15.73477 | 1.115909 | 26.51482 | 12.46916 | 20.99254 | 20.8685 | 15.41956
45.86667 | 5.141097 | 15.86222 | 1.115909 | 26.38236 | 12.46916 | 20.99254 | 21.01294 | 15.59951
45.875 | 5.141097 | 15.86222 | 1.115909 | 26.38236 | 12.46916 | 21.25959 | 21.01294 | 15.59951
45.88333 | 5.141097 | 15.86222 | 1.115909 | 26.23367 | 12.46916 | 21.25959 | 21.14163 | 15.59951
45.89167 | 5.141097 | 15.98996 | 1.115909 | 26.23367 | 12.46916 | 21.52781 | 21.27059 | 15.78002
45.9 | 5.280585 | 15.86222 | 0.960768 | 26.08534 | 12.46916 | 21.52781 | 21.27059 | 15.78002
45.90833 | 5.280585 | 15.98996 | 1.115909 | 26.08534 | 12.22475 | 21.52781 | 21.416 | 15.78002
45.91667 | 5.141097 | 15.98996 | 1.115909 | 25.95377 | 12.22475 | 21.79723 | 21.416 | 15.78002
45.925 | 5.280585 | 16.12652 | 0.960768 | 25.95377 | 12.22475 | 21.79723 | 21.54554 | 15.9611
45.93333 | 5.280585 | 16.12652 | 0.960768 | 25.80609 | 12.22475 | 22.06784 | 21.54554 | 15.9611
45.94167 | 5.280585 | 16.12652 | 0.960768 | 25.80609 | 12.46916 | 22.06784 | 21.54554 | 15.9611
45.95 | 5.280585 | 16.12652 | 0.960768 | 25.67511 | 12.22475 | 22.06784 | 21.54554 | 15.9611
45.95833 | 5.424563 | 16.25483 | 0.960768 | 25.67511 | 12.22475 | 21.79723 | 21.54554 | 16.14274
45.96667 | 5.424563 | 16.25483 | 1.115909 | 25.52809 | 12.22475 | 22.06784 | 21.69161 | 16.14274
45.975 | 5.424563 | 16.38343 | 1.115909 | 25.52809 | 12.22475 | 21.79723 | 21.69161 | 16.14274
45.98333 | 5.424563 | 16.38343 | 1.115909 | 25.52809 | 12.46916 | 21.79723 | 21.69161 | 16.14274
45.99167 | 5.424563 | 16.38343 | 1.115909 | 25.39769 | 12.46916 | 21.79723 | 21.69161 | 16.32496
46 | 5.568935 | 16.38343 | 1.115909 | 25.39769 | 12.22475 | 21.79723 | 21.69161 | 16.32496
46.00833 | 5.424563 | 16.51232 | 1.115909 | 25.39769 | 12.22475 | 21.79723 | 21.69161 | 16.32496
46.01667 | 5.568935 | 16.51232 | 0.960768 | 25.25131 | 12.46916 | 21.79723 | 21.69161 | 16.32496
46.025 | 5.568935 | 16.64149 | 1.115909 | 25.25131 | 12.22475 | 21.79723 | 21.69161 | 16.47114
46.03333 | 5.568935 | 16.64149 | 0.960768 | 25.25131 | 12.22475 | 21.79723 | 21.82174 | 16.47114
46.04167 | 5.568935 | 16.64149 | 1.115909 | 25.12148 | 12.22475 | 21.79723 | 21.82174 | 16.47114
46.05 | 5.709561 | 16.77095 | 1.115909 | 25.12148 | 12.22475 | 21.79723 | 21.95216 | 16.65439
46.05833 | 5.709561 | 16.77095 | 1.115909 | 25.12148 | 12.22475 | 21.79723 | 21.95216 | 16.65439
46.06667 | 5.854715 | 16.77095 | 1.115909 | 24.97575 | 12.22475 | 21.52781 | 22.0992 | 16.65439
46.075 | 5.854715 | 16.90935 | 1.115909 | 24.97575 | 12.22475 | 21.52781 | 22.0992 | 16.83821
46.08333 | 5.854715 | 16.90935 | 1.115909 | 24.97575 | 12.22475 | 21.79723 | 22.0992 | 16.83821
46.09167 | 5.854715 | 16.90935 | 1.115909 | 24.97575 | 12.22475 | 21.79723 | 22.0992 | 16.83821
46.1 | 5.854715 | 17.03941 | 1.115909 | 24.83035 | 12.22475 | 21.52781 | 22.0992 | 16.83821
46.10833 | 5.854715 | 17.03941 | 0.960768 | 24.83035 | 12.22475 | 21.52781 | 22.0992 | 17.02261
46.11667 | 5.854715 | 17.03941 | 1.115909 | 24.83035 | 12.22475 | 21.52781 | 22.0992 | 17.02261
46.125 | 5.996105 | 17.03941 | 1.115909 | 24.83035 | 12.22475 | 21.52781 | 22.23021 | 17.02261
46.13333 | 5.996105 | 17.16975 | 1.115909 | 24.83035 | 12.22475 | 21.52781 | 22.23021 | 17.17056
46.14167 | 5.996105 | 17.16975 | 1.115909 | 24.83035 | 12.22475 | 21.79723 | 22.23021 | 17.17056
46.15 | 5.996105 | 17.16975 | 0.960768 | 24.70139 | 12.22475 | 21.79723 | 22.3615 | 17.17056
46.15833 | 5.996105 | 17.16975 | 0.960768 | 24.70139 | 12.22475 | 21.79723 | 22.3615 | 17.17056
46.16667 | 6.142047 | 17.30038 | 0.960768 | 24.70139 | 12.22475 | 21.79723 | 22.3615 | 17.17056
46.175 | 5.996105 | 17.30038 | 0.960768 | 24.70139 | 12.22475 | 21.79723 | 22.3615 | 17.17056
46.18333 | 6.142047 | 17.43131 | 1.115909 | 24.70139 | 12.22475 | 21.79723 | 22.3615 | 17.17056
46.19167 | 6.142047 | 17.43131 | 1.115909 | 24.70139 | 12.22475 | 22.06784 | 22.50954 | 17.35601
46.2 | 6.142047 | 17.43131 | 1.115909 | 24.70139 | 12.22475 | 22.06784 | 22.50954 | 17.35601
46.20833 | 6.284206 | 17.43131 | 1.115909 | 24.70139 | 12.22475 | 22.06784 | 22.50954 | 17.35601
46.21667 | 6.284206 | 17.43131 | 1.115909 | 24.70139 | 12.22475 | 22.06784 | 22.64143 | 17.54205
46.225 | 6.284206 | 17.56253 | 1.115909 | 24.70139 | 12.22475 | 22.06784 | 22.64143 | 17.54205
46.23333 | 6.284206 | 17.56253 | 0.960768 | 24.70139 | 12.22475 | 22.33966 | 22.64143 | 17.54205
46.24167 | 6.284206 | 17.69404 | 0.960768 | 24.70139 | 12.22475 | 22.33966 | 22.64143 | 17.54205
46.25 | 6.284206 | 17.69404 | 1.115909 | 24.70139 | 12.46916 | 22.33966 | 22.7736 | 17.72869
46.25833 | 6.426745 | 17.69404 | 0.960768 | 24.70139 | 12.46916 | 22.06784 | 22.92264 | 17.72869
46.26667 | 6.426745 | 17.69404 | 0.960768 | 24.70139 | 12.46916 | 22.33966 | 22.92264 | 17.72869
46.275 | 6.426745 | 17.69404 | 0.960768 | 24.70139 | 12.22475 | 22.33966 | 22.92264 | 17.72869
46.28333 | 6.284206 | 17.82584 | 0.960768 | 24.70139 | 12.22475 | 22.33966 | 22.92264 | 17.72869
46.29167 | 6.426745 | 17.82584 | 0.960768 | 24.70139 | 12.46916 | 22.33966 | 23.05542 | 17.87842
46.3 | 6.426745 | 17.82584 | 0.960768 | 24.70139 | 12.46916 | 22.33966 | 23.05542 | 17.87842
46.30833 | 6.426745 | 17.82584 | 0.960768 | 24.70139 | 12.22475 | 22.33966 | 23.05542 | 17.87842
46.31667 | 6.426745 | 17.82584 | 0.960768 | 24.70139 | 12.22475 | 22.33966 | 23.05542 | 17.87842
46.325 | 6.569667 | 17.82584 | 0.960768 | 24.70139 | 12.22475 | 22.6127 | 23.05542 | 17.87842
46.33333 | 6.426745 | 17.95794 | 0.960768 | 24.70139 | 12.22475 | 22.33966 | 23.05542 | 17.87842
46.34167 | 6.426745 | 17.95794 | 0.960768 | 24.83035 | 12.22475 | 22.33966 | 23.05542 | 18.06613
46.35 | 6.426745 | 17.95794 | 0.960768 | 24.70139 | 12.22475 | 22.33966 | 23.05542 | 18.06613
46.35833 | 6.426745 | 17.95794 | 0.960768 | 24.70139 | 12.22475 | 22.33966 | 23.05542 | 18.06613
46.36667 | 6.569667 | 17.95794 | 0.960768 | 24.70139 | 12.22475 | 22.33966 | 23.05542 | 18.06613
46.375 | 6.569667 | 17.95794 | 1.115909 | 24.83035 | 12.22475 | 22.33966 | 23.18849 | 18.06613
46.38333 | 6.569667 | 18.09034 | 0.960768 | 24.83035 | 12.22475 | 22.6127 | 23.18849 | 18.06613
46.39167 | 6.569667 | 17.95794 | 0.960768 | 24.83035 | 12.22475 | 22.6127 | 23.18849 | 18.06613
46.4 | 6.569667 | 18.09034 | 1.115909 | 24.83035 | 11.98139 | 22.6127 | 23.33854 | 18.25443
46.40833 | 6.569667 | 18.09034 | 1.115909 | 24.83035 | 12.22475 | 22.6127 | 23.33854 | 18.25443
46.41667 | 6.569667 | 18.09034 | 1.115909 | 24.83035 | 12.22475 | 22.6127 | 23.33854 | 18.25443
46.425 | 6.569667 | 18.22304 | 1.115909 | 24.97575 | 12.22475 | 22.6127 | 23.47222 | 18.25443
46.43333 | 6.569667 | 18.22304 | 0.960768 | 24.97575 | 12.22475 | 22.33966 | 23.47222 | 18.25443
46.44167 | 6.569667 | 18.22304 | 1.115909 | 24.97575 | 12.22475 | 22.6127 | 23.47222 | 18.40551
46.45 | 6.717195 | 18.22304 | 1.115909 | 24.97575 | 12.22475 | 22.6127 | 23.60619 | 18.40551
46.45833 | 6.717195 | 18.22304 | 1.115909 | 24.97575 | 12.22475 | 22.33966 | 23.60619 | 18.40551
46.46667 | 6.717195 | 18.22304 | 0.960768 | 24.97575 | 12.22475 | 22.6127 | 23.60619 | 18.40551
46.475 | 6.717195 | 18.22304 | 0.960768 | 24.97575 | 12.22475 | 22.6127 | 23.60619 | 18.59489
46.48333 | 6.717195 | 18.35603 | 0.960768 | 25.12148 | 12.22475 | 22.6127 | 23.74046 | 18.59489
46.49167 | 6.860899 | 18.22304 | 0.960768 | 25.12148 | 12.22475 | 22.6127 | 23.74046 | 18.40551
46.5 | 6.860899 | 18.35603 | 1.115909 | 25.12148 | 11.98139 | 22.6127 | 23.74046 | 18.59489
46.50833 | 6.860899 | 18.35603 | 1.115909 | 25.12148 | 12.22475 | 22.6127 | 23.74046 | 18.59489
46.51667 | 6.860899 | 18.48933 | 1.115909 | 25.12148 | 11.98139 | 22.6127 | 23.89185 | 18.59489
46.525 | 6.860899 | 18.48933 | 1.115909 | 25.12148 | 11.98139 | 22.6127 | 23.74046 | 18.59489
46.53333 | 6.860899 | 18.48933 | 1.115909 | 25.12148 | 12.22475 | 22.6127 | 23.89185 | 18.59489
46.54167 | 6.860899 | 18.48933 | 1.115909 | 25.12148 | 12.22475 | 22.6127 | 23.74046 | 18.59489
46.55 | 7.004991 | 18.62292 | 1.115909 | 25.12148 | 12.22475 | 22.6127 | 23.89185 | 18.59489
46.55833 | 7.149471 | 18.62292 | 1.115909 | 25.12148 | 12.22475 | 22.6127 | 23.89185 | 18.59489
46.56667 | 7.004991 | 18.48933 | 1.115909 | 25.12148 | 12.46916 | 22.6127 | 23.89185 | 18.59489
46.575 | 7.004991 | 18.48933 | 1.115909 | 25.12148 | 12.46916 | 22.6127 | 23.89185 | 18.59489
46.58333 | 7.004991 | 18.48933 | 1.115909 | 25.25131 | 12.46916 | 22.6127 | 24.02674 | 18.78489
46.59167 | 7.149471 | 18.62292 | 1.115909 | 25.25131 | 12.46916 | 22.6127 | 23.89185 | 18.59489
46.6 | 7.004991 | 18.62292 | 1.115909 | 25.25131 | 12.46916 | 22.6127 | 24.02674 | 18.78489
46.60833 | 7.004991 | 18.62292 | 1.115909 | 25.25131 | 12.46916 | 22.6127 | 24.02674 | 18.78489
46.61667 | 7.004991 | 18.62292 | 1.115909 | 25.25131 | 12.46916 | 22.6127 | 24.02674 | 18.78489
46.625 | 7.149471 | 18.62292 | 1.115909 | 25.25131 | 12.46916 | 22.6127 | 24.02674 | 18.78489
46.63333 | 7.149471 | 18.62292 | 1.115909 | 25.25131 | 12.46916 | 22.6127 | 24.02674 | 18.78489
46.64167 | 7.149471 | 18.62292 | 1.274524 | 25.25131 | 12.46916 | 22.6127 | 24.16192 | 18.78489
46.65 | 7.149471 | 18.74788 | 1.115909 | 25.25131 | 12.46916 | 22.6127 | 24.16192 | 18.78489
46.65833 | 7.149471 | 18.74788 | 1.115909 | 25.39769 | 12.46916 | 22.6127 | 24.16192 | 18.78489
46.66667 | 7.149471 | 18.62292 | 1.115909 | 25.39769 | 12.46916 | 22.6127 | 24.16192 | 18.93732
46.675 | 7.149471 | 18.74788 | 1.274524 | 25.25131 | 12.46916 | 22.6127 | 24.16192 | 18.93732
46.68333 | 7.149471 | 18.74788 | 1.115909 | 25.39769 | 12.22475 | 22.6127 | 24.16192 | 18.93732
46.69167 | 7.149471 | 18.74788 | 1.115909 | 25.39769 | 12.22475 | 22.6127 | 24.29739 | 18.93732
46.7 | 7.149471 | 18.74788 | 1.115909 | 25.39769 | 12.22475 | 22.6127 | 24.29739 | 18.93732
46.70833 | 7.149471 | 18.74788 | 1.115909 | 25.39769 | 12.22475 | 22.86581 | 24.29739 | 18.93732
46.71667 | 7.149471 | 18.74788 | 1.115909 | 25.39769 | 12.22475 | 22.6127 | 24.16192 | 18.93732
46.725 | 7.149471 | 18.74788 | 1.115909 | 25.39769 | 12.22475 | 22.86581 | 24.29739 | 18.93732
46.73333 | 7.149471 | 18.74788 | 1.115909 | 25.39769 | 12.22475 | 22.86581 | 24.29739 | 18.93732
46.74167 | 7.149471 | 18.88206 | 1.115909 | 25.39769 | 12.22475 | 22.86581 | 24.45015 | 18.93732
46.75 | 7.290076 | 18.74788 | 1.115909 | 25.52809 | 12.22475 | 22.86581 | 24.45015 | 18.93732
46.75833 | 7.290076 | 18.74788 | 1.115909 | 25.52809 | 12.46916 | 22.86581 | 24.45015 | 18.93732
46.76667 | 7.290076 | 18.88206 | 1.274524 | 25.52809 | 12.46916 | 22.86581 | 24.45015 | 19.12842
46.775 | 7.290076 | 18.88206 | 1.115909 | 25.52809 | 12.46916 | 22.86581 | 24.45015 | 19.12842
46.78333 | 7.290076 | 18.88206 | 1.115909 | 25.52809 | 12.46916 | 22.86581 | 24.45015 | 19.12842
46.79167 | 7.290076 | 18.88206 | 1.115909 | 25.52809 | 12.46916 | 23.1412 | 24.45015 | 18.93732
46.8 | 7.290076 | 18.88206 | 1.115909 | 25.52809 | 12.46916 | 23.1412 | 24.58626 | 19.12842
46.80833 | 7.149471 | 18.88206 | 1.115909 | 25.67511 | 12.22475 | 22.86581 | 24.58626 | 19.12842
46.81667 | 7.290076 | 18.88206 | 1.115909 | 25.67511 | 12.22475 | 23.1412 | 24.58626 | 19.12842
46.825 | 7.290076 | 19.01654 | 1.115909 | 25.67511 | 12.22475 | 23.1412 | 24.72266 | 19.12842
46.83333 | 7.290076 | 19.01654 | 1.115909 | 25.67511 | 12.46916 | 23.1412 | 24.72266 | 19.12842
46.84167 | 7.290076 | 18.88206 | 1.115909 | 25.67511 | 12.46916 | 23.1412 | 24.72266 | 19.32013
46.85 | 7.290076 | 19.01654 | 1.274524 | 25.67511 | 12.22475 | 23.1412 | 24.85936 | 19.32013
46.85833 | 7.290076 | 19.01654 | 1.274524 | 25.67511 | 12.22475 | 23.1412 | 24.85936 | 19.32013
46.86667 | 7.290076 | 19.01654 | 1.115909 | 25.67511 | 12.46916 | 23.1412 | 24.99636 | 19.32013
46.875 | 7.435329 | 19.01654 | 1.115909 | 25.67511 | 12.46916 | 23.1412 | 24.99636 | 19.32013
46.88333 | 7.435329 | 19.01654 | 1.115909 | 25.67511 | 12.46916 | 23.1412 | 25.15085 | 19.32013
46.89167 | 7.435329 | 19.15133 | 1.115909 | 25.67511 | 12.46916 | 23.1412 | 25.15085 | 19.32013
46.9 | 7.435329 | 19.15133 | 1.115909 | 25.80609 | 12.46916 | 23.41783 | 25.15085 | 19.32013
46.90833 | 7.435329 | 19.15133 | 1.115909 | 25.80609 | 12.46916 | 23.1412 | 25.15085 | 19.32013
46.91667 | 7.435329 | 19.15133 | 1.115909 | 25.80609 | 12.46916 | 23.1412 | 24.99636 | 19.32013
46.925 | 7.435329 | 19.15133 | 1.115909 | 25.80609 | 12.46916 | 23.1412 | 25.15085 | 19.32013
46.93333 | 7.435329 | 19.28642 | 1.115909 | 25.80609 | 12.46916 | 23.1412 | 25.15085 | 19.32013
46.94167 | 7.435329 | 19.28642 | 1.115909 | 25.80609 | 12.46916 | 23.1412 | 25.15085 | 19.32013
46.95 | 7.435329 | 19.15133 | 1.115909 | 25.80609 | 12.46916 | 23.1412 | 25.15085 | 19.47394
46.95833 | 7.580975 | 19.28642 | 1.115909 | 25.95377 | 12.73357 | 23.1412 | 24.99636 | 19.47394
46.96667 | 7.580975 | 19.28642 | 1.274524 | 25.80609 | 12.73357 | 23.41783 | 25.42643 | 19.47394
46.975 | 7.580975 | 19.28642 | 1.115909 | 25.95377 | 12.73357 | 23.41783 | 25.56468 | 19.47394
46.98333 | 7.580975 | 19.28642 | 1.115909 | 25.95377 | 12.73357 | 23.41783 | 25.56468 | 19.47394
46.99167 | 7.580975 | 19.28642 | 1.274524 | 25.95377 | 12.73357 | 23.1412 | 25.56468 | 19.47394
47 | 7.580975 | 19.28642 | 1.274524 | 25.95377 | 12.73357 | 23.41783 | 25.56468 | 19.47394
47.00833 | 7.580975 | 19.28642 | 1.274524 | 25.95377 | 12.73357 | 23.41783 | 25.56468 | 19.47394
47.01667 | 7.580975 | 19.28642 | 1.274524 | 25.95377 | 12.73357 | 23.41783 | 25.56468 | 19.47394
47.025 | 7.580975 | 19.41278 | 1.274524 | 25.95377 | 12.73357 | 23.41783 | 25.56468 | 19.47394
47.03333 | 7.580975 | 19.28642 | 1.274524 | 25.95377 | 12.73357 | 23.41783 | 25.56468 | 19.47394
47.04167 | 7.580975 | 19.41278 | 1.274524 | 25.95377 | 12.73357 | 23.41783 | 25.42643 | 19.66676
47.05 | 7.727016 | 19.28642 | 1.274524 | 26.08534 | 12.98022 | 23.1412 | 25.56468 | 19.47394
47.05833 | 7.727016 | 19.41278 | 1.115909 | 26.08534 | 12.98022 | 23.41783 | 25.56468 | 19.47394
47.06667 | 7.727016 | 19.41278 | 1.274524 | 25.95377 | 12.73357 | 23.41783 | 25.56468 | 19.47394
47.075 | 7.727016 | 19.41278 | 1.274524 | 26.08534 | 12.73357 | 23.41783 | 25.56468 | 19.66676
47.08333 | 7.727016 | 19.41278 | 1.115909 | 26.08534 | 12.73357 | 23.41783 | 25.56468 | 19.66676
47.09167 | 7.727016 | 19.41278 | 1.274524 | 25.95377 | 12.98022 | 23.41783 | 25.56468 | 19.66676
47.1 | 7.727016 | 19.54847 | 1.115909 | 26.08534 | 12.73357 | 23.41783 | 25.56468 | 19.66676
47.10833 | 7.727016 | 19.54847 | 1.274524 | 26.08534 | 12.73357 | 23.41783 | 25.70324 | 19.66676
47.11667 | 7.727016 | 19.54847 | 1.115909 | 26.08534 | 12.73357 | 23.41783 | 25.70324 | 19.66676
47.125 | 7.727016 | 19.54847 | 1.115909 | 26.08534 | 12.73357 | 23.67428 | 25.8421 | 19.66676
47.13333 | 7.727016 | 19.54847 | 1.274524 | 26.23367 | 12.73357 | 23.67428 | 25.70324 | 19.66676
47.14167 | 7.727016 | 19.54847 | 1.274524 | 26.08534 | 12.73357 | 23.67428 | 25.70324 | 19.66676
47.15 | 7.727016 | 19.54847 | 1.274524 | 26.23367 | 12.73357 | 23.67428 | 25.8421 | 19.66676
47.15833 | 7.869142 | 19.54847 | 1.274524 | 26.23367 | 12.73357 | 23.41783 | 25.70324 | 19.66676
47.16667 | 7.727016 | 19.54847 | 1.274524 | 26.23367 | 12.73357 | 23.67428 | 25.70324 | 19.66676
47.175 | 7.727016 | 19.54847 | 1.274524 | 26.23367 | 12.73357 | 23.67428 | 25.70324 | 19.66676
47.18333 | 7.727016 | 19.54847 | 1.274524 | 26.23367 | 12.73357 | 23.67428 | 25.70324 | 19.66676
47.19167 | 7.869142 | 19.54847 | 1.115909 | 26.23367 | 12.73357 | 23.67428 | 25.70324 | 19.82147
47.2 | 7.869142 | 19.68446 | 1.274524 | 26.23367 | 12.73357 | 23.67428 | 25.70324 | 19.66676
47.20833 | 7.869142 | 19.68446 | 1.115909 | 26.23367 | 12.73357 | 23.67428 | 25.8421 | 19.82147
47.21667 | 7.727016 | 19.68446 | 1.274524 | 26.23367 | 12.98022 | 23.95331 | 25.8421 | 19.82147
47.225 | 7.727016 | 19.68446 | 1.115909 | 26.23367 | 12.73357 | 23.67428 | 25.8421 | 19.82147
47.23333 | 7.869142 | 19.68446 | 1.115909 | 26.38236 | 12.73357 | 23.67428 | 25.8421 | 19.82147
47.24167 | 7.869142 | 19.68446 | 1.274524 | 26.23367 | 12.98022 | 23.67428 | 25.8421 | 19.82147
47.25 | 7.727016 | 19.68446 | 1.115909 | 26.38236 | 12.73357 | 23.67428 | 25.99868 | 19.82147
47.25833 | 7.869142 | 19.68446 | 1.115909 | 26.38236 | 12.73357 | 23.95331 | 25.99868 | 19.82147
47.26667 | 7.869142 | 19.68446 | 1.274524 | 26.38236 | 12.73357 | 23.67428 | 25.8421 | 19.82147
47.275 | 7.869142 | 19.68446 | 1.274524 | 26.38236 | 12.73357 | 23.67428 | 25.99868 | 19.82147
47.28333 | 7.869142 | 19.82077 | 1.274524 | 26.38236 | 12.73357 | 23.95331 | 25.99868 | 19.82147
47.29167 | 7.869142 | 19.82077 | 1.274524 | 26.38236 | 12.73357 | 23.95331 | 25.99868 | 20.01542
47.3 | 8.015967 | 19.82077 | 1.274524 | 26.38236 | 12.98022 | 23.95331 | 25.99868 | 20.01542
47.30833 | 8.015967 | 19.82077 | 1.274524 | 26.51482 | 12.98022 | 23.95331 | 26.1382 | 19.82147
47.31667 | 8.015967 | 19.82077 | 1.274524 | 26.38236 | 12.98022 | 23.95331 | 26.1382 | 19.82147
47.325 | 8.015967 | 19.82077 | 1.274524 | 26.51482 | 12.98022 | 23.95331 | 26.27802 | 19.82147
47.33333 | 8.015967 | 19.82077 | 1.274524 | 26.51482 | 12.98022 | 23.95331 | 26.27802 | 20.01542
47.34167 | 8.015967 | 19.82077 | 1.274524 | 26.51482 | 12.98022 | 23.95331 | 26.41815 | 20.01542
47.35 | 8.015967 | 19.94827 | 1.274524 | 26.51482 | 12.98022 | 23.95331 | 26.41815 | 20.01542
47.35833 | 8.015967 | 19.82077 | 1.274524 | 26.51482 | 12.98022 | 24.21199 | 26.41815 | 20.01542
47.36667 | 8.015967 | 19.94827 | 1.274524 | 26.51482 | 12.98022 | 24.21199 | 26.41815 | 20.01542
47.375 | 8.015967 | 19.94827 | 1.430631 | 26.51482 | 13.22794 | 24.21199 | 26.41815 | 19.82147
47.38333 | 8.015967 | 19.94827 | 1.274524 | 26.66416 | 13.22794 | 24.49346 | 26.27802 | 20.01542
47.39167 | 8.015967 | 19.94827 | 1.274524 | 26.51482 | 13.22794 | 24.49346 | 26.27802 | 20.01542
47.4 | 8.015967 | 19.94827 | 1.274524 | 26.51482 | 13.22794 | 24.49346 | 26.27802 | 20.01542
47.40833 | 8.015967 | 19.94827 | 1.274524 | 26.51482 | 13.22794 | 24.49346 | 26.27802 | 20.01542
47.41667 | 8.015967 | 19.94827 | 1.274524 | 26.66416 | 13.22794 | 24.21199 | 26.41815 | 20.01542
47.425 | 8.015967 | 19.94827 | 1.274524 | 26.51482 | 13.22794 | 24.49346 | 26.41815 | 20.01542
47.43333 | 8.015967 | 20.08517 | 1.274524 | 26.51482 | 13.22794 | 24.49346 | 26.41815 | 20.01542
47.44167 | 8.015967 | 19.94827 | 1.274524 | 26.66416 | 13.22794 | 24.49346 | 26.41815 | 20.01542
47.45 | 8.015967 | 20.08517 | 1.274524 | 26.66416 | 13.22794 | 24.49346 | 26.5586 | 20.01542
47.45833 | 8.015967 | 20.08517 | 1.274524 | 26.66416 | 13.22794 | 24.49346 | 26.5586 | 20.01542
47.46667 | 8.015967 | 20.08517 | 1.274524 | 26.66416 | 13.22794 | 24.49346 | 26.5586 | 20.21
47.475 | 8.015967 | 20.08517 | 1.274524 | 26.66416 | 13.22794 | 24.49346 | 26.5586 | 20.01542
47.48333 | 8.158857 | 20.08517 | 1.274524 | 26.66416 | 13.22794 | 24.49346 | 26.5586 | 20.21
47.49167 | 8.158857 | 20.22239 | 1.274524 | 26.66416 | 13.22794 | 24.49346 | 26.5586 | 20.01542
47.5 | 8.158857 | 20.08517 | 1.274524 | 26.66416 | 13.22794 | 24.7544 | 26.41815 | 20.21
47.50833 | 8.158857 | 20.08517 | 1.274524 | 26.66416 | 13.22794 | 24.49346 | 26.41815 | 20.21
47.51667 | 8.158857 | 20.08517 | 1.274524 | 26.66416 | 13.22794 | 24.7544 | 26.41815 | 20.21
47.525 | 8.158857 | 20.08517 | 1.274524 | 26.66416 | 13.22794 | 24.7544 | 26.41815 | 20.21
47.53333 | 8.158857 | 20.08517 | 1.274524 | 26.66416 | 13.22794 | 24.7544 | 26.5586 | 20.21
47.54167 | 8.158857 | 20.22239 | 1.274524 | 26.66416 | 13.22794 | 24.7544 | 26.5586 | 20.21
47.55 | 8.158857 | 20.22239 | 1.274524 | 26.79721 | 13.22794 | 24.7544 | 26.5586 | 20.21
47.55833 | 8.158857 | 20.22239 | 1.274524 | 26.79721 | 13.22794 | 24.49346 | 26.5586 | 20.21
47.56667 | 8.158857 | 20.22239 | 1.274524 | 26.79721 | 13.22794 | 24.7544 | 26.69936 | 20.21
47.575 | 8.306472 | 20.22239 | 1.274524 | 26.79721 | 13.22794 | 24.7544 | 26.69936 | 20.21
47.58333 | 8.158857 | 20.22239 | 1.274524 | 26.79721 | 13.22794 | 24.7544 | 26.69936 | 20.21
47.59167 | 8.158857 | 20.22239 | 1.274524 | 26.79721 | 13.22794 | 24.7544 | 26.84043 | 20.36612
47.6 | 8.158857 | 20.22239 | 1.274524 | 26.79721 | 13.22794 | 24.7544 | 26.84043 | 20.36612
47.60833 | 8.158857 | 20.22239 | 1.274524 | 26.79721 | 13.22794 | 24.7544 | 26.84043 | 20.36612
47.61667 | 8.158857 | 20.22239 | 1.274524 | 26.79721 | 13.22794 | 24.7544 | 26.84043 | 20.36612
47.625 | 8.158857 | 20.22239 | 1.274524 | 26.79721 | 13.22794 | 24.7544 | 26.84043 | 20.36612
47.63333 | 8.306472 | 20.22239 | 1.274524 | 26.79721 | 13.22794 | 24.7544 | 26.98181 | 20.36612
47.64167 | 8.158857 | 20.35075 | 1.274524 | 26.94723 | 13.22794 | 24.7544 | 26.98181 | 20.36612
47.65 | 8.306472 | 20.35075 | 1.274524 | 26.94723 | 13.22794 | 24.7544 | 26.98181 | 20.36612
47.65833 | 8.306472 | 20.35075 | 1.274524 | 26.94723 | 13.47675 | 24.7544 | 26.98181 | 20.36612
47.66667 | 8.306472 | 20.35075 | 1.274524 | 26.94723 | 13.47675 | 24.7544 | 26.84043 | 20.36612
47.675 | 8.158857 | 20.35075 | 1.274524 | 26.94723 | 13.47675 | 24.7544 | 26.98181 | 20.36612
47.68333 | 8.306472 | 20.35075 | 1.274524 | 26.94723 | 13.47675 | 24.7544 | 26.98181 | 20.36612
47.69167 | 8.306472 | 20.35075 | 1.274524 | 26.94723 | 13.47675 | 25.01645 | 26.84043 | 20.36612
47.7 | 8.306472 | 20.35075 | 1.274524 | 26.94723 | 13.47675 | 24.7544 | 26.98181 | 20.36612
47.70833 | 8.306472 | 20.35075 | 1.274524 | 27.08088 | 13.47675 | 25.01645 | 26.98181 | 20.36612
47.71667 | 8.306472 | 20.35075 | 1.274524 | 26.94723 | 13.47675 | 25.01645 | 26.98181 | 20.36612
47.725 | 8.450132 | 20.48857 | 1.274524 | 27.08088 | 13.47675 | 25.01645 | 27.12351 | 20.56183
47.73333 | 8.450132 | 20.48857 | 1.274524 | 27.08088 | 13.72665 | 25.01645 | 27.26553 | 20.36612
47.74167 | 8.450132 | 20.48857 | 1.274524 | 27.08088 | 13.72665 | 25.01645 | 27.40787 | 20.56183
47.75 | 8.450132 | 20.48857 | 1.274524 | 27.08088 | 13.72665 | 25.01645 | 27.26553 | 20.36612
47.75833 | 8.450132 | 20.48857 | 1.274524 | 27.08088 | 13.47675 | 25.01645 | 27.26553 | 20.56183
47.76667 | 8.306472 | 20.48857 | 1.430631 | 27.08088 | 13.72665 | 25.01645 | 27.26553 | 20.56183
47.775 | 8.306472 | 20.48857 | 1.274524 | 27.08088 | 13.47675 | 25.01645 | 27.12351 | 20.56183
47.78333 | 8.306472 | 20.48857 | 1.274524 | 27.08088 | 13.47675 | 25.01645 | 27.12351 | 20.56183
47.79167 | 8.306472 | 20.48857 | 1.274524 | 27.08088 | 13.47675 | 25.01645 | 27.12351 | 20.56183
47.8 | 8.450132 | 20.48857 | 1.274524 | 27.08088 | 13.47675 | 25.01645 | 27.12351 | 20.56183
47.80833 | 8.450132 | 20.48857 | 1.430631 | 27.08088 | 13.47675 | 25.01645 | 27.12351 | 20.56183
47.81667 | 8.450132 | 20.62672 | 1.430631 | 27.08088 | 13.47675 | 25.01645 | 27.12351 | 20.56183
47.825 | 8.306472 | 20.48857 | 1.274524 | 27.08088 | 13.47675 | 25.01645 | 27.26553 | 20.56183
47.83333 | 8.450132 | 20.62672 | 1.430631 | 27.08088 | 13.47675 | 25.01645 | 27.26553 | 20.56183
47.84167 | 8.450132 | 20.62672 | 1.430631 | 27.08088 | 13.47675 | 25.01645 | 27.26553 | 20.71887
47.85 | 8.306472 | 20.62672 | 1.430631 | 27.23157 | 13.47675 | 25.30157 | 27.26553 | 20.71887
47.85833 | 8.450132 | 20.62672 | 1.430631 | 27.08088 | 13.47675 | 25.30157 | 27.26553 | 20.71887
47.86667 | 8.450132 | 20.62672 | 1.430631 | 27.08088 | 13.47675 | 25.30157 | 27.12351 | 20.71887
47.875 | 8.450132 | 20.62672 | 1.430631 | 27.23157 | 13.47675 | 25.30157 | 27.26553 | 20.56183
47.88333 | 8.306472 | 20.62672 | 1.430631 | 27.23157 | 13.47675 | 25.30157 | 27.26553 | 20.71887
47.89167 | 8.450132 | 20.62672 | 1.274524 | 27.23157 | 13.47675 | 25.30157 | 27.26553 | 20.71887
47.9 | 8.306472 | 20.62672 | 1.274524 | 27.23157 | 13.47675 | 25.30157 | 27.26553 | 20.56183
47.90833 | 8.450132 | 20.62672 | 1.430631 | 27.23157 | 13.47675 | 25.30157 | 27.26553 | 20.71887
47.91667 | 8.450132 | 20.62672 | 1.430631 | 27.23157 | 13.47675 | 25.30157 | 27.26553 | 20.71887
47.925 | 8.450132 | 20.62672 | 1.274524 | 27.23157 | 13.47675 | 25.56592 | 27.40787 | 20.71887
47.93333 | 8.450132 | 20.62672 | 1.430631 | 27.23157 | 13.47675 | 25.56592 | 27.40787 | 20.71887
47.94167 | 8.450132 | 20.62672 | 1.430631 | 27.23157 | 13.47675 | 25.30157 | 27.40787 | 20.71887
47.95 | 8.450132 | 20.62672 | 1.274524 | 27.23157 | 13.47675 | 25.56592 | 27.40787 | 20.71887
47.95833 | 8.450132 | 20.75594 | 1.274524 | 27.23157 | 13.47675 | 25.56592 | 27.40787 | 20.71887
47.96667 | 8.450132 | 20.75594 | 1.430631 | 27.23157 | 13.47675 | 25.56592 | 27.40787 | 20.71887
47.975 | 8.450132 | 20.75594 | 1.430631 | 27.36581 | 13.72665 | 25.56592 | 27.40787 | 20.91573
47.98333 | 8.450132 | 20.75594 | 1.430631 | 27.36581 | 13.72665 | 25.56592 | 27.40787 | 20.91573
47.99167 | 8.450132 | 20.75594 | 1.430631 | 27.36581 | 13.72665 | 25.56592 | 27.40787 | 20.71887
48 | 8.594174 | 20.89469 | 1.430631 | 27.36581 | 13.72665 | 25.83139 | 27.56837 | 20.91573
48.00833 | 8.594174 | 20.89469 | 1.430631 | 27.36581 | 13.72665 | 25.83139 | 27.71139 | 20.91573
48.01667 | 8.594174 | 20.89469 | 1.274524 | 27.36581 | 13.72665 | 25.83139 | 27.71139 | 20.91573
48.025 | 8.594174 | 20.89469 | 1.274524 | 27.36581 | 13.97766 | 25.83139 | 27.85472 | 20.91573
48.03333 | 8.594174 | 20.89469 | 1.430631 | 27.36581 | 13.97766 | 25.83139 | 27.99838 | 20.91573
48.04167 | 8.594174 | 20.89469 | 1.430631 | 27.36581 | 13.97766 | 25.83139 | 27.99838 | 20.91573
48.05 | 8.594174 | 20.89469 | 1.430631 | 27.36581 | 13.97766 | 25.83139 | 27.99838 | 20.91573
48.05833 | 8.594174 | 20.89469 | 1.430631 | 27.36581 | 13.97766 | 25.83139 | 27.99838 | 20.91573
48.06667 | 8.594174 | 20.89469 | 1.430631 | 27.50034 | 13.97766 | 25.83139 | 27.99838 | 20.91573
48.075 | 8.594174 | 20.89469 | 1.430631 | 27.50034 | 13.97766 | 25.56592 | 27.99838 | 20.91573
48.08333 | 8.594174 | 20.89469 | 1.430631 | 27.50034 | 13.97766 | 25.83139 | 27.85472 | 20.91573
48.09167 | 8.594174 | 20.89469 | 1.430631 | 27.50034 | 13.97766 | 25.83139 | 27.85472 | 20.91573
48.1 | 8.594174 | 20.89469 | 1.274524 | 27.50034 | 13.97766 | 25.83139 | 27.85472 | 20.91573
48.10833 | 8.594174 | 20.89469 | 1.430631 | 27.50034 | 13.97766 | 25.56592 | 27.85472 | 20.91573
48.11667 | 8.594174 | 20.89469 | 1.430631 | 27.50034 | 13.97766 | 25.83139 | 27.99838 | 20.91573
48.125 | 8.450132 | 20.89469 | 1.274524 | 27.50034 | 13.97766 | 25.83139 | 27.85472 | 20.91573
48.13333 | 8.594174 | 21.02449 | 1.274524 | 27.50034 | 13.97766 | 25.83139 | 27.85472 | 20.91573
48.14167 | 8.594174 | 20.89469 | 1.274524 | 27.50034 | 13.97766 | 25.83139 | 27.85472 | 20.91573
48.15 | 8.594174 | 21.02449 | 1.430631 | 27.50034 | 13.97766 | 25.83139 | 27.85472 | 20.91573
48.15833 | 8.594174 | 21.02449 | 1.430631 | 27.50034 | 13.97766 | 25.56592 | 27.85472 | 20.91573
48.16667 | 8.594174 | 21.02449 | 1.430631 | 27.50034 | 13.97766 | 25.83139 | 27.85472 | 20.91573
48.175 | 8.594174 | 21.02449 | 1.430631 | 27.65203 | 13.97766 | 25.56592 | 27.85472 | 20.91573
48.18333 | 8.594174 | 21.02449 | 1.274524 | 27.65203 | 13.97766 | 25.83139 | 27.99838 | 20.91573
48.19167 | 8.594174 | 21.02449 | 1.430631 | 27.50034 | 13.97766 | 25.83139 | 27.99838 | 20.91573
48.2 | 8.594174 | 21.02449 | 1.430631 | 27.65203 | 13.97766 | 25.56592 | 27.99838 | 20.91573
48.20833 | 8.594174 | 21.02449 | 1.430631 | 27.65203 | 13.97766 | 25.83139 | 27.99838 | 20.91573
48.21667 | 8.594174 | 21.02449 | 1.430631 | 27.65203 | 13.97766 | 25.83139 | 28.14236 | 20.91573
48.225 | 8.594174 | 21.02449 | 1.430631 | 27.65203 | 13.97766 | 25.83139 | 28.14236 | 20.91573
48.23333 | 8.594174 | 21.02449 | 1.430631 | 27.65203 | 13.72665 | 25.83139 | 28.14236 | 20.91573
48.24167 | 8.594174 | 21.02449 | 1.430631 | 27.65203 | 13.97766 | 25.83139 | 28.14236 | 20.91573
48.25 | 8.594174 | 21.16386 | 1.430631 | 27.65203 | 13.72665 | 25.83139 | 28.14236 | 20.91573
48.25833 | 8.594174 | 21.16386 | 1.430631 | 27.65203 | 13.97766 | 25.83139 | 28.14236 | 20.91573
48.26667 | 8.594174 | 21.16386 | 1.430631 | 27.65203 | 13.72665 | 25.83139 | 28.14236 | 20.91573
48.275 | 8.594174 | 21.16386 | 1.430631 | 27.65203 | 13.97766 | 25.83139 | 28.14236 | 21.07369
48.28333 | 8.594174 | 21.16386 | 1.430631 | 27.65203 | 13.97766 | 25.83139 | 28.14236 | 21.07369
48.29167 | 8.594174 | 21.16386 | 1.430631 | 27.78716 | 13.97766 | 25.83139 | 28.14236 | 21.07369
48.3 | 8.594174 | 21.16386 | 1.430631 | 27.78716 | 13.97766 | 25.83139 | 28.14236 | 20.91573
48.30833 | 8.594174 | 21.16386 | 1.274524 | 27.78716 | 13.97766 | 25.56592 | 28.28666 | 21.07369
48.31667 | 8.742981 | 21.16386 | 1.430631 | 27.78716 | 13.97766 | 25.83139 | 28.14236 | 21.07369
48.325 | 8.742981 | 21.29424 | 1.274524 | 27.78716 | 14.22978 | 25.83139 | 28.28666 | 21.07369
48.33333 | 8.742981 | 21.29424 | 1.274524 | 27.78716 | 14.22978 | 25.83139 | 28.28666 | 21.07369
48.34167 | 8.742981 | 21.16386 | 1.430631 | 27.78716 | 14.22978 | 25.83139 | 28.28666 | 21.07369
48.35 | 8.742981 | 21.29424 | 1.274524 | 27.78716 | 14.22978 | 25.83139 | 28.28666 | 21.07369
48.35833 | 8.594174 | 21.29424 | 1.430631 | 27.93953 | 14.22978 | 25.83139 | 28.43129 | 21.07369
48.36667 | 8.594174 | 21.29424 | 1.274524 | 27.78716 | 14.22978 | 25.83139 | 28.43129 | 21.07369
48.375 | 8.594174 | 21.29424 | 1.430631 | 27.78716 | 14.22978 | 26.09798 | 28.43129 | 21.07369
48.38333 | 8.594174 | 21.29424 | 1.430631 | 27.78716 | 14.22978 | 26.09798 | 28.43129 | 21.27172
48.39167 | 8.594174 | 21.29424 | 1.274524 | 27.78716 | 14.22978 | 25.83139 | 28.43129 | 21.07369
48.4 | 8.594174 | 21.29424 | 1.430631 | 27.78716 | 14.22978 | 26.09798 | 28.43129 | 21.07369
48.40833 | 8.594174 | 21.29424 | 1.430631 | 27.93953 | 14.22978 | 25.83139 | 28.43129 | 21.07369
48.41667 | 8.594174 | 21.29424 | 1.430631 | 27.93953 | 14.22978 | 25.83139 | 28.43129 | 21.27172
48.425 | 8.742981 | 21.29424 | 1.430631 | 27.93953 | 14.22978 | 25.83139 | 28.43129 | 21.27172
48.43333 | 8.742981 | 21.29424 | 1.430631 | 27.93953 | 14.22978 | 25.83139 | 28.43129 | 21.27172
48.44167 | 8.742981 | 21.29424 | 1.430631 | 27.93953 | 14.22978 | 25.83139 | 28.43129 | 21.27172
48.45 | 8.742981 | 21.29424 | 1.430631 | 27.93953 | 14.22978 | 25.83139 | 28.57625 | 21.27172
48.45833 | 8.742981 | 21.29424 | 1.430631 | 27.93953 | 14.22978 | 25.83139 | 28.57625 | 21.27172
48.46667 | 8.742981 | 21.43424 | 1.430631 | 27.93953 | 14.48302 | 25.83139 | 28.57625 | 21.27172
48.475 | 8.742981 | 21.29424 | 1.430631 | 27.93953 | 14.48302 | 25.83139 | 28.57625 | 21.27172
48.48333 | 8.742981 | 21.29424 | 1.430631 | 27.93953 | 14.48302 | 25.83139 | 28.57625 | 21.27172
48.49167 | 8.742981 | 21.43424 | 1.430631 | 27.93953 | 14.48302 | 26.09798 | 28.57625 | 21.27172
48.5 | 8.594174 | 21.29424 | 1.430631 | 28.07528 | 14.48302 | 26.09798 | 28.72153 | 21.27172
48.50833 | 8.742981 | 21.43424 | 1.430631 | 28.07528 | 14.48302 | 25.83139 | 28.72153 | 21.27172
48.51667 | 8.742981 | 21.43424 | 1.430631 | 28.07528 | 14.48302 | 26.09798 | 28.72153 | 21.27172
48.525 | 8.742981 | 21.43424 | 1.430631 | 28.07528 | 14.48302 | 26.09798 | 28.72153 | 21.27172
48.53333 | 8.742981 | 21.43424 | 1.274524 | 28.07528 | 14.48302 | 26.09798 | 28.72153 | 21.27172
48.54167 | 8.742981 | 21.43424 | 1.430631 | 28.07528 | 14.73738 | 26.09798 | 28.72153 | 21.4306
48.55 | 8.887802 | 21.56519 | 1.274524 | 28.07528 | 14.73738 | 26.09798 | 28.72153 | 21.27172
48.55833 | 8.887802 | 21.56519 | 1.274524 | 28.07528 | 14.73738 | 26.09798 | 28.72153 | 21.27172
48.56667 | 8.887802 | 21.43424 | 1.430631 | 28.07528 | 14.73738 | 26.09798 | 28.72153 | 21.27172
48.575 | 8.887802 | 21.56519 | 1.430631 | 28.07528 | 14.73738 | 26.09798 | 28.86715 | 21.4306
48.58333 | 8.887802 | 21.56519 | 1.430631 | 28.07528 | 14.73738 | 26.09798 | 28.72153 | 21.4306
48.59167 | 8.887802 | 21.56519 | 1.430631 | 28.07528 | 14.73738 | 26.09798 | 28.72153 | 21.4306
48.6 | 8.887802 | 21.56519 | 1.430631 | 28.07528 | 14.73738 | 26.09798 | 28.72153 | 21.4306
48.60833 | 9.033009 | 21.43424 | 1.430631 | 28.07528 | 14.48302 | 26.09798 | 28.72153 | 21.4306
48.61667 | 8.887802 | 21.56519 | 1.430631 | 28.22833 | 14.48302 | 26.09798 | 28.72153 | 21.4306
48.625 | 9.033009 | 21.56519 | 1.590237 | 28.22833 | 14.48302 | 26.09798 | 28.72153 | 21.4306
48.63333 | 8.887802 | 21.56519 | 1.430631 | 28.22833 | 14.48302 | 26.09798 | 28.72153 | 21.4306
48.64167 | 8.887802 | 21.70582 | 1.430631 | 28.22833 | 14.73738 | 26.38807 | 28.72153 | 21.4306
48.65 | 9.033009 | 21.56519 | 1.430631 | 28.22833 | 14.48302 | 26.38807 | 28.72153 | 21.4306
48.65833 | 8.887802 | 21.70582 | 1.430631 | 28.22833 | 14.48302 | 26.38807 | 28.72153 | 21.4306
48.66667 | 8.887802 | 21.56519 | 1.590237 | 28.22833 | 14.48302 | 26.38807 | 28.72153 | 21.4306
48.675 | 8.887802 | 21.56519 | 1.430631 | 28.22833 | 14.73738 | 26.38807 | 28.86715 | 21.4306
48.68333 | 8.887802 | 21.56519 | 1.590237 | 28.22833 | 14.48302 | 26.38807 | 28.86715 | 21.4306
48.69167 | 8.887802 | 21.56519 | 1.590237 | 28.22833 | 14.48302 | 26.38807 | 28.86715 | 21.4306
48.7 | 8.887802 | 21.70582 | 1.590237 | 28.22833 | 14.48302 | 26.38807 | 28.86715 | 21.4306
48.70833 | 8.887802 | 21.56519 | 1.590237 | 28.22833 | 14.48302 | 26.38807 | 28.86715 | 21.4306
48.71667 | 8.887802 | 21.70582 | 1.430631 | 28.22833 | 14.22978 | 26.38807 | 28.86715 | 21.4306
48.725 | 8.887802 | 21.70582 | 1.430631 | 28.36469 | 14.48302 | 26.38807 | 28.86715 | 21.4306
48.73333 | 9.033009 | 21.70582 | 1.430631 | 28.22833 | 14.22978 | 26.38807 | 29.01309 | 21.6298
48.74167 | 8.887802 | 21.70582 | 1.430631 | 28.36469 | 14.22978 | 26.38807 | 28.86715 | 21.4306
48.75 | 9.033009 | 21.70582 | 1.590237 | 28.36469 | 14.22978 | 26.38807 | 29.01309 | 21.6298
48.75833 | 8.887802 | 21.70582 | 1.590237 | 28.36469 | 14.22978 | 26.38807 | 29.01309 | 21.6298
48.76667 | 9.033009 | 21.70582 | 1.590237 | 28.36469 | 14.22978 | 26.38807 | 29.01309 | 21.6298
48.775 | 9.033009 | 21.83736 | 1.430631 | 28.36469 | 14.48302 | 26.38807 | 29.01309 | 21.6298
48.78333 | 9.033009 | 21.83736 | 1.430631 | 28.36469 | 14.48302 | 26.38807 | 29.01309 | 21.6298
48.79167 | 9.033009 | 21.70582 | 1.430631 | 28.36469 | 14.48302 | 26.38807 | 29.01309 | 21.6298
48.8 | 9.033009 | 21.83736 | 1.430631 | 28.36469 | 14.48302 | 26.38807 | 29.15936 | 21.6298
48.80833 | 9.033009 | 21.83736 | 1.430631 | 28.36469 | 14.48302 | 26.38807 | 29.15936 | 21.6298
48.81667 | 8.887802 | 21.83736 | 1.430631 | 28.36469 | 14.48302 | 26.38807 | 29.15936 | 21.6298
48.825 | 9.033009 | 21.83736 | 1.430631 | 28.36469 | 14.73738 | 26.65702 | 29.15936 | 21.6298
48.83333 | 8.887802 | 21.83736 | 1.274524 | 28.50134 | 14.73738 | 26.65702 | 29.15936 | 21.6298
48.84167 | 9.033009 | 21.83736 | 1.430631 | 28.50134 | 14.73738 | 26.65702 | 29.15936 | 21.6298
48.85 | 9.033009 | 21.97862 | 1.430631 | 28.36469 | 14.48302 | 26.65702 | 29.30597 | 21.6298
48.85833 | 9.033009 | 21.83736 | 1.430631 | 28.50134 | 14.73738 | 26.65702 | 29.30597 | 21.6298
48.86667 | 9.033009 | 21.83736 | 1.430631 | 28.50134 | 14.48302 | 26.38807 | 29.30597 | 21.6298
48.875 | 8.887802 | 21.97862 | 1.430631 | 28.50134 | 14.48302 | 26.65702 | 29.30597 | 21.6298
48.88333 | 9.033009 | 21.83736 | 1.590237 | 28.50134 | 14.73738 | 26.65702 | 29.30597 | 21.78963
48.89167 | 9.033009 | 21.97862 | 1.430631 | 28.50134 | 14.73738 | 26.65702 | 29.30597 | 21.78963
48.9 | 9.033009 | 21.97862 | 1.430631 | 28.50134 | 14.73738 | 26.65702 | 29.45291 | 21.78963
48.90833 | 9.033009 | 21.97862 | 1.430631 | 28.50134 | 14.99288 | 26.65702 | 29.45291 | 21.6298
48.91667 | 9.033009 | 21.97862 | 1.430631 | 28.50134 | 14.99288 | 26.65702 | 29.45291 | 21.78963
48.925 | 9.033009 | 21.97862 | 1.430631 | 28.50134 | 14.99288 | 26.65702 | 29.45291 | 21.78963
48.93333 | 9.033009 | 21.97862 | 1.430631 | 28.65542 | 14.99288 | 26.65702 | 29.45291 | 21.78963
48.94167 | 9.033009 | 21.97862 | 1.430631 | 28.65542 | 14.73738 | 26.65702 | 29.45291 | 21.78963
48.95 | 9.178604 | 21.97862 | 1.430631 | 28.65542 | 14.73738 | 26.65702 | 29.58175 | 21.78963
48.95833 | 9.033009 | 21.97862 | 1.430631 | 28.65542 | 14.73738 | 26.65702 | 29.58175 | 21.78963
48.96667 | 9.178604 | 21.97862 | 1.590237 | 28.65542 | 14.73738 | 26.65702 | 29.58175 | 21.78963
48.975 | 9.178604 | 21.97862 | 1.430631 | 28.65542 | 14.73738 | 26.65702 | 29.58175 | 21.78963
48.98333 | 9.178604 | 21.97862 | 1.590237 | 28.65542 | 14.73738 | 26.65702 | 29.72932 | 21.78963
48.99167 | 9.178604 | 21.97862 | 1.590237 | 28.65542 | 14.73738 | 26.65702 | 29.58175 | 21.78963
49 | 9.178604 | 22.11075 | 1.590237 | 28.79269 | 14.73738 | 26.65702 | 29.58175 | 21.78963
49.00833 | 9.178604 | 21.97862 | 1.590237 | 28.65542 | 14.73738 | 26.65702 | 29.58175 | 21.78963
49.01667 | 9.178604 | 21.97862 | 1.590237 | 28.65542 | 14.73738 | 26.65702 | 29.58175 | 21.78963
49.025 | 9.033009 | 21.97862 | 1.590237 | 28.65542 | 14.73738 | 26.65702 | 29.58175 | 21.78963
49.03333 | 9.033009 | 22.11075 | 1.590237 | 28.65542 | 14.73738 | 26.65702 | 29.58175 | 21.78963
49.04167 | 9.033009 | 22.11075 | 1.590237 | 28.65542 | 14.73738 | 26.92713 | 29.58175 | 21.78963
49.05 | 9.033009 | 22.11075 | 1.590237 | 28.65542 | 14.73738 | 26.65702 | 29.58175 | 21.78963
49.05833 | 9.033009 | 21.97862 | 1.590237 | 28.65542 | 14.73738 | 26.65702 | 29.58175 | 21.78963
49.06667 | 9.178604 | 22.11075 | 1.590237 | 28.65542 | 14.73738 | 26.92713 | 29.58175 | 21.99001
49.075 | 9.033009 | 22.11075 | 1.590237 | 28.79269 | 14.73738 | 26.65702 | 29.58175 | 21.78963
49.08333 | 9.178604 | 22.11075 | 1.590237 | 28.79269 | 14.73738 | 26.65702 | 29.58175 | 21.78963
49.09167 | 9.178604 | 22.11075 | 1.590237 | 28.79269 | 14.73738 | 26.65702 | 29.58175 | 21.99001
49.1 | 9.178604 | 22.11075 | 1.590237 | 28.79269 | 14.73738 | 26.65702 | 29.58175 | 21.99001
49.10833 | 9.178604 | 22.11075 | 1.590237 | 28.79269 | 14.73738 | 26.65702 | 29.58175 | 21.99001
49.11667 | 9.033009 | 22.11075 | 1.590237 | 28.79269 | 14.73738 | 26.92713 | 29.58175 | 21.99001
49.125 | 9.033009 | 22.11075 | 1.590237 | 28.79269 | 14.73738 | 26.92713 | 29.58175 | 21.99001
49.13333 | 9.178604 | 22.11075 | 1.747319 | 28.79269 | 14.73738 | 26.92713 | 29.58175 | 21.99001
49.14167 | 9.178604 | 22.11075 | 1.590237 | 28.79269 | 14.73738 | 26.92713 | 29.72932 | 21.99001
49.15 | 9.178604 | 22.24317 | 1.747319 | 28.79269 | 14.73738 | 26.92713 | 29.58175 | 21.99001
49.15833 | 9.033009 | 22.24317 | 1.747319 | 28.79269 | 14.73738 | 26.92713 | 29.72932 | 21.99001
49.16667 | 9.033009 | 22.24317 | 1.590237 | 28.79269 | 14.73738 | 26.92713 | 29.72932 | 21.99001
49.175 | 9.033009 | 22.24317 | 1.590237 | 28.94747 | 14.73738 | 26.92713 | 29.87722 | 21.99001
49.18333 | 9.178604 | 22.24317 | 1.747319 | 28.79269 | 14.73738 | 26.92713 | 29.87722 | 21.78963
49.19167 | 9.178604 | 22.24317 | 1.590237 | 28.94747 | 14.73738 | 26.92713 | 29.87722 | 21.99001
49.2 | 9.178604 | 22.24317 | 1.747319 | 28.94747 | 14.73738 | 26.92713 | 29.87722 | 21.99001
49.20833 | 9.033009 | 22.24317 | 1.747319 | 28.94747 | 14.73738 | 26.92713 | 29.72932 | 21.99001
49.21667 | 9.178604 | 22.24317 | 1.590237 | 28.94747 | 14.73738 | 26.92713 | 29.87722 | 21.99001
49.225 | 9.178604 | 22.24317 | 1.590237 | 28.94747 | 14.73738 | 27.19839 | 29.87722 | 21.99001
49.23333 | 9.178604 | 22.24317 | 1.747319 | 28.94747 | 14.73738 | 26.92713 | 29.87722 | 21.99001
49.24167 | 9.178604 | 22.24317 | 1.747319 | 28.94747 | 14.73738 | 27.19839 | 29.87722 | 21.99001
49.25 | 9.178604 | 22.38537 | 1.747319 | 28.94747 | 14.99288 | 26.92713 | 29.87722 | 21.99001
49.25833 | 9.178604 | 22.38537 | 1.590237 | 28.94747 | 14.99288 | 27.19839 | 29.87722 | 21.99001
49.26667 | 9.178604 | 22.38537 | 1.590237 | 28.94747 | 14.99288 | 27.19839 | 29.87722 | 21.99001
49.275 | 9.178604 | 22.38537 | 1.590237 | 28.94747 | 14.99288 | 27.19839 | 29.72932 | 21.99001
49.28333 | 9.324588 | 22.38537 | 1.590237 | 28.94747 | 14.99288 | 27.19839 | 29.72932 | 21.99001
49.29167 | 9.178604 | 22.38537 | 1.590237 | 28.94747 | 14.99288 | 27.19839 | 29.72932 | 21.99001
49.3 | 9.178604 | 22.38537 | 1.590237 | 29.08536 | 14.99288 | 27.19839 | 29.87722 | 22.15079
49.30833 | 9.324588 | 22.38537 | 1.590237 | 29.08536 | 15.24952 | 27.19839 | 29.87722 | 22.15079
49.31667 | 9.324588 | 22.51839 | 1.747319 | 29.08536 | 15.24952 | 27.19839 | 29.87722 | 21.99001
49.325 | 9.324588 | 22.38537 | 1.590237 | 29.08536 | 15.24952 | 27.19839 | 30.17404 | 22.15079
49.33333 | 9.470964 | 22.38537 | 1.590237 | 29.08536 | 15.24952 | 27.19839 | 30.17404 | 22.15079
49.34167 | 9.324588 | 22.51839 | 1.590237 | 29.08536 | 15.24952 | 27.19839 | 30.32296 | 22.15079
49.35 | 9.324588 | 22.51839 | 1.590237 | 29.08536 | 15.24952 | 27.47081 | 30.47222 | 22.15079
49.35833 | 9.470964 | 22.38537 | 1.590237 | 29.08536 | 15.24952 | 27.47081 | 30.47222 | 22.15079
49.36667 | 9.324588 | 22.51839 | 1.747319 | 29.08536 | 15.24952 | 27.47081 | 30.47222 | 22.15079
49.375 | 9.324588 | 22.51839 | 1.747319 | 29.08536 | 15.24952 | 27.19839 | 30.32296 | 22.15079
49.38333 | 9.470964 | 22.51839 | 1.747319 | 29.08536 | 15.24952 | 27.19839 | 30.32296 | 22.15079
49.39167 | 9.324588 | 22.51839 | 1.590237 | 29.08536 | 15.24952 | 27.19839 | 30.32296 | 22.15079
49.4 | 9.324588 | 22.51839 | 1.747319 | 29.22355 | 15.24952 | 27.19839 | 30.32296 | 22.15079
49.40833 | 9.324588 | 22.51839 | 1.747319 | 29.22355 | 15.24952 | 27.47081 | 30.32296 | 22.15079
49.41667 | 9.324588 | 22.51839 | 1.747319 | 29.08536 | 15.24952 | 27.47081 | 30.17404 | 22.15079
49.425 | 9.324588 | 22.51839 | 1.747319 | 29.22355 | 15.24952 | 27.19839 | 30.17404 | 22.15079
49.43333 | 9.324588 | 22.51839 | 1.590237 | 29.22355 | 15.24952 | 27.19839 | 30.17404 | 22.15079
49.44167 | 9.324588 | 22.51839 | 1.747319 | 29.22355 | 15.24952 | 27.19839 | 30.17404 | 22.15079
49.45 | 9.324588 | 22.51839 | 1.747319 | 29.22355 | 15.24952 | 27.47081 | 30.32296 | 22.15079
49.45833 | 9.324588 | 22.51839 | 1.747319 | 29.22355 | 15.24952 | 27.19839 | 30.32296 | 22.15079
49.46667 | 9.324588 | 22.51839 | 1.590237 | 29.22355 | 15.24952 | 27.47081 | 30.32296 | 22.15079
49.475 | 9.324588 | 22.51839 | 1.747319 | 29.22355 | 15.24952 | 27.47081 | 30.32296 | 22.15079
49.48333 | 9.324588 | 22.65169 | 1.590237 | 29.22355 | 15.24952 | 27.47081 | 30.32296 | 22.15079
49.49167 | 9.324588 | 22.65169 | 1.747319 | 29.22355 | 15.24952 | 27.19839 | 30.32296 | 22.15079
49.5 | 9.324588 | 22.65169 | 1.747319 | 29.22355 | 15.24952 | 27.47081 | 30.32296 | 22.15079
49.50833 | 9.470964 | 22.51839 | 1.747319 | 29.22355 | 15.24952 | 27.19839 | 30.32296 | 22.15079
49.51667 | 9.470964 | 22.65169 | 1.747319 | 29.22355 | 15.24952 | 27.47081 | 30.32296 | 22.15079
49.525 | 9.324588 | 22.65169 | 1.747319 | 29.22355 | 15.24952 | 27.47081 | 30.32296 | 22.15079
49.53333 | 9.324588 | 22.65169 | 1.747319 | 29.37937 | 15.24952 | 27.47081 | 30.32296 | 22.35236
49.54167 | 9.324588 | 22.65169 | 1.747319 | 29.37937 | 15.24952 | 27.47081 | 30.47222 | 22.35236
49.55 | 9.470964 | 22.65169 | 1.747319 | 29.37937 | 15.24952 | 27.47081 | 30.32296 | 22.35236
49.55833 | 9.324588 | 22.65169 | 1.747319 | 29.37937 | 15.24952 | 27.47081 | 30.47222 | 22.35236
49.56667 | 9.324588 | 22.65169 | 1.747319 | 29.37937 | 15.24952 | 27.47081 | 30.47222 | 22.35236
49.575 | 9.470964 | 22.65169 | 1.590237 | 29.37937 | 15.24952 | 27.47081 | 30.32296 | 22.35236
49.58333 | 9.324588 | 22.65169 | 1.590237 | 29.37937 | 15.24952 | 27.47081 | 30.32296 | 22.35236
49.59167 | 9.324588 | 22.65169 | 1.590237 | 29.37937 | 15.24952 | 27.47081 | 30.32296 | 22.35236
49.6 | 9.470964 | 22.79484 | 1.747319 | 29.37937 | 15.24952 | 27.47081 | 30.32296 | 22.35236
49.60833 | 9.324588 | 22.79484 | 1.747319 | 29.37937 | 15.24952 | 27.47081 | 30.32296 | 22.35236
49.61667 | 9.470964 | 22.79484 | 1.747319 | 29.37937 | 15.24952 | 27.47081 | 30.32296 | 22.35236
49.625 | 9.470964 | 22.79484 | 1.747319 | 29.37937 | 15.24952 | 27.47081 | 30.47222 | 22.35236
49.63333 | 9.324588 | 22.79484 | 1.747319 | 29.37937 | 15.24952 | 27.47081 | 30.47222 | 22.35236
49.64167 | 9.324588 | 22.79484 | 1.747319 | 29.37937 | 15.48743 | 27.47081 | 30.47222 | 22.35236
49.65 | 9.470964 | 22.79484 | 1.747319 | 29.37937 | 15.24952 | 27.47081 | 30.47222 | 22.35236
49.65833 | 9.470964 | 22.79484 | 1.747319 | 29.51818 | 15.24952 | 27.7444 | 30.47222 | 22.35236
49.66667 | 9.470964 | 22.79484 | 1.747319 | 29.51818 | 15.24952 | 27.7444 | 30.47222 | 22.51409
49.675 | 9.470964 | 22.79484 | 1.747319 | 29.51818 | 15.24952 | 27.47081 | 30.47222 | 22.51409
49.68333 | 9.470964 | 22.79484 | 1.747319 | 29.51818 | 15.24952 | 27.47081 | 30.47222 | 22.51409
49.69167 | 9.470964 | 22.79484 | 1.747319 | 29.51818 | 15.24952 | 27.7444 | 30.47222 | 22.51409
49.7 | 9.470964 | 22.79484 | 1.747319 | 29.51818 | 15.24952 | 27.47081 | 30.47222 | 22.51409