## Sheet1
Unnamed: 0 | 1 | 2 | 3 | 4 | 5 | 6 | 7 | 8
35.65 | 0.3649959 | 0.1774548 | 0.6015385 | 0.09936367 | 0.2225674 | 0.1650257 | 0.142972 | -0.1302923
35.65833 | 0.3688151 | 0.1758734 | 0.6027359 | 0.1018755 | 0.2291597 | 0.158798 | 0.144409 | -0.1330319
35.66667 | 0.3726342 | 0.1742919 | 0.6039333 | 0.1043873 | 0.235752 | -0.04880466 | 0.02062698 | -0.1357715
35.675 | 0.3764534 | 0.1727105 | 0.6051307 | 0.1068992 | 0.2423444 | -0.05502314 | 0.02206402 | -0.1385112
35.68333 | 0.3802725 | 0.171129 | 0.6063281 | 0.109411 | 0.2489367 | -0.06124163 | 0.02350106 | -0.1412508
35.69167 | 0.2157292 | 0.1695476 | 0.6075256 | 0.1119228 | 0.255529 | -0.06746011 | -0.08437199 | 0.006685036
35.7 | 0.2195475 | 0.1679661 | 0.608723 | 0.1144347 | 0.2621214 | -0.0736786 | -0.08293495 | -0.14673
35.70833 | 0.2233659 | 0.1663847 | 0.6099204 | 0.1169465 | 0.2687137 | -0.280417 | -0.0814979 | -0.1494697
35.71667 | 0.2271842 | 0.1648032 | 0.6111178 | 0.1194583 | 0.275306 | -0.08611557 | -0.08006086 | -0.001546343
35.725 | 0.2310025 | 0.1632218 | 0.6123152 | 0.1219702 | 0.2818983 | -0.09233406 | 0.03068628 | -0.004290137
35.73333 | 0.2348208 | 0.1616403 | 0.4737692 | 0.124482 | 0.2884907 | -0.09855254 | 0.03212332 | -0.1576885
35.74167 | 0.2386391 | 0.1600589 | 0.6147101 | 0.1269938 | 0.295083 | -0.104771 | -0.07574973 | -0.1604282
35.75 | 0.2424574 | 0.1584774 | 0.4761604 | 0.1295057 | 0.3016753 | -0.1109895 | 0.03499741 | -0.01252152
35.75833 | 0.07846787 | 0.156896 | 0.6171049 | 0.1320175 | 0.3082677 | -0.117208 | 0.1616535 | -0.01526531
35.76667 | 0.2500941 | 0.1553145 | 0.6183024 | 0.1345293 | 0.31486 | -0.1234265 | 0.1630906 | -0.0180091
35.775 | 0.2539124 | 0.03771253 | 0.4797472 | 0.1370412 | 0.3214523 | -0.129645 | 0.03930854 | -0.02443344
35.78333 | 0.2577307 | 0.1521516 | 0.4809429 | 0.139553 | 0.3280447 | -0.1358635 | 0.04074558 | -0.0321594
35.79167 | 0.261549 | 0.0345533 | 0.6218946 | 0.1420648 | 0.334637 | -0.3425103 | -0.06712747 | -0.03988535
35.8 | 0.2653673 | 0.1489887 | 0.4833341 | 0.1445767 | 0.3412293 | -0.3487197 | -0.06569043 | -0.0476113
35.80833 | 0.1013728 | 0.1474073 | 0.4845297 | 0.04199483 | 0.3478217 | -0.354929 | -0.1733248 | -0.05533725
35.81667 | 0.273004 | 0.02981445 | 0.4857253 | 0.04450403 | 0.354414 | -0.3611384 | -0.1718878 | -0.06306321
35.825 | 0.1090078 | 0.1442444 | 0.4869209 | 0.04701322 | 0.3610063 | -0.3673477 | -0.1704507 | -0.07078916
35.83333 | 0.1128253 | 0.02665521 | 0.4881165 | 0.04952242 | 0.2006704 | -0.373557 | -0.1690137 | -0.07851511
35.84167 | 0.1166428 | 0.1410815 | 0.4893121 | 0.05203161 | 0.2072509 | -0.3797664 | -0.05850521 | -0.08624107
35.85 | 0.1204603 | 0.02349598 | 0.4905078 | 0.05454081 | 0.2138315 | -0.1856113 | -0.05706817 | -0.09396702
35.85833 | 0.1242778 | 0.1379186 | 0.4917034 | 0.05705001 | 0.220412 | -0.1918298 | -0.05563112 | -0.101693
35.86667 | 0.1280953 | 0.02033674 | 0.492899 | 0.0595592 | 0.2269925 | -0.1980483 | 0.05511602 | -0.1094189
35.875 | 0.1319128 | 0.1347557 | 0.4940946 | 0.0620684 | 0.233573 | -0.2042668 | 0.05655306 | -0.1171449
35.88333 | 0.1357303 | 0.1331742 | 0.3529108 | 0.06457759 | 0.2401535 | -0.2104853 | -0.05132 | -0.1248708
35.89167 | 0.1395478 | 0.1315928 | 0.3541046 | 0.06708679 | 0.06375802 | -0.2167038 | -0.04988295 | -0.1325968
35.9 | 0.1433653 | 0.01401827 | 0.3552983 | 0.06959599 | 0.0703256 | -0.2229223 | -0.04844591 | -0.1403227
35.90833 | 0.1471828 | 0.1284299 | 0.4988771 | 0.07210518 | 0.2598951 | -0.2291408 | -0.04700887 | 0.002847155
35.91667 | 0.1510003 | 0.01085904 | 0.3576859 | 0.07461438 | 0.2664756 | -0.03425987 | -0.04557182 | -0.1557746
35.925 | 0.1548178 | 0.125267 | 0.5012683 | 0.07712357 | 0.2730561 | -0.04048754 | -0.04413478 | -0.1635006
35.93333 | 0.1586353 | 0.1236855 | 0.5024639 | 0.07963277 | 0.2796367 | 0.1735733 | -0.04269774 | -0.02036582
35.94167 | 0.1624528 | 0.006767685 | 0.3612672 | 0.08214196 | 0.2862172 | 0.1673356 | -0.04126069 | -0.1789525
35.95 | 0.1662703 | 0.006767685 | 0.5048551 | 0.08465116 | 0.1097311 | 0.3638659 | -0.03982365 | -0.03584114
35.95833 | 0.1700878 | 0.1227523 | 0.5060507 | 0.08716036 | 0.1162987 | 0.3576189 | -0.03838661 | -0.0435788
35.96667 | 0.006635279 | 0.1227523 | 0.3648485 | 0.1948133 | -0.05945943 | 0.3513719 | 0.06512448 | -0.05131646
35.975 | 0.1777228 | 0.006767685 | 0.3660423 | 0.1973252 | -0.05290473 | 0.3451249 | 0.06641782 | -0.05905412
35.98333 | 0.1815403 | 0.006767685 | 0.3672361 | 0.09468794 | -0.04635003 | 0.3388779 | 0.1641716 | -0.06679178
35.99167 | 0.01808532 | 0.006767685 | 0.5108332 | 0.2023488 | -0.03979534 | 0.3326309 | 0.1653485 | -0.07452944
36 | 0.021902 | 0.1227523 | 0.3696236 | 0.09970634 | -0.03324064 | 0.3263839 | 0.1665255 | -0.0822671
36.00833 | 0.02571868 | 0.006767685 | 0.5132244 | 0.1022155 | 0.1557042 | 0.3201369 | 0.2576484 | -0.09000476
36.01667 | 0.02953536 | 0.006767685 | 0.3720111 | 0.1047247 | 0.1622717 | 0.3138899 | 0.2588253 | -0.09774242
36.025 | 0.03335203 | 0.006767685 | 0.3732049 | 0.1072339 | 0.1688393 | 0.3076429 | 0.2600023 | -0.1054801
36.03333 | 0.03716871 | 0.006767685 | 0.3743987 | 0.1097431 | 0.1754069 | 0.3013959 | 0.2611792 | -0.1132177
36.04167 | 0.04098539 | 0.006767685 | 0.3755925 | 0.1122523 | 0.1819745 | 0.2951489 | 0.1724101 | -0.1209554
36.05 | 0.04480207 | 0.006767685 | 0.3767862 | 0.1147615 | 0.1885421 | 0.2889019 | 0.07103266 | -0.1286931
36.05833 | 0.04861875 | 0.006767685 | 0.37798 | 0.2224435 | 0.1951096 | 0.4861254 | 0.0722096 | 0.01471021
36.06667 | 0.05243543 | 0.1227523 | 0.3791738 | 0.1197799 | 0.2016772 | 0.2764079 | 0.07338654 | -0.1441684
36.075 | 0.05625211 | 0.006767685 | 0.3803675 | 0.1222891 | 0.3915055 | 0.4736128 | 0.07456348 | -0.151906
36.08333 | 0.06006879 | 0.006767685 | 0.3815613 | 0.1247983 | 0.398086 | 0.4673565 | 0.07574042 | -0.008537989
36.09167 | 0.06388547 | 0.006767685 | 0.3827551 | 0.1273075 | 0.4046665 | 0.2576669 | 0.1794718 | -0.1673813
36.1 | 0.06770215 | 0.006767685 | 0.3839489 | 0.1298167 | 0.4112471 | 0.2514199 | 0.1806487 | -0.02403679
36.10833 | 0.07151883 | 0.006767685 | 0.3851426 | 0.1323259 | 0.4178276 | 0.2451729 | 0.1818257 | -0.03178619
36.11667 | 0.07533551 | 0.006767685 | 0.3863364 | 0.1348351 | 0.4244081 | 0.2389259 | 0.1830026 | -0.03953559
36.125 | 0.07915219 | 0.006767685 | 0.3875302 | 0.1373443 | 0.4309886 | 0.2326789 | 0.1841795 | -0.04728499
36.13333 | 0.08296887 | 0.006767685 | 0.3887239 | 0.1398535 | 0.4375691 | 0.2264319 | 0.1853565 | -0.05503439
36.14167 | 0.08678554 | 0.006767685 | 0.3899177 | 0.1423627 | 0.2997534 | 0.2201849 | 0.1865334 | -0.0627838
36.15 | 0.09060222 | 0.006767685 | 0.3911115 | 0.1448719 | 0.3073023 | 0.01139214 | 0.1877103 | -0.0705332
36.15833 | -0.07231422 | 0.006767685 | 0.2503032 | 0.0274176 | 0.3148513 | 0.2076909 | 0.1888873 | -0.0782826
36.16667 | 0.09823558 | 0.006767685 | 0.2514951 | 0.02992379 | 0.3224002 | 0.2014439 | 0.1900642 | -0.086032
36.175 | 0.1020523 | 0.1227523 | 0.252687 | 0.03242998 | 0.1200092 | 0.1951969 | 0.1912412 | -0.0937814
36.18333 | 0.1058689 | 0.006767685 | 0.253879 | 0.03493617 | 0.1275433 | -0.01355881 | 0.1924181 | -0.1015308
36.19167 | -0.05705076 | 0.006767685 | 0.3970804 | 0.03744235 | 0.1350774 | -0.01979655 | 0.09104061 | -0.1092802
36.2 | 0.1135023 | 0.006767685 | 0.3982741 | 0.03994854 | 0.1426116 | -0.02603428 | 0.09221755 | -0.1170296
36.20833 | -0.04941903 | 0.1227523 | 0.2574548 | 0.04245473 | 0.1501457 | 0.1702089 | 0.09339449 | -0.124779
36.21667 | -0.04560316 | 0.006767685 | 0.2586467 | 0.1649454 | 0.1576798 | -0.03850976 | 0.09457143 | -0.1325284
36.225 | -0.0417873 | 0.006767685 | 0.2598387 | 0.1674546 | 0.165214 | -0.0447475 | 0.1983028 | -0.1402778
36.23333 | 0.128769 | 0.006767685 | 0.2610306 | 0.0499733 | -0.0174388 | -0.05098523 | 0.1994797 | -0.1480272
36.24167 | -0.03415557 | 0.006767685 | 0.2622225 | 0.05247949 | -0.009918076 | -0.05722297 | 0.2006567 | -0.1557766
36.25 | -0.0303397 | 0.006767685 | 0.2634145 | 0.05498567 | -0.002397354 | -0.06346071 | 0.2018336 | -0.163526
36.25833 | -0.02652383 | 0.006767685 | 0.2646064 | 0.05749186 | 0.005123369 | -0.06969845 | 0.2030105 | -0.01995927
36.26667 | -0.02270797 | 0.1227523 | 0.4078243 | 0.05999805 | 0.01264409 | -0.07593618 | 0.2038547 | -0.1790248
36.275 | -0.0188921 | 0.006767685 | 0.2669903 | 0.06250424 | 0.02016481 | -0.08217392 | 0.2019406 | -0.03548163
36.28333 | -0.01507624 | 0.1227523 | 0.2681822 | 0.06501043 | 0.02768554 | -0.08841166 | 0.2000266 | -0.04324281
36.29167 | -0.01126037 | 0.1227523 | 0.2693741 | 0.06751662 | 0.03520626 | 0.1077388 | 0.09555805 | -0.05100399
36.3 | -0.007444508 | 0.006767685 | 0.2705661 | 0.1900374 | -0.1657631 | 0.1014918 | 0.09364396 | -0.05876517
36.30833 | -0.003628642 | 0.1227523 | 0.1331672 | 0.1925466 | -0.1582571 | 0.09524485 | 0.09172988 | -0.06652634
36.31667 | 0.0001872231 | 0.1227523 | 0.2729499 | 0.1950558 | -0.1507511 | 0.08899784 | 0.08981579 | -0.07428752
36.325 | 0.004003089 | 0.1227523 | 0.2741419 | 0.07754137 | -0.143245 | 0.08275084 | 0.08790171 | -0.0820487
36.33333 | 0.007818954 | 0.1227523 | 0.1367377 | 0.2000742 | -0.135739 | 0.07650384 | 0.08598762 | -0.08980988
36.34167 | 0.01163482 | 0.2306936 | 0.1379278 | 0.08255375 | -0.128233 | 0.07025684 | 0.08407354 | -0.09757106
36.35 | 0.01545068 | 0.1227523 | 0.139118 | 0.08505994 | 0.08785132 | 0.06400983 | 0.08215946 | -0.1053322
36.35833 | 0.01926655 | 0.1227523 | 0.1403081 | 0.08756613 | 0.09537204 | 0.05776283 | 0.08024537 | 0.03854006
36.36667 | -0.1393469 | 0.1227523 | 0.1414983 | 0.09007232 | 0.1028928 | 0.05151583 | 0.07833129 | 0.03076707
36.375 | -0.1355319 | 0.1227523 | 0.1426884 | 0.0925785 | 0.1104135 | 0.04526883 | 0.0764172 | 0.02299407
36.38333 | 0.03071415 | 0.1227523 | 0.1438785 | 0.09508469 | 0.1179342 | 0.03902183 | 0.07450312 | 0.01522108
36.39167 | -0.1279017 | 0.1227523 | 0.1450687 | 0.09471245 | 0.1254549 | 0.03299867 | 0.07258903 | 0.007448092
36.4 | -0.1240866 | 0.006767685 | 0.1462588 | 0.09427586 | 0.1329757 | 0.02698053 | 0.07067495 | -0.0003248991
36.40833 | 0.04216174 | 0.1227523 | 0.006796779 | 0.09383927 | 0.1404964 | 0.02096238 | 0.06876086 | -0.00809789
36.41667 | -0.1164565 | 0.006767685 | 0.008088431 | -0.0114111 | 0.1480171 | -0.187305 | 0.1694012 | -0.01587088
36.425 | -0.1126414 | 0.1227523 | 0.009380083 | 0.09296608 | 0.1555378 | 0.008926086 | 0.2574331 | -0.02364387
36.43333 | -0.1088264 | 0.006767685 | 0.01067174 | 0.09252949 | 0.3535673 | -0.1993228 | 0.3456625 | -0.03141686
36.44167 | -0.1050113 | 0.1227523 | 0.1654452 | 0.0920929 | 0.1705793 | -0.003110208 | 0.3437484 | -0.03918986
36.45 | -0.1011962 | 0.1174156 | 0.1667388 | 0.09165631 | 0.1781 | -0.009128355 | 0.4450982 | -0.04696285
36.45833 | -0.09738114 | -0.004411996 | 0.01454669 | 0.09121972 | 0.1856207 | -0.0151465 | 0.533753 | -0.05473584
36.46667 | -0.09356607 | 0.1057297 | 0.01583834 | 0.09078312 | 0.1931414 | -0.02116465 | 0.5318389 | 0.0858541
36.475 | -0.08975099 | -0.01609783 | 0.01713 | 0.09034653 | 0.2006622 | 0.1582403 | 0.5299248 | 0.07838066
36.48333 | -0.08593592 | -0.02194075 | 0.1719133 | 0.08990994 | 0.2081829 | 0.1538563 | 0.5290378 | 0.07090721
36.49167 | -0.2477958 | -0.02778367 | 0.0197133 | 0.08947335 | 0.4063062 | 0.3527192 | 0.4384795 | 0.06343376
36.5 | -0.07830578 | -0.03362659 | 0.1745006 | 0.08903676 | 0.2232243 | 0.3514265 | 0.4384901 | 0.05956553
36.50833 | -0.0744907 | -0.03946951 | 0.02229661 | 0.08860016 | 0.4213745 | 0.3501339 | 0.3352369 | 0.05959044
36.51667 | -0.07067563 | -0.04531243 | 0.02358826 | 0.08816357 | 0.4289086 | 0.3488413 | 0.3352476 | 0.05961534
36.525 | -0.2325387 | 0.06482929 | 0.02487991 | -0.01712093 | 0.4364427 | 0.1473931 | 0.3352582 | 0.05964025
36.53333 | -0.06304549 | -0.05699826 | 0.02617156 | 0.08729039 | 0.4439769 | 0.1461005 | 0.3352688 | 0.05966516
36.54167 | -0.05923041 | -0.06284118 | 0.02746321 | -0.01799936 | 0.2608279 | 0.1448078 | 0.3352794 | 0.05969006
36.55 | -0.2210959 | -0.0686841 | 0.02875487 | -0.01843858 | 0.2683487 | 0.1435152 | 0.33529 | 0.05971497
36.55833 | -0.2172816 | -0.07452702 | 0.03004652 | -0.0188778 | 0.2758694 | 0.1422225 | 0.3353006 | 0.05973987
36.56667 | -0.2134674 | 0.03561469 | 0.03133817 | 0.08554402 | 0.2833901 | 0.3410854 | 0.4385751 | 0.05976478
36.575 | -0.2096531 | 0.02977177 | 0.03262982 | -0.01975623 | 0.2909108 | 0.3397928 | 0.5291546 | 0.05978968
36.58333 | -0.2058389 | -0.09205577 | 0.03392148 | -0.02019545 | 0.2984316 | 0.5227582 | 0.8151125 | 0.2060809
36.59167 | -0.2020246 | 0.01808594 | 0.03521313 | -0.02063467 | 0.09694793 | 0.8922451 | 1.103062 | 0.2061058
36.6 | -0.1982103 | 0.01224302 | 0.03650478 | -0.02351362 | 0.313473 | 1.264781 | 1.485707 | 0.2061307
36.60833 | -0.1943961 | -0.1095845 | 0.03779643 | -0.02639258 | 0.11196 | 1.263488 | 1.871898 | 0.2061556
36.61667 | -0.1905818 | 0.0005571811 | -0.1139653 | -0.02927153 | 0.119466 | 1.450265 | 2.167269 | 0.3528926
36.625 | -0.1867675 | -0.005285737 | 0.04037974 | 0.0727187 | 0.126972 | 1.638007 | 2.559816 | 0.5000775
36.63333 | -0.1832101 | -0.01112866 | 0.04167139 | 0.06983981 | 0.1344781 | 1.826604 | 2.846374 | 0.6477123
36.64167 | -0.1798835 | 0.09096972 | 0.04296304 | 0.06696093 | 0.1419841 | 1.825574 | 3.0385 | 0.795799
36.65 | -0.3416975 | 0.1933012 | 0.04425469 | 0.06408204 | -0.05874661 | 2.014957 | 3.342172 | 0.9443397
36.65833 | -0.1732303 | 0.4128764 | 0.04554635 | 0.06120315 | -0.05125521 | 2.397131 | 3.634075 | 0.9443646
36.66667 | -0.1699037 | 0.5159299 | 0.046838 | 0.05832427 | -0.04376381 | 2.588902 | 3.731828 | 1.242792
36.675 | -0.1665771 | 0.7370122 | -0.1049376 | 0.175566 | -0.03627241 | 2.781479 | 3.942041 | 1.242817
36.68333 | -0.1654272 | 1.060763 | -0.07718968 | 0.1726872 | -0.02878101 | 2.957159 | 4.139174 | 1.392732
36.69167 | 0.0002479552 | 1.39521 | 0.1176068 | 0.1698084 | -0.0281615 | 3.347269 | 4.238086 | 1.54311
36.7 | 0.1545795 | 1.835182 | 0.159334 | 0.272272 | -0.02768525 | 3.52512 | 4.337225 | 1.845237
36.70833 | 0.0002479552 | 2.392144 | 0.04798601 | 0.3900562 | 0.1810866 | 3.52409 | 4.53618 | 2.14924
36.71667 | 0.1545795 | 3.184747 | 0.2427884 | 0.6142047 | -0.02673274 | 3.720622 | 4.736056 | 2.732054
36.725 | 0.3130197 | 3.980903 | 0.2845156 | 0.839382 | 0.1820391 | 3.899919 | 5.037603 | 3.197084
36.73333 | 0.4719878 | 5.008976 | 0.3258921 | 1.065595 | 0.1825153 | 3.898889 | 5.661646 | 4.076933
36.74167 | 0.6314866 | 6.282521 | 0.3663276 | 1.647765 | 0.1746106 | 4.097021 | 6.681958 | 5.134129
36.75 | 0.7915188 | 7.56835 | 0.4067632 | 2.11157 | 0.1608714 | 4.277782 | 7.833667 | 5.884267
36.75833 | 0.9484316 | 9.231774 | 0.6007494 | 2.927837 | 0.3562985 | 4.660807 | 10.197 | 7.11461
36.76667 | 1.109526 | 10.80474 | 0.7919259 | 3.644508 | 0.5334707 | 4.8622 | 12.29754 | 8.340542
36.775 | 1.42965 | 12.50802 | 0.9868487 | 4.354978 | 0.9423057 | 5.231436 | 14.00267 | 9.560675
36.78333 | 1.592364 | 14.1239 | 1.027284 | 5.324177 | 1.335262 | 5.810062 | 15.98942 | 10.80966
36.79167 | 1.915715 | 15.76486 | 1.222684 | 6.549376 | 1.927911 | 6.376744 | 18.98317 | 12.34799
36.8 | 2.241236 | 17.41958 | 1.571163 | 8.293576 | 2.329092 | 7.336992 | 23.01942 | 13.77848
36.80833 | 2.56517 | 19.09897 | 1.611598 | 10.69892 | 2.934066 | 8.694435 | 27.14229 | 15.16893
36.81667 | 2.731739 | 20.80309 | 1.805098 | 13.59933 | 3.546568 | 10.62699 | 30.19545 | 16.75576
36.825 | 3.22721 | 22.53197 | 2.002405 | 16.3102 | 4.352228 | 12.37835 | 32.31943 | 18.22311
36.83333 | 3.392203 | 24.28563 | 2.509643 | 18.66622 | 5.931794 | 14.14731 | 33.80625 | 19.51761
36.84167 | 3.723857 | 25.93207 | 3.021206 | 20.22474 | 8.093877 | 15.72592 | 34.99261 | 20.79857
36.85 | 4.225546 | 27.46069 | 3.379301 | 21.6693 | 10.24215 | 17.11748 | 35.88524 | 22.10824
36.85833 | 4.566781 | 28.86122 | 3.894759 | 23.1491 | 12.19427 | 18.30527 | 36.49686 | 23.40246
36.86667 | 4.902444 | 29.98332 | 4.57545 | 24.92231 | 14.16691 | 19.32341 | 36.65747 | 24.72535
36.875 | 5.244365 | 31.12529 | 5.101327 | 27.06136 | 15.90386 | 19.91342 | 36.79164 | 26.07786
36.88333 | 5.588632 | 31.9973 | 5.792559 | 29.25002 | 17.8905 | 20.50985 | 36.95305 | 27.41279
36.89167 | 5.93527 | 32.86644 | 6.658934 | 31.48961 | 19.63266 | 21.1128 | 37.11489 | 28.72796
36.9 | 6.280231 | 33.43557 | 7.196078 | 32.92818 | 21.60812 | 21.51811 | 37.41275 | 30.27296
36.90833 | 6.631656 | 33.72652 | 7.908585 | 34.07445 | 23.35425 | 21.9264 | 37.87602 | 31.4442
36.91667 | 6.981397 | 34.16834 | 8.456814 | 35.24074 | 25.13821 | 22.13115 | 38.17771 | 32.63735
36.925 | 7.333552 | 34.4626 | 9.009898 | 36.42758 | 26.88436 | 22.33667 | 38.50856 | 33.85305
36.93333 | 7.508456 | 34.45676 | 9.564083 | 37.94871 | 28.43471 | 22.72496 | 38.50857 | 34.87479
36.94167 | 7.864263 | 34.5864 | 10.12319 | 40.03154 | 29.99226 | 22.93268 | 38.34293 | 36.13333
36.95 | 8.222547 | 34.44508 | 10.68729 | 42.36047 | 31.34505 | 22.93165 | 38.04044 | 37.30374
36.95833 | 8.404747 | 34.43923 | 11.25646 | 44.70546 | 32.88822 | 22.93062 | 38.04045 | 38.3807
36.96667 | 8.762535 | 34.13328 | 11.64827 | 46.93459 | 34.22238 | 22.92959 | 37.8761 | 39.59143
36.975 | 9.127109 | 33.82867 | 12.222 | 49.00016 | 35.77718 | 22.51184 | 37.87611 | 40.7058
36.98333 | 9.308198 | 33.67393 | 12.62353 | 50.74892 | 37.1192 | 22.32946 | 37.57595 | 41.59858
36.99167 | 9.489917 | 33.2234 | 13.02337 | 52.50443 | 38.46443 | 22.12188 | 37.41287 | 42.26074
37 | 9.859625 | 32.79048 | 13.42555 | 53.90962 | 40.03604 | 22.12085 | 37.57597 | 42.9904
37.00833 | 10.22756 | 32.4917 | 13.82597 | 54.90796 | 41.58681 | 22.32637 | 37.87615 | 43.91336
37.01667 | 10.4125 | 32.33987 | 14.23286 | 55.48308 | 43.14449 | 22.50669 | 38.34303 | 44.47305
37.025 | 10.78433 | 32.18835 | 14.64214 | 56.09907 | 44.70919 | 22.50566 | 38.98051 | 44.97432
37.03333 | 10.97122 | 32.03716 | 15.04966 | 56.31581 | 46.72008 | 22.71261 | 39.42798 | 45.54255
37.04167 | 11.15879 | 32.17667 | 15.27874 | 56.49643 | 48.72107 | 22.92032 | 40.07706 | 46.05149
37.05 | 11.5359 | 32.17082 | 15.68989 | 56.49359 | 50.95488 | 23.12881 | 40.87667 | 46.62845
37.05833 | 11.91117 | 32.45664 | 15.9166 | 56.71147 | 52.9992 | 23.33808 | 41.83263 | 47.0157
37.06667 | 12.10207 | 32.59711 | 16.33141 | 56.70862 | 55.00092 | 23.73347 | 42.47826 | 47.53531
37.075 | 12.48593 | 32.7379 | 16.55995 | 56.89019 | 57.02159 | 24.13165 | 43.30978 | 47.92751
37.08333 | 12.67428 | 32.87901 | 16.78912 | 56.70294 | 58.83303 | 24.7482 | 43.97097 | 48.25598
37.09167 | 13.06226 | 33.15328 | 17.0189 | 56.47937 | 60.4261 | 25.78228 | 44.63917 | 48.85101
37.1 | 13.25264 | 33.44357 | 17.24932 | 56.29307 | 62.22655 | 27.62412 | 45.65488 | 49.18371
37.10833 | 13.6448 | 33.73518 | 17.6716 | 55.66965 | 63.80264 | 29.2625 | 46.65552 | 49.71922
37.11667 | 13.83724 | 33.87856 | 17.71203 | 55.26788 | 65.62459 | 30.49897 | 47.5121 | 50.12345
37.125 | 14.22891 | 34.02227 | 18.13247 | 54.86814 | 67.21688 | 31.76138 | 48.38018 | 50.46203
37.13333 | 14.42818 | 34.31653 | 18.17291 | 54.43463 | 69.02607 | 32.80268 | 49.09616 | 50.8704
37.14167 | 14.82412 | 34.44617 | 18.60027 | 54.0391 | 70.84745 | 33.42316 | 49.9857 | 51.21245
37.15 | 15.02076 | 34.44033 | 18.6407 | 53.64556 | 71.53956 | 33.86094 | 50.68596 | 51.62501
37.15833 | 15.21811 | 34.43449 | 18.87557 | 53.64272 | 71.7898 | 34.27018 | 51.22451 | 51.76307
37.16667 | 15.421 | 34.42865 | 19.10665 | 53.25115 | 72.02257 | 35.12998 | 51.76746 | 52.17873
37.175 | 15.81929 | 34.4228 | 19.34281 | 53.0371 | 72.27432 | 35.54769 | 51.93804 | 52.38745
37.18333 | 16.01951 | 34.28147 | 19.38324 | 52.64855 | 72.50708 | 36.16372 | 52.14332 | 52.52693
37.19167 | 16.22537 | 34.27563 | 19.61559 | 52.43614 | 72.56348 | 36.81882 | 52.14333 | 52.9469
37.2 | 16.42706 | 34.26979 | 19.85305 | 52.05058 | 72.55418 | 37.44745 | 52.31488 | 53.2987
37.20833 | 16.62949 | 34.11372 | 19.89349 | 51.83979 | 72.59624 | 37.88085 | 52.31489 | 53.65217
37.21667 | 17.03655 | 33.95799 | 20.13161 | 51.62956 | 72.65098 | 38.28347 | 52.3149 | 54.07853
37.225 | 17.2412 | 33.8026 | 20.36589 | 51.45433 | 72.6776 | 38.72262 | 52.31491 | 54.4357
37.23333 | 17.2412 | 33.64754 | 20.40633 | 51.03935 | 72.46743 | 39.16478 | 52.14338 | 54.79457
37.24167 | 17.65274 | 33.4928 | 20.64578 | 50.86545 | 72.01352 | 39.57558 | 52.31493 | 55.15516
37.25 | 17.85964 | 33.3384 | 20.88136 | 50.65784 | 71.81445 | 39.989 | 52.31494 | 55.59014
37.25833 | 17.85964 | 33.33256 | 20.88586 | 50.45078 | 71.62224 | 40.23096 | 52.14342 | 55.95454
37.26667 | 18.27574 | 33.17849 | 21.05763 | 50.44793 | 71.18009 | 40.43893 | 52.31496 | 56.10081
37.275 | 18.27574 | 33.02474 | 21.02904 | 50.24143 | 70.99941 | 40.64758 | 52.31497 | 56.32073
37.28333 | 18.48494 | 32.88606 | 21.19691 | 50.06929 | 70.58975 | 40.64655 | 52.14345 | 56.68865
37.29167 | 18.90566 | 32.73294 | 21.16833 | 49.86379 | 70.54013 | 40.85587 | 52.315 | 56.91027
37.3 | 18.90566 | 32.43351 | 21.33685 | 49.86094 | 70.49355 | 40.85484 | 52.14347 | 56.9103
37.30833 | 18.90566 | 32.42766 | 21.30827 | 49.65599 | 70.22902 | 40.85381 | 51.93821 | 57.05841
37.31667 | 19.32951 | 32.12952 | 21.48206 | 49.48513 | 69.92114 | 40.85278 | 52.14349 | 57.28111
37.325 | 19.53741 | 31.97801 | 21.45348 | 49.48229 | 69.88073 | 40.85175 | 52.1435 | 57.42994
37.33333 | 19.53741 | 31.82682 | 21.42489 | 49.47944 | 69.35183 | 40.64037 | 52.14351 | 57.65371
37.34167 | 19.7513 | 31.67594 | 21.59475 | 49.47659 | 69.04601 | 40.84969 | 51.93825 | 57.87815
37.35 | 19.96598 | 31.52539 | 21.76527 | 49.47374 | 69.01017 | 41.05968 | 51.93827 | 58.02814
37.35833 | 20.18147 | 31.51954 | 21.73669 | 49.4709 | 68.70644 | 41.05865 | 52.14354 | 58.25366
37.36667 | 20.39249 | 31.3693 | 21.7081 | 49.63606 | 68.17754 | 41.26933 | 52.14355 | 58.40439
37.375 | 20.39249 | 31.36346 | 21.67952 | 49.63321 | 67.91971 | 41.48069 | 52.14356 | 58.63102
37.38333 | 20.60958 | 31.21354 | 21.85536 | 49.83247 | 67.61743 | 41.47966 | 52.14357 | 58.78248
37.39167 | 20.82749 | 31.20769 | 21.82678 | 49.62752 | 67.08853 | 41.47863 | 52.14359 | 59.01022
37.4 | 21.04087 | 31.20185 | 21.99865 | 49.62467 | 66.78692 | 41.69068 | 52.31513 | 59.01025
37.40833 | 21.04087 | 31.19601 | 21.97007 | 49.62182 | 66.53165 | 41.93911 | 52.48712 | 59.16246
37.41667 | 21.26041 | 31.19016 | 21.94148 | 49.61898 | 66.23151 | 42.15266 | 52.48713 | 59.16248
37.425 | 21.4754 | 31.3284 | 21.9129 | 49.61613 | 65.93205 | 42.15163 | 52.65956 | 59.39134
37.43333 | 21.4754 | 31.32256 | 22.08545 | 49.61328 | 65.40315 | 42.36588 | 52.65957 | 59.5443
37.44167 | 21.4754 | 31.31672 | 22.05686 | 49.61043 | 65.10436 | 42.14957 | 52.65958 | 59.54432
37.45 | 21.69658 | 31.45527 | 22.02828 | 49.60759 | 64.57546 | 42.14854 | 52.65959 | 59.54435
37.45833 | 21.91318 | 31.30503 | 21.99969 | 49.60474 | 64.3236 | 42.14751 | 52.86709 | 59.77434
37.46667 | 22.13604 | 31.44359 | 22.17292 | 49.60189 | 64.28835 | 42.14648 | 52.65961 | 59.92805
37.475 | 22.13604 | 31.43774 | 22.14434 | 49.59905 | 64.04047 | 42.36073 | 52.86711 | 59.77438
37.48333 | 22.35427 | 31.57661 | 22.11575 | 49.5962 | 64.02489 | 42.57568 | 52.86712 | 59.77441
37.49167 | 22.35427 | 31.57077 | 22.28966 | 49.59335 | 63.77701 | 42.57465 | 53.04053 | 59.92812
37.5 | 22.57332 | 31.56493 | 22.26107 | 49.42249 | 63.76212 | 42.57362 | 53.21438 | 59.92815
37.50833 | 22.7987 | 31.55908 | 22.23249 | 49.41965 | 63.79474 | 42.35661 | 53.21439 | 59.92817
37.51667 | 22.7987 | 31.69827 | 22.20391 | 49.21568 | 63.54686 | 42.35558 | 53.42361 | 59.9282
37.525 | 22.7987 | 31.69243 | 22.17532 | 49.21284 | 63.5335 | 42.35455 | 53.42362 | 60.15932
37.53333 | 23.01941 | 31.68659 | 22.14674 | 49.20999 | 63.28562 | 42.35352 | 53.59846 | 60.15934
37.54167 | 23.2465 | 31.82609 | 22.32133 | 49.00657 | 63.27297 | 42.56847 | 53.59847 | 60.15937
37.55 | 23.2465 | 31.82025 | 22.29274 | 49.00372 | 63.02508 | 42.56744 | 53.59848 | 60.15939
37.55833 | 23.4689 | 31.81441 | 22.26416 | 48.80083 | 63.01313 | 42.56641 | 53.77378 | 60.15942
37.56667 | 23.4689 | 31.95423 | 22.23557 | 48.79798 | 62.76525 | 42.78207 | 53.77379 | 60.31389
37.575 | 23.69213 | 31.94839 | 22.20699 | 48.79514 | 62.754 | 42.78104 | 53.59851 | 60.31392
37.58333 | 23.69213 | 32.08854 | 22.17841 | 48.79229 | 62.50612 | 42.78001 | 53.59853 | 60.31394
37.59167 | 23.9162 | 31.9367 | 22.14982 | 48.78944 | 62.49559 | 42.77898 | 53.59854 | 60.54621
37.6 | 23.9162 | 32.07685 | 22.12124 | 48.78659 | 62.2477 | 42.99534 | 53.59855 | 60.54623
37.60833 | 24.14676 | 32.07101 | 22.29652 | 48.78375 | 61.99982 | 43.21242 | 53.77384 | 60.70147
37.61667 | 24.14676 | 32.06516 | 22.26793 | 48.61461 | 62.04429 | 43.21139 | 53.59857 | 60.7015
37.625 | 24.14676 | 32.20563 | 22.23935 | 48.61176 | 62.11359 | 43.39266 | 53.77386 | 60.93492
37.63333 | 24.37255 | 32.05348 | 22.21076 | 48.60891 | 61.94398 | 43.61105 | 53.77387 | 60.93494
37.64167 | 24.5992 | 32.19395 | 22.18218 | 48.407 | 61.77436 | 43.61002 | 53.94962 | 61.09095
37.65 | 24.5992 | 32.1881 | 22.15359 | 48.40415 | 61.60474 | 43.82914 | 53.94963 | 61.09098
37.65833 | 24.82671 | 32.32889 | 22.12501 | 48.20278 | 61.67477 | 43.82811 | 53.94964 | 61.091
37.66667 | 24.82671 | 32.32305 | 22.30574 | 48.19993 | 61.50515 | 43.82708 | 54.16114 | 61.32559
37.675 | 24.82671 | 32.31721 | 22.06784 | 48.19708 | 61.33554 | 43.82605 | 54.16115 | 61.32561
37.68333 | 25.05509 | 32.45832 | 22.24858 | 48.19423 | 61.16592 | 43.82502 | 54.16116 | 61.4824
37.69167 | 25.05509 | 32.45248 | 22.01067 | 47.99338 | 61.23667 | 43.82399 | 54.33792 | 61.48242
37.7 | 25.05509 | 32.44664 | 22.19141 | 47.99053 | 61.06705 | 43.60281 | 54.33793 | 61.48245
37.70833 | 25.28434 | 32.58808 | 22.16282 | 47.98769 | 61.13853 | 43.60178 | 54.33794 | 61.48247
37.71667 | 25.51447 | 32.58223 | 22.13424 | 47.98484 | 60.96891 | 43.60075 | 54.33795 | 61.71823
37.725 | 25.51447 | 32.57639 | 22.10565 | 47.98199 | 60.79929 | 43.59972 | 54.51517 | 61.8758
37.73333 | 25.51447 | 32.57055 | 22.07707 | 47.81454 | 60.62968 | 43.5987 | 54.51518 | 61.87582
37.74167 | 25.51447 | 32.69754 | 22.04848 | 47.81169 | 60.46006 | 43.59767 | 54.51519 | 61.87585
37.75 | 25.74548 | 32.69169 | 22.0199 | 47.80885 | 60.29044 | 43.59664 | 54.69286 | 61.87587
37.75833 | 25.97738 | 32.68585 | 21.99132 | 47.806 | 60.36265 | 43.59561 | 54.69288 | 62.1128
37.76667 | 25.74548 | 32.68001 | 21.96273 | 47.80315 | 59.95121 | 43.59458 | 54.69289 | 62.11283
37.775 | 25.97738 | 32.82207 | 21.93415 | 47.8003 | 60.02342 | 43.59355 | 54.6929 | 62.11285
37.78333 | 26.21016 | 32.81622 | 21.90556 | 47.79745 | 59.8538 | 43.37309 | 54.69291 | 62.27121
37.79167 | 26.21016 | 32.81038 | 22.08224 | 47.79461 | 59.68419 | 43.37207 | 54.69292 | 62.27124
37.8 | 26.21016 | 32.80454 | 21.84839 | 47.59472 | 59.54738 | 43.59046 | 54.90674 | 62.27126
37.80833 | 26.44385 | 32.94693 | 21.81981 | 47.59187 | 59.46406 | 43.58943 | 54.90675 | 62.27129
37.81667 | 26.44385 | 32.94108 | 21.79122 | 47.58902 | 59.38073 | 43.80854 | 54.90676 | 62.27131
37.825 | 26.44385 | 33.0838 | 21.96791 | 47.58617 | 59.29741 | 43.80751 | 54.69296 | 62.50943
37.83333 | 26.44385 | 32.9294 | 21.93932 | 47.58333 | 59.45664 | 44.02735 | 54.69297 | 62.50946
37.84167 | 26.67843 | 33.07211 | 21.91074 | 47.58048 | 59.37332 | 44.02632 | 54.69298 | 62.50948
37.85 | 26.67843 | 33.06627 | 21.88215 | 47.57763 | 59.28999 | 44.24689 | 54.69299 | 62.50951
37.85833 | 26.91393 | 33.06043 | 21.6483 | 47.57478 | 59.20667 | 44.24586 | 54.693 | 62.50953
37.86667 | 26.91393 | 33.05458 | 21.82498 | 47.57193 | 59.12334 | 44.46716 | 54.90682 | 62.66869
37.875 | 26.91393 | 33.19763 | 21.7964 | 47.56908 | 59.04002 | 44.2438 | 54.90683 | 62.66871
37.88333 | 26.91393 | 33.19179 | 21.76781 | 47.56624 | 58.9567 | 44.4651 | 54.90685 | 62.66874
37.89167 | 27.15033 | 33.18594 | 21.73923 | 47.56339 | 59.11667 | 44.46407 | 54.90686 | 62.90805
37.9 | 27.15033 | 33.32932 | 21.71576 | 47.56054 | 59.03334 | 44.46304 | 54.90687 | 62.90808
37.90833 | 27.38766 | 33.32348 | 21.7035 | 47.55769 | 59.19405 | 44.46201 | 55.08557 | 62.9081
37.91667 | 27.38766 | 33.16842 | 21.69125 | 47.55484 | 58.86669 | 44.46098 | 55.08558 | 63.06806
37.925 | 27.38766 | 33.31179 | 21.679 | 47.55199 | 59.0274 | 44.23762 | 55.08559 | 63.06808
37.93333 | 27.62591 | 33.30595 | 21.66675 | 47.54915 | 58.94408 | 44.23659 | 55.0856 | 63.22836
37.94167 | 27.62591 | 33.30011 | 21.6545 | 47.5463 | 58.86076 | 44.01396 | 54.90692 | 63.22839
37.95 | 27.62591 | 33.29426 | 21.64225 | 47.54345 | 58.77743 | 43.79206 | 55.08562 | 63.22841
37.95833 | 27.62591 | 33.43797 | 21.63 | 47.5406 | 58.93888 | 43.79103 | 54.90694 | 63.46942
37.96667 | 27.85909 | 33.28258 | 21.61775 | 47.53775 | 58.85556 | 43.79 | 54.90695 | 63.46945
37.975 | 27.85909 | 33.42629 | 21.6055 | 47.5349 | 58.79031 | 44.00984 | 54.69315 | 63.46947
37.98333 | 27.85909 | 33.42045 | 21.59325 | 47.53206 | 58.77993 | 44.00881 | 54.69316 | 63.63056
37.99167 | 27.85909 | 33.4146 | 21.581 | 47.52921 | 59.01507 | 44.22938 | 54.69317 | 63.63058
38 | 28.09918 | 33.40876 | 21.77471 | 47.52636 | 59.00469 | 44.22835 | 54.51552 | 63.63061
38.00833 | 28.09918 | 33.40292 | 21.5565 | 47.52351 | 58.99431 | 44.44965 | 54.51553 | 63.63063
38.01667 | 28.09918 | 33.54696 | 21.75021 | 47.52066 | 58.98393 | 44.44862 | 54.51554 | 63.87286
38.025 | 28.34021 | 33.54112 | 21.73796 | 47.51781 | 58.97354 | 44.44759 | 54.69321 | 63.87289
38.03333 | 28.34021 | 33.53527 | 21.72571 | 47.51497 | 58.96316 | 44.44656 | 54.69323 | 63.87291
38.04167 | 28.34021 | 33.52943 | 21.71346 | 47.51212 | 58.95278 | 44.2232 | 54.69324 | 63.87294
38.05 | 28.34021 | 33.52359 | 21.70121 | 47.50927 | 58.9424 | 44.22217 | 54.69325 | 63.87296
38.05833 | 28.34021 | 33.51775 | 21.68896 | 47.50642 | 58.93202 | 44.22114 | 54.69326 | 63.87299
38.06667 | 28.58218 | 33.66212 | 21.67671 | 47.50357 | 58.92164 | 44.44244 | 54.69327 | 63.87301
38.075 | 28.58218 | 33.65628 | 21.66446 | 47.50072 | 59.15753 | 44.44141 | 54.90709 | 64.03491
38.08333 | 28.81902 | 33.78592 | 21.65221 | 47.49788 | 59.14715 | 44.44038 | 54.9071 | 64.03494
38.09167 | 28.81902 | 33.6446 | 21.63996 | 47.49503 | 59.13677 | 44.66242 | 54.90711 | 64.03496
38.1 | 28.58218 | 33.77424 | 21.62771 | 47.49218 | 59.12639 | 44.66139 | 54.90712 | 64.03499
38.10833 | 28.81902 | 33.7684 | 21.81731 | 47.48933 | 59.11601 | 44.66036 | 55.08582 | 64.03501
38.11667 | 28.81902 | 33.76255 | 21.60321 | 47.48648 | 59.10563 | 44.65933 | 55.08583 | 64.03504
38.125 | 28.81902 | 33.75671 | 21.59096 | 47.48363 | 59.09525 | 44.6583 | 55.08584 | 64.27849
38.13333 | 29.06287 | 33.90173 | 21.78056 | 47.48079 | 59.08486 | 44.65727 | 55.08585 | 64.27852
38.14167 | 29.06287 | 33.89588 | 21.56646 | 47.47794 | 59.32151 | 44.65624 | 55.08586 | 64.27854
38.15 | 29.06287 | 33.89004 | 21.75606 | 47.47509 | 59.31113 | 44.65521 | 55.08587 | 64.27857
38.15833 | 29.06287 | 33.8842 | 21.54195 | 47.47224 | 59.05372 | 44.65418 | 55.26504 | 64.27859
38.16667 | 29.06287 | 34.02955 | 21.73156 | 47.46939 | 59.29037 | 44.65315 | 55.26505 | 64.27862
38.175 | 29.06287 | 33.87251 | 21.71931 | 47.46654 | 59.27999 | 44.42905 | 55.26506 | 64.27864
38.18333 | 29.30769 | 34.01787 | 21.70705 | 47.66074 | 59.26961 | 44.42802 | 55.26507 | 64.44137
38.19167 | 29.30769 | 34.01202 | 21.49295 | 47.65789 | 59.25923 | 44.42699 | 55.26508 | 64.44139
38.2 | 29.30769 | 34.00618 | 21.68255 | 47.65505 | 59.24884 | 44.42596 | 55.26509 | 64.44142
38.20833 | 29.30769 | 34.15187 | 21.46845 | 47.6522 | 59.23846 | 44.2026 | 55.2651 | 64.44144
38.21667 | 29.54731 | 34.14603 | 21.65805 | 47.64935 | 59.22808 | 44.20157 | 55.26511 | 64.6045
38.225 | 29.54731 | 34.14019 | 21.6458 | 47.6465 | 59.2177 | 44.20054 | 55.44475 | 64.60452
38.23333 | 29.54731 | 34.28622 | 21.63355 | 47.80826 | 59.20732 | 43.97792 | 55.44476 | 64.60455
38.24167 | 29.54731 | 34.1285 | 21.6213 | 47.80541 | 59.44473 | 43.97689 | 55.44477 | 64.60457
38.25 | 29.54731 | 34.27454 | 21.60905 | 47.63796 | 59.43434 | 43.97586 | 55.44478 | 64.84976
38.25833 | 29.79405 | 34.26869 | 21.5968 | 47.79971 | 59.42396 | 44.19642 | 55.44479 | 64.84979
38.26667 | 29.54731 | 34.26285 | 21.58455 | 47.79687 | 59.41358 | 43.9738 | 55.66097 | 64.84981
38.275 | 29.79405 | 34.39399 | 21.5723 | 47.79402 | 59.4032 | 43.97277 | 55.44481 | 64.84984
38.28333 | 29.79405 | 34.38814 | 21.56005 | 47.79117 | 59.64137 | 43.97174 | 55.661 | 64.84986
38.29167 | 30.03555 | 34.3823 | 21.5478 | 47.98633 | 59.63099 | 43.97071 | 55.66101 | 64.84989
38.3 | 30.03555 | 34.37646 | 21.53555 | 47.98348 | 59.6206 | 43.96968 | 55.44484 | 65.01377
38.30833 | 30.03555 | 34.37062 | 21.5233 | 47.98064 | 59.85953 | 43.96865 | 55.66103 | 64.84994
38.31667 | 30.03555 | 34.5173 | 21.51105 | 47.97779 | 59.84915 | 44.18922 | 55.66104 | 65.01382
38.325 | 30.03555 | 34.66433 | 21.4988 | 47.97494 | 59.83877 | 44.18819 | 55.66105 | 65.01385
38.33333 | 30.03555 | 34.65848 | 21.48655 | 47.97209 | 60.07847 | 44.40949 | 55.66106 | 65.01387
38.34167 | 30.03555 | 34.65264 | 21.4743 | 47.96925 | 60.06809 | 44.63153 | 55.66107 | 65.0139
38.35 | 30.28422 | 34.6468 | 21.46205 | 48.16494 | 60.05461 | 44.6305 | 55.66108 | 65.01392
38.35833 | 30.28422 | 34.64095 | 21.44979 | 48.16209 | 60.0409 | 44.85327 | 55.66109 | 64.85009
38.36667 | 30.52763 | 34.63511 | 21.43754 | 48.15924 | 60.0272 | 44.85224 | 55.6611 | 65.01397
38.375 | 30.28422 | 34.62927 | 21.63265 | 48.15639 | 60.26435 | 45.07577 | 55.66111 | 65.014
38.38333 | 30.28422 | 34.77664 | 21.6204 | 48.15355 | 60.25065 | 45.07474 | 55.66112 | 65.01402
38.39167 | 30.28422 | 34.7708 | 21.60815 | 48.1507 | 60.23695 | 45.07371 | 55.66113 | 65.26047
38.4 | 30.52763 | 34.76495 | 21.59855 | 48.34692 | 60.47487 | 44.84812 | 55.66114 | 65.26049
38.40833 | 30.52763 | 34.75911 | 21.59641 | 48.34408 | 60.46117 | 44.84709 | 55.66116 | 65.26051
38.41667 | 30.52763 | 34.75327 | 21.59426 | 48.34123 | 60.44747 | 44.84606 | 55.66117 | 65.42524
38.425 | 30.52763 | 34.74742 | 21.59212 | 48.33838 | 60.43377 | 45.06959 | 55.66118 | 65.26056
38.43333 | 30.52763 | 34.74158 | 21.58997 | 48.50184 | 60.67247 | 45.06856 | 55.66119 | 65.42529
38.44167 | 30.77826 | 34.73574 | 21.58783 | 48.33269 | 60.65877 | 45.06753 | 55.6612 | 65.26061
38.45 | 30.52763 | 34.86808 | 21.79375 | 48.32984 | 60.89826 | 45.0665 | 55.66121 | 65.42534
38.45833 | 30.77826 | 34.86224 | 21.79161 | 48.49329 | 60.88456 | 45.06547 | 55.44505 | 65.42536
38.46667 | 30.77826 | 34.8564 | 21.5814 | 48.32414 | 60.87086 | 45.06444 | 55.66123 | 65.42539
38.475 | 30.77826 | 34.85056 | 21.78732 | 48.4876 | 60.85715 | 45.06341 | 55.66124 | 65.42541
38.48333 | 30.77826 | 34.99858 | 21.78518 | 48.48475 | 60.84345 | 45.25008 | 55.66125 | 65.42544
38.49167 | 31.0236 | 34.99274 | 21.78303 | 48.4819 | 60.82975 | 45.24905 | 55.66126 | 65.67314
38.5 | 30.77826 | 34.9869 | 21.78089 | 48.47905 | 60.81605 | 45.24802 | 55.84194 | 65.67316
38.50833 | 31.0236 | 34.98106 | 21.57068 | 48.67626 | 60.80235 | 45.05929 | 55.84195 | 65.67319
38.51667 | 31.0236 | 34.97521 | 21.7766 | 48.47336 | 60.78865 | 45.05826 | 55.84196 | 65.67321
38.525 | 31.0236 | 35.12359 | 21.77446 | 48.47051 | 60.77495 | 44.83268 | 55.6613 | 65.67324
38.53333 | 31.27621 | 35.11775 | 21.77231 | 48.66772 | 60.76125 | 44.83165 | 55.84198 | 65.67326
38.54167 | 31.0236 | 35.1121 | 21.97895 | 48.66487 | 60.74755 | 44.83062 | 55.84199 | 65.83883
38.55 | 31.27621 | 35.1081 | 21.76802 | 48.66202 | 60.73384 | 44.82959 | 55.842 | 65.83886
38.55833 | 31.0236 | 35.10409 | 21.76588 | 48.65918 | 60.72014 | 44.82856 | 55.84201 | 65.83888
38.56667 | 31.27621 | 35.25466 | 21.76374 | 48.65633 | 60.96041 | 45.05208 | 55.84202 | 65.83891
38.575 | 31.27621 | 35.09609 | 21.76159 | 48.65348 | 60.94671 | 45.05105 | 55.66137 | 65.83893
38.58333 | 31.27621 | 35.24666 | 21.75945 | 48.65063 | 60.93301 | 45.05002 | 55.66138 | 65.83896
38.59167 | 31.27621 | 35.24266 | 21.96608 | 48.64779 | 60.91931 | 45.04899 | 55.66139 | 65.83898
38.6 | 31.27621 | 35.23865 | 21.75516 | 48.64494 | 60.90561 | 45.23566 | 55.6614 | 65.83901
38.60833 | 31.27621 | 35.23465 | 21.96179 | 48.84269 | 60.89191 | 45.04693 | 55.66141 | 65.83903
38.61667 | 31.27621 | 35.37006 | 21.95965 | 48.63924 | 60.87821 | 45.2336 | 55.66142 | 65.83905
38.625 | 31.52349 | 35.36606 | 21.95751 | 48.83699 | 60.86451 | 45.23257 | 55.8421 | 65.83908
38.63333 | 31.52349 | 35.36206 | 21.95536 | 48.83414 | 61.10557 | 45.23154 | 55.84211 | 65.8391
38.64167 | 31.52349 | 35.35806 | 21.95322 | 48.8313 | 61.09187 | 45.23051 | 55.84212 | 66.00501
38.65 | 31.52349 | 35.35405 | 21.95108 | 48.82845 | 61.07817 | 45.04178 | 56.02327 | 65.83915
38.65833 | 31.52349 | 35.50529 | 21.94893 | 48.8256 | 61.06446 | 45.04075 | 55.84214 | 65.83918
38.66667 | 31.77174 | 35.50129 | 21.94679 | 48.82275 | 61.05076 | 45.03972 | 56.02329 | 66.00508
38.675 | 31.77174 | 35.49728 | 21.94464 | 48.81991 | 61.03706 | 45.03869 | 55.84216 | 66.00511
38.68333 | 31.77174 | 35.49328 | 21.9425 | 49.01819 | 61.22774 | 44.81311 | 56.02331 | 66.00513
38.69167 | 31.77174 | 35.33405 | 21.94036 | 49.01535 | 61.21404 | 45.03663 | 56.02332 | 66.00516
38.7 | 32.02737 | 35.48528 | 21.93821 | 49.0125 | 61.20034 | 44.81105 | 56.02333 | 66.00518
38.70833 | 31.77174 | 35.48128 | 21.93607 | 49.00965 | 61.44283 | 44.81002 | 56.02334 | 66.00521
38.71667 | 31.77174 | 35.63286 | 21.93392 | 49.17483 | 61.42913 | 44.80899 | 56.02335 | 66.25469
38.725 | 32.02737 | 35.62886 | 21.93178 | 49.17198 | 61.41543 | 44.58415 | 56.20498 | 66.25472
38.73333 | 32.02737 | 35.62486 | 22.13913 | 49.00111 | 61.40173 | 44.58312 | 56.02337 | 66.25474
38.74167 | 32.02737 | 35.62086 | 22.13699 | 49.16629 | 61.38803 | 44.35902 | 56.205 | 66.25477
38.75 | 32.02737 | 35.61686 | 22.13484 | 49.16344 | 61.63132 | 44.35799 | 56.20501 | 66.25479
38.75833 | 32.02737 | 35.61286 | 22.1327 | 49.16059 | 61.61762 | 44.35697 | 56.20502 | 66.25482
38.76667 | 32.02737 | 35.60885 | 22.13056 | 49.15775 | 61.60392 | 44.35594 | 56.20503 | 66.25484
38.775 | 32.02737 | 35.60485 | 22.12841 | 49.1549 | 61.84801 | 44.57797 | 56.20504 | 66.25487
38.78333 | 32.2776 | 35.60085 | 22.12627 | 49.15205 | 61.83431 | 44.80075 | 56.20505 | 66.25489
38.79167 | 32.2776 | 35.73718 | 22.12412 | 49.35134 | 61.82061 | 44.79972 | 56.20506 | 66.25492
38.8 | 32.2776 | 35.73318 | 22.12198 | 49.34849 | 61.80691 | 45.02324 | 56.20507 | 66.25494
38.80833 | 32.2776 | 35.72918 | 22.11984 | 49.34564 | 62.05181 | 45.02221 | 56.20508 | 66.25497
38.81667 | 32.2776 | 35.88144 | 22.11769 | 49.34279 | 61.77951 | 45.02118 | 56.2051 | 66.25499
38.825 | 32.2776 | 35.72117 | 22.11555 | 49.33995 | 61.76581 | 45.02015 | 56.20511 | 66.42175
38.83333 | 32.52882 | 35.87343 | 22.1134 | 49.3371 | 62.01071 | 45.20682 | 56.20512 | 66.42178
38.84167 | 32.2776 | 35.86943 | 22.32147 | 49.33425 | 61.99701 | 45.20579 | 56.38722 | 66.4218
38.85 | 32.2776 | 35.70917 | 22.10912 | 49.53408 | 61.98331 | 45.20476 | 56.20514 | 66.42182
38.85833 | 32.52882 | 35.86143 | 22.31719 | 49.53124 | 61.96961 | 45.20373 | 56.20515 | 66.42185
38.86667 | 32.2776 | 35.85743 | 22.31504 | 49.52839 | 61.9559 | 45.015 | 56.38725 | 66.42187
38.875 | 32.52882 | 35.85342 | 22.3129 | 49.52554 | 61.9422 | 44.78942 | 56.38727 | 66.4219
38.88333 | 32.52882 | 35.84942 | 22.31075 | 49.5227 | 62.18792 | 44.78839 | 56.38728 | 66.589
38.89167 | 32.52882 | 36.00204 | 22.30861 | 49.68917 | 62.17422 | 44.78736 | 56.38729 | 66.58903
38.9 | 32.52882 | 35.99804 | 22.30647 | 49.517 | 62.16052 | 45.01089 | 56.60645 | 66.42197
38.90833 | 32.52882 | 35.99403 | 22.30432 | 49.68347 | 62.35493 | 45.00986 | 56.38731 | 66.58908
38.91667 | 32.52882 | 35.99003 | 22.30218 | 49.68063 | 62.34123 | 45.19652 | 56.38732 | 66.5891
38.925 | 32.78751 | 35.98603 | 22.30004 | 49.67778 | 62.32753 | 45.19549 | 56.38733 | 66.58913
38.93333 | 32.78751 | 36.12329 | 22.29789 | 49.67493 | 62.31383 | 45.42039 | 56.38734 | 66.84041
38.94167 | 32.78751 | 36.11929 | 22.29575 | 49.67208 | 62.30013 | 45.41936 | 56.38735 | 66.58917
38.95 | 32.78751 | 36.11529 | 22.2936 | 49.66924 | 62.28643 | 45.41833 | 56.38736 | 66.5892
38.95833 | 32.78751 | 36.11129 | 22.29146 | 49.66639 | 62.27273 | 45.4173 | 56.38737 | 66.84048
38.96667 | 32.78751 | 36.10728 | 22.28932 | 49.86723 | 62.51991 | 45.41627 | 56.38738 | 66.58925
38.975 | 32.78751 | 36.10328 | 22.28726 | 49.86438 | 62.50652 | 45.41524 | 56.38739 | 66.84053
38.98333 | 32.78751 | 36.25658 | 22.28525 | 49.86154 | 62.23436 | 45.64089 | 56.3874 | 66.84056
38.99167 | 32.78751 | 36.25258 | 22.28324 | 49.85869 | 62.48396 | 45.41318 | 56.38741 | 66.84058
39 | 32.78751 | 36.24857 | 22.28122 | 49.85584 | 62.21179 | 45.41215 | 56.38742 | 66.84061
39.00833 | 33.04074 | 36.24457 | 22.27921 | 49.853 | 62.4614 | 45.1852 | 56.38744 | 66.84063
39.01667 | 33.04074 | 36.24057 | 22.48814 | 49.85015 | 62.45012 | 45.18417 | 56.38745 | 66.84066
39.025 | 33.04074 | 36.23657 | 22.27519 | 49.8473 | 62.43884 | 44.99544 | 56.38746 | 67.00862
39.03333 | 33.04074 | 36.23257 | 22.48412 | 49.84446 | 62.42756 | 45.18211 | 56.38747 | 67.00865
39.04167 | 32.78751 | 36.22857 | 22.48211 | 50.04585 | 62.41628 | 45.18108 | 56.38748 | 67.00867
39.05 | 33.04074 | 36.38222 | 22.4801 | 50.043 | 62.405 | 45.18005 | 56.38749 | 67.0087
39.05833 | 33.04074 | 36.37822 | 22.47809 | 49.83592 | 62.39372 | 45.17902 | 56.3875 | 67.00872
39.06667 | 33.04074 | 36.37422 | 22.68281 | 50.03731 | 62.64414 | 45.40391 | 56.60666 | 67.00875
39.075 | 33.04074 | 36.37022 | 22.47406 | 50.03446 | 62.37116 | 45.40288 | 56.60667 | 66.84083
39.08333 | 33.29498 | 36.36621 | 22.47205 | 50.03162 | 62.62158 | 45.40185 | 56.60668 | 67.0088
39.09167 | 33.04074 | 36.36221 | 22.47004 | 50.02877 | 62.6103 | 45.40082 | 56.60669 | 66.84088
39.1 | 33.29498 | 36.50041 | 22.46803 | 50.02592 | 62.33731 | 45.39979 | 56.6067 | 67.00885
39.10833 | 33.29498 | 36.35421 | 22.46602 | 50.02308 | 62.58774 | 45.39876 | 56.60671 | 67.00887
39.11667 | 33.29498 | 36.49241 | 22.46401 | 50.22502 | 62.57646 | 45.39773 | 56.60672 | 67.0089
39.125 | 33.04074 | 36.48841 | 22.462 | 50.01738 | 62.56518 | 45.3967 | 56.60673 | 67.00892
39.13333 | 33.29498 | 36.4844 | 22.66672 | 50.21933 | 62.5539 | 45.16975 | 56.60674 | 67.00895
39.14167 | 33.29498 | 36.4804 | 22.66471 | 50.21648 | 62.54262 | 45.16872 | 56.60675 | 67.26153
39.15 | 33.29498 | 36.63474 | 22.6627 | 50.21364 | 62.79387 | 45.16769 | 56.60677 | 67.26155
39.15833 | 33.29498 | 36.4724 | 22.66069 | 50.21079 | 62.78259 | 45.39258 | 56.60678 | 67.26158
39.16667 | 33.29498 | 36.62674 | 22.65868 | 50.20794 | 62.77131 | 45.39155 | 56.60679 | 67.2616
39.175 | 33.29498 | 36.62274 | 22.65667 | 50.2051 | 62.76003 | 45.39052 | 56.78995 | 67.00907
39.18333 | 33.55023 | 36.61874 | 22.65466 | 50.20225 | 62.74875 | 45.38949 | 56.60681 | 67.26165
39.19167 | 33.55023 | 36.61474 | 22.65265 | 50.19941 | 62.73747 | 45.38846 | 56.60682 | 67.26168
39.2 | 33.55023 | 36.61073 | 22.65064 | 50.19656 | 62.72619 | 45.38743 | 56.78999 | 67.2617
39.20833 | 33.55023 | 36.60673 | 22.861 | 50.19371 | 62.92553 | 45.16048 | 56.79 | 67.26173
39.21667 | 33.55023 | 36.60273 | 22.64661 | 50.19087 | 62.91425 | 44.97175 | 56.79001 | 67.43056
39.225 | 33.55023 | 36.74155 | 22.85698 | 50.35911 | 62.90297 | 44.97072 | 56.79002 | 67.43058
39.23333 | 33.55023 | 36.73755 | 22.64259 | 50.35626 | 62.89169 | 44.96969 | 56.79003 | 67.43061
39.24167 | 33.55023 | 36.73355 | 22.64058 | 50.35342 | 63.14444 | 44.74411 | 56.79004 | 67.43063
39.25 | 33.55023 | 36.72954 | 22.85095 | 50.35057 | 63.13316 | 44.74308 | 56.79005 | 67.26185
39.25833 | 33.55023 | 36.72554 | 22.63656 | 50.55354 | 63.12188 | 44.9666 | 56.79006 | 67.43068
39.26667 | 33.55023 | 36.88058 | 22.63455 | 50.34488 | 63.37547 | 45.15327 | 56.79007 | 67.2619
39.275 | 33.8065 | 36.87657 | 22.63254 | 50.54785 | 63.36419 | 45.15224 | 56.79008 | 67.43073
39.28333 | 33.8065 | 36.87257 | 22.84291 | 50.545 | 63.35291 | 45.37714 | 56.79009 | 67.43076
39.29167 | 33.8065 | 36.86857 | 22.8409 | 50.54216 | 63.34163 | 45.37611 | 56.7901 | 67.43078
39.3 | 33.8065 | 36.86457 | 22.83889 | 50.53931 | 63.59606 | 45.37508 | 56.79011 | 67.43081
39.30833 | 33.8065 | 36.86057 | 22.6245 | 50.53646 | 63.58478 | 45.60073 | 56.79012 | 67.43083
39.31667 | 33.8065 | 36.85656 | 22.83486 | 50.53362 | 63.5735 | 45.5997 | 56.79013 | 67.43086
39.325 | 33.8065 | 37.01196 | 22.83285 | 50.53077 | 63.56222 | 45.59867 | 56.97379 | 67.43088
39.33333 | 33.8065 | 37.00796 | 22.83084 | 50.52793 | 63.55094 | 45.59764 | 56.9738 | 67.43091
39.34167 | 33.8065 | 37.00396 | 22.82883 | 50.73146 | 63.53965 | 45.59661 | 56.97381 | 67.43093
39.35 | 33.8065 | 36.99996 | 23.03993 | 50.52223 | 63.52837 | 45.3689 | 56.97382 | 67.43096
39.35833 | 34.0704 | 36.99596 | 22.82481 | 50.51939 | 63.51709 | 45.36787 | 56.97383 | 67.60014
39.36667 | 34.0704 | 36.99196 | 22.8228 | 50.72292 | 63.71899 | 45.14091 | 56.97384 | 67.43101
39.375 | 34.0704 | 36.98795 | 22.82079 | 50.72007 | 63.70771 | 45.13988 | 56.97385 | 67.60019
39.38333 | 34.0704 | 36.98395 | 22.81878 | 50.71723 | 63.69643 | 44.95115 | 56.97386 | 67.60021
39.39167 | 34.0704 | 36.97995 | 22.81677 | 50.71438 | 63.68515 | 45.13782 | 56.97387 | 67.43108
39.4 | 34.0704 | 36.97595 | 22.81476 | 50.71154 | 63.67387 | 45.13679 | 56.97388 | 67.60026
39.40833 | 34.0704 | 37.11572 | 23.02586 | 50.70869 | 63.66259 | 45.13576 | 56.97389 | 67.60029
39.41667 | 34.0704 | 37.11172 | 22.81073 | 50.70584 | 63.91854 | 45.36066 | 56.9739 | 67.60031
39.425 | 34.0704 | 37.10772 | 22.80872 | 50.703 | 63.90726 | 45.35963 | 56.97391 | 67.60034
39.43333 | 34.0704 | 37.10372 | 23.01983 | 50.87257 | 63.62874 | 45.3586 | 56.97392 | 67.60036
39.44167 | 34.0704 | 37.09971 | 23.01782 | 50.86972 | 63.61746 | 45.58425 | 57.15806 | 67.60039
39.45 | 34.0704 | 37.09571 | 23.0158 | 50.86688 | 63.60618 | 45.35654 | 57.15807 | 67.60041
39.45833 | 34.0704 | 37.25181 | 23.01379 | 50.86403 | 63.86214 | 45.35551 | 57.15808 | 67.60044
39.46667 | 34.32875 | 37.24781 | 23.01178 | 50.86118 | 63.85086 | 45.35448 | 57.1581 | 67.60046
39.475 | 34.32875 | 37.24381 | 23.00977 | 50.85834 | 63.83957 | 45.58013 | 57.15811 | 67.85488
39.48333 | 34.32875 | 37.2398 | 23.00776 | 50.85549 | 63.82829 | 45.5791 | 57.15812 | 67.8549
39.49167 | 34.32875 | 37.2358 | 23.00575 | 50.85265 | 63.81701 | 45.35139 | 57.15813 | 67.85493
39.5 | 34.32875 | 37.2318 | 23.00374 | 50.8498 | 63.80573 | 45.35036 | 57.15814 | 67.85495
39.50833 | 34.32875 | 37.2278 | 23.00173 | 51.05437 | 63.79445 | 45.34933 | 57.15815 | 67.85498
39.51667 | 34.32875 | 37.2238 | 22.99972 | 50.84411 | 63.78317 | 45.3483 | 57.15816 | 67.855
39.525 | 34.32875 | 37.2198 | 22.99771 | 51.04868 | 63.77189 | 45.34727 | 57.15817 | 67.85503
39.53333 | 34.32875 | 37.3602 | 22.9957 | 51.04583 | 63.76061 | 45.34624 | 57.15818 | 67.85505
39.54167 | 34.32875 | 37.3562 | 22.99369 | 51.04299 | 63.74933 | 45.57189 | 57.15819 | 67.85508
39.55 | 34.32875 | 37.3522 | 22.99168 | 51.04014 | 63.73805 | 45.57086 | 57.1582 | 67.8551
39.55833 | 34.32875 | 37.34819 | 22.98966 | 51.0373 | 63.72677 | 45.56983 | 57.15821 | 67.85513
39.56667 | 34.32875 | 37.34419 | 22.98765 | 51.03445 | 63.98357 | 45.5688 | 57.15822 | 67.85515
39.575 | 34.32875 | 37.34019 | 23.1995 | 51.0316 | 63.97229 | 45.56777 | 57.34285 | 67.85518
39.58333 | 34.32875 | 37.33619 | 23.19748 | 51.23674 | 63.96101 | 45.56674 | 57.15824 | 67.8552
39.59167 | 34.58813 | 37.49299 | 23.19547 | 51.02591 | 63.94973 | 45.56571 | 57.34287 | 67.85523
39.6 | 34.58813 | 37.48899 | 23.19346 | 51.02307 | 63.93845 | 45.56468 | 57.34288 | 67.85525
39.60833 | 34.58813 | 37.48499 | 23.19145 | 51.02022 | 63.92717 | 45.56365 | 57.34289 | 67.85528
39.61667 | 34.58813 | 37.48098 | 23.18944 | 51.22536 | 63.91589 | 45.56262 | 57.3429 | 68.02533
39.625 | 34.58813 | 37.47698 | 23.18743 | 51.22251 | 64.1197 | 45.78903 | 57.34291 | 67.85533
39.63333 | 34.58813 | 37.47298 | 23.18542 | 51.21967 | 64.10841 | 45.56056 | 57.34293 | 68.02538
39.64167 | 34.58813 | 37.46898 | 23.18341 | 51.21682 | 64.09713 | 45.78697 | 57.34294 | 68.02541
39.65 | 34.58813 | 37.46498 | 23.1814 | 51.21398 | 64.08585 | 45.78594 | 57.34295 | 68.02543
39.65833 | 34.58813 | 37.60602 | 23.17939 | 51.21113 | 64.07457 | 45.78491 | 57.34296 | 68.02546
39.66667 | 34.58813 | 37.45697 | 23.17738 | 51.20829 | 64.06329 | 45.78388 | 57.34297 | 68.02548
39.675 | 34.58813 | 37.59801 | 23.17537 | 51.20544 | 64.05201 | 45.78285 | 57.34298 | 68.02551
39.68333 | 34.58813 | 37.59401 | 23.17336 | 51.2026 | 64.04073 | 45.78182 | 57.34299 | 68.02553
39.69167 | 34.58813 | 37.59001 | 23.17134 | 51.37351 | 64.02945 | 45.78079 | 57.343 | 68.02556
39.7 | 34.58813 | 37.58601 | 23.16933 | 51.37066 | 64.2878 | 45.77976 | 57.5652 | 68.02558
39.70833 | 34.84855 | 37.582 | 23.16732 | 51.36782 | 64.27652 | 45.77873 | 57.56521 | 68.02561
39.71667 | 34.58813 | 37.578 | 23.16531 | 51.36497 | 64.26524 | 45.7777 | 57.56522 | 68.02563
39.725 | 34.58813 | 37.574 | 23.1633 | 51.36213 | 64.25396 | 45.54923 | 57.34304 | 68.02566
39.73333 | 34.84855 | 37.73151 | 23.16129 | 51.35928 | 64.24268 | 45.5482 | 57.56524 | 68.19607
39.74167 | 34.84855 | 37.72751 | 23.15928 | 51.35643 | 64.2314 | 45.54717 | 57.56525 | 68.19609
39.75 | 34.84855 | 37.72351 | 23.36686 | 51.35359 | 64.22012 | 45.54614 | 57.56526 | 68.02573
39.75833 | 34.84855 | 37.7195 | 23.36485 | 51.35074 | 64.20884 | 45.54511 | 57.56527 | 68.02576
39.76667 | 34.84855 | 37.7155 | 23.15325 | 51.3479 | 64.19756 | 45.77152 | 57.56528 | 68.02578
39.775 | 34.84855 | 37.7115 | 23.15124 | 51.55409 | 64.45677 | 45.54305 | 57.5653 | 68.19619
39.78333 | 34.84855 | 37.7075 | 23.35882 | 51.34221 | 64.44549 | 45.54203 | 57.56531 | 68.19622
39.79167 | 34.84855 | 37.84918 | 23.35681 | 51.54839 | 64.43421 | 45.541 | 57.56532 | 68.19624
39.8 | 34.84855 | 37.84517 | 23.3548 | 51.54555 | 64.42293 | 45.53997 | 57.75103 | 68.19627
39.80833 | 34.84855 | 37.69549 | 23.35279 | 51.5427 | 64.41165 | 45.31226 | 57.75104 | 68.19629
39.81667 | 35.11002 | 37.83717 | 23.35078 | 51.53986 | 64.40037 | 45.31123 | 57.75105 | 68.19632
39.825 | 34.84855 | 37.83317 | 23.34877 | 51.53701 | 64.38909 | 45.08427 | 57.75106 | 68.19634
39.83333 | 34.84855 | 37.82917 | 23.34676 | 51.53417 | 64.37781 | 45.08324 | 57.75107 | 68.19637
39.84167 | 34.84855 | 37.82517 | 23.34475 | 51.74093 | 64.58355 | 45.08221 | 57.75108 | 68.19639
39.85 | 34.84855 | 37.98339 | 23.34274 | 51.52848 | 64.57227 | 45.08118 | 57.75109 | 68.19642
39.85833 | 35.11002 | 37.81716 | 23.34072 | 51.73524 | 64.56098 | 45.08015 | 57.7511 | 68.19644
39.86667 | 35.11002 | 37.81316 | 23.33871 | 51.7324 | 64.5497 | 45.30505 | 57.75111 | 68.19647
39.875 | 35.11002 | 37.80916 | 23.3367 | 51.72955 | 64.53842 | 45.30402 | 57.56542 | 68.19649
39.88333 | 35.11002 | 37.96738 | 23.33469 | 51.72671 | 64.52714 | 45.52967 | 57.75113 | 68.19652
39.89167 | 35.11002 | 37.96338 | 23.33268 | 51.72386 | 64.51586 | 45.52864 | 57.75114 | 68.19654
39.9 | 35.11002 | 37.95937 | 23.33067 | 51.72101 | 64.77664 | 45.52761 | 57.75116 | 68.19657
39.90833 | 35.11002 | 37.95537 | 23.54398 | 51.71817 | 64.4933 | 45.52658 | 57.75117 | 68.19659
39.91667 | 35.11002 | 37.95137 | 23.32665 | 51.71532 | 64.48202 | 45.52555 | 57.75118 | 68.19662
39.925 | 35.11002 | 37.94737 | 23.53996 | 51.71248 | 64.47074 | 45.52452 | 57.75119 | 68.45289
39.93333 | 35.11002 | 37.94337 | 23.53795 | 51.70963 | 64.73152 | 45.52349 | 57.7512 | 68.45291
39.94167 | 35.11002 | 37.93937 | 23.53594 | 51.70679 | 64.72024 | 45.29578 | 57.75121 | 68.45294
39.95 | 35.37255 | 38.08169 | 23.31861 | 51.87906 | 64.70896 | 45.29475 | 57.93741 | 68.45296
39.95833 | 35.11002 | 37.93136 | 23.53192 | 51.87621 | 64.69768 | 45.29372 | 57.75123 | 68.45299
39.96667 | 35.11002 | 38.07368 | 23.52991 | 51.87337 | 64.6864 | 45.29269 | 57.75124 | 68.19677
39.975 | 35.11002 | 38.06968 | 23.5279 | 51.69541 | 64.94805 | 45.29166 | 57.93745 | 68.45304
39.98333 | 35.37255 | 38.06568 | 23.52589 | 51.86768 | 64.93677 | 45.51731 | 57.93746 | 68.45306
39.99167 | 35.37255 | 38.06168 | 23.52388 | 51.86483 | 64.92549 | 45.51628 | 57.93747 | 68.45309
40 | 35.37255 | 38.05768 | 23.52187 | 51.68687 | 64.91421 | 45.51525 | 57.75128 | 68.45311
40.00833 | 35.37255 | 38.05367 | 23.51985 | 51.85914 | 64.90293 | 45.74166 | 57.75129 | 68.45314
40.01667 | 35.37255 | 38.21261 | 23.51784 | 51.8563 | 64.89165 | 45.74063 | 57.7513 | 68.45316
40.025 | 35.37255 | 38.20861 | 23.72687 | 51.85345 | 64.88037 | 45.7396 | 57.93751 | 68.45319
40.03333 | 35.37255 | 38.04167 | 23.51382 | 51.85061 | 64.86909 | 45.73857 | 57.93752 | 68.45321
40.04167 | 35.63614 | 38.20061 | 23.51181 | 51.84776 | 64.85781 | 45.92765 | 57.93753 | 68.62451
40.05 | 35.37255 | 38.1966 | 23.5098 | 51.84492 | 64.84653 | 45.92662 | 57.93754 | 68.45326
40.05833 | 35.37255 | 38.1926 | 23.50779 | 52.05274 | 65.05423 | 45.92559 | 57.93755 | 68.62456
40.06667 | 35.37255 | 38.1886 | 23.71682 | 51.83923 | 65.04295 | 45.92456 | 57.93756 | 68.62459
40.075 | 35.37255 | 38.1846 | 23.50377 | 51.83638 | 64.81268 | 45.92353 | 57.93757 | 68.45334
40.08333 | 35.37255 | 38.1806 | 23.50176 | 52.04421 | 65.02039 | 45.73239 | 57.93758 | 68.62464
40.09167 | 35.37255 | 38.17659 | 23.49975 | 52.04136 | 65.00911 | 45.73136 | 57.9376 | 68.62466
40.1 | 35.37255 | 38.31956 | 23.49774 | 52.03852 | 64.99783 | 45.50289 | 57.93761 | 68.62469
40.10833 | 35.63614 | 38.16859 | 23.70677 | 52.03567 | 64.98654 | 45.50186 | 57.93762 | 68.62471
40.11667 | 35.63614 | 38.31156 | 23.70476 | 52.03283 | 64.97526 | 45.27415 | 57.93763 | 68.62474
40.125 | 35.63614 | 38.30756 | 23.70274 | 52.02998 | 64.96398 | 45.27312 | 57.93764 | 68.62476
40.13333 | 35.63614 | 38.30356 | 23.48969 | 52.02714 | 64.9527 | 45.49877 | 57.93765 | 68.62478
40.14167 | 35.63614 | 38.29955 | 23.69872 | 52.02429 | 64.94142 | 45.27106 | 57.93766 | 68.62481
40.15 | 35.63614 | 38.29555 | 23.69671 | 52.02145 | 64.93014 | 45.49671 | 58.12436 | 68.62483
40.15833 | 35.63614 | 38.29155 | 23.6947 | 52.0186 | 64.91886 | 45.49568 | 58.12437 | 68.62486
40.16667 | 35.63614 | 38.45121 | 23.69269 | 52.01576 | 64.90758 | 45.49465 | 58.12438 | 68.62488
40.175 | 35.63614 | 38.44721 | 23.69068 | 52.22417 | 65.17082 | 45.49362 | 58.12439 | 68.62491
40.18333 | 35.63614 | 38.44321 | 23.68867 | 52.22132 | 65.15954 | 45.49259 | 58.1244 | 68.62493
40.19167 | 35.63614 | 38.4392 | 23.68571 | 52.21848 | 65.14826 | 45.719 | 58.31161 | 68.62496
40.2 | 35.63614 | 38.4352 | 23.68049 | 52.21563 | 65.13698 | 45.71797 | 58.31162 | 68.62498
40.20833 | 35.90079 | 38.4312 | 23.67527 | 52.21279 | 65.1257 | 45.90706 | 58.31163 | 68.62501
40.21667 | 35.90079 | 38.4272 | 23.67005 | 52.20994 | 65.11442 | 45.90603 | 58.31164 | 68.62503
40.225 | 35.63614 | 38.4232 | 23.66483 | 52.2071 | 65.10314 | 45.905 | 58.31165 | 68.62506
40.23333 | 35.90079 | 38.56682 | 23.87642 | 52.20425 | 65.09186 | 45.90397 | 58.31166 | 68.62508
40.24167 | 35.63614 | 38.56281 | 23.87119 | 52.20141 | 65.08058 | 45.90294 | 58.31167 | 68.62511
40.25 | 35.63614 | 38.55881 | 23.86597 | 52.19856 | 65.0693 | 45.71179 | 58.31168 | 68.62513
40.25833 | 35.90079 | 38.55481 | 23.86075 | 52.19572 | 65.05802 | 45.71076 | 58.31169 | 68.62516
40.26667 | 35.63614 | 38.55081 | 23.85553 | 52.19287 | 65.04674 | 45.89985 | 58.3117 | 68.79682
40.275 | 35.90079 | 38.54681 | 23.85031 | 52.19003 | 65.25571 | 45.7087 | 58.31171 | 68.62521
40.28333 | 35.90079 | 38.5428 | 23.84508 | 52.36367 | 65.24443 | 45.70767 | 58.31172 | 68.79686
40.29167 | 35.90079 | 38.5388 | 23.62305 | 52.36083 | 65.23315 | 45.70664 | 58.49943 | 68.79689
40.3 | 35.90079 | 38.5348 | 23.83464 | 52.35798 | 65.22187 | 45.70561 | 58.49944 | 68.79691
40.30833 | 35.90079 | 38.69519 | 23.82942 | 52.17865 | 65.21059 | 45.70458 | 58.31176 | 68.79694
40.31667 | 35.90079 | 38.5268 | 23.8242 | 52.35229 | 65.19931 | 45.70355 | 58.49946 | 68.79696
40.325 | 35.90079 | 38.5228 | 23.81897 | 52.34945 | 65.46415 | 45.70252 | 58.49947 | 68.79699
40.33333 | 35.90079 | 38.68318 | 23.81375 | 52.3466 | 65.45287 | 45.70149 | 58.49948 | 68.79701
40.34167 | 35.90079 | 38.67918 | 23.80853 | 52.34376 | 65.44159 | 45.89058 | 58.49949 | 68.79704
40.35 | 35.90079 | 38.67518 | 23.80331 | 52.34092 | 65.43031 | 45.88955 | 58.4995 | 68.79706
40.35833 | 36.16652 | 38.67118 | 23.79809 | 52.33807 | 65.69605 | 45.88852 | 58.49951 | 68.79709
40.36667 | 35.90079 | 38.66717 | 23.79286 | 52.33523 | 65.68477 | 46.11633 | 58.49952 | 69.05523
40.375 | 35.90079 | 38.66317 | 23.78764 | 52.54471 | 65.39647 | 46.1153 | 58.49954 | 68.79714
40.38333 | 35.90079 | 38.65917 | 23.78242 | 52.54186 | 65.38519 | 45.88543 | 58.49955 | 69.05528
40.39167 | 36.16652 | 38.65517 | 23.7772 | 52.32669 | 65.65481 | 46.11324 | 58.49956 | 69.05531
40.4 | 36.16652 | 38.65117 | 23.77198 | 52.53617 | 65.37326 | 46.11221 | 58.49957 | 69.05533
40.40833 | 35.90079 | 38.64717 | 23.76675 | 52.53333 | 65.64575 | 46.11118 | 58.49958 | 69.05536
40.41667 | 35.90079 | 38.64316 | 23.76153 | 52.53049 | 65.3642 | 46.11015 | 58.72549 | 69.05538
40.425 | 36.16652 | 38.78744 | 23.75631 | 52.52764 | 65.6367 | 45.88028 | 58.7255 | 69.05541
40.43333 | 36.16652 | 38.78344 | 23.96359 | 52.5248 | 65.35515 | 45.87925 | 58.72551 | 69.05543
40.44167 | 36.16652 | 38.77944 | 23.95837 | 52.52195 | 65.62764 | 45.87822 | 58.49962 | 69.05546
40.45 | 36.16652 | 38.77543 | 23.74064 | 52.51911 | 65.62311 | 45.87719 | 58.72553 | 69.05548
40.45833 | 36.16652 | 38.77143 | 23.73542 | 52.51626 | 65.61859 | 45.87616 | 58.72554 | 69.05551
40.46667 | 35.90079 | 38.76743 | 23.7302 | 52.51342 | 65.61406 | 46.10397 | 58.72555 | 68.79741
40.475 | 36.16652 | 38.76343 | 23.93748 | 52.51057 | 65.60953 | 46.10294 | 58.72556 | 69.05556
40.48333 | 36.16652 | 38.75943 | 23.93226 | 52.50773 | 65.60501 | 46.10191 | 58.72557 | 69.05558
40.49167 | 36.16652 | 38.75542 | 23.92704 | 52.7178 | 65.60048 | 46.10088 | 58.72558 | 69.05561
40.5 | 36.16652 | 38.75142 | 23.92181 | 52.71496 | 65.59595 | 46.09985 | 58.72559 | 69.05563
40.50833 | 36.16652 | 38.74742 | 23.91659 | 52.71211 | 65.59142 | 46.09882 | 58.7256 | 69.05566
40.51667 | 36.16652 | 38.90854 | 23.91137 | 52.70927 | 65.5869 | 46.09779 | 58.72561 | 69.05568
40.525 | 36.16652 | 38.73942 | 23.90615 | 52.70642 | 65.58237 | 46.09676 | 58.72562 | 69.05571
40.53333 | 36.16652 | 38.73542 | 23.90093 | 52.70358 | 65.57784 | 46.09573 | 58.91444 | 69.05573
40.54167 | 36.16652 | 38.89653 | 23.8957 | 52.70073 | 65.57331 | 45.86586 | 58.91445 | 69.05576
40.55 | 36.16652 | 38.89253 | 23.89048 | 52.69789 | 65.56879 | 45.86483 | 58.91446 | 69.05578
40.55833 | 36.16652 | 38.72341 | 23.88526 | 52.69504 | 65.56426 | 45.8638 | 58.91447 | 69.05581
40.56667 | 36.16652 | 38.88453 | 23.88004 | 52.6922 | 65.55973 | 45.86277 | 58.91448 | 69.05583
40.575 | 36.16652 | 38.88053 | 23.87482 | 52.68936 | 65.5552 | 46.09058 | 58.91449 | 69.05586
40.58333 | 36.16652 | 38.87652 | 23.86959 | 52.68651 | 65.77294 | 46.08955 | 58.9145 | 69.05588
40.59167 | 36.43333 | 38.87252 | 23.86437 | 52.68367 | 65.76841 | 46.08852 | 58.91451 | 69.05591
40.6 | 36.16652 | 38.86852 | 23.85915 | 52.68082 | 65.54162 | 46.08749 | 58.91452 | 69.05593
40.60833 | 36.43333 | 39.01346 | 23.85393 | 52.67798 | 65.75936 | 46.08646 | 58.91453 | 69.05596
40.61667 | 36.43333 | 38.86052 | 23.84871 | 52.85302 | 66.03347 | 46.08543 | 58.91454 | 69.22851
40.625 | 36.43333 | 39.00545 | 24.0618 | 52.85017 | 65.7503 | 46.0844 | 58.91455 | 69.05601
40.63333 | 36.16652 | 39.00145 | 23.83826 | 52.84733 | 65.74578 | 46.08337 | 59.10388 | 69.22856
40.64167 | 36.43333 | 38.99745 | 24.05135 | 52.84448 | 66.01989 | 46.08234 | 58.91458 | 69.22858
40.65 | 36.43333 | 38.99345 | 23.82782 | 52.84164 | 66.01536 | 46.08131 | 59.1039 | 69.22861
40.65833 | 36.43333 | 38.98944 | 24.04091 | 52.83879 | 66.01084 | 46.08028 | 59.10391 | 69.22863
40.66667 | 36.16652 | 38.98544 | 23.81737 | 52.83595 | 66.00631 | 46.07925 | 59.10392 | 69.22866
40.675 | 36.43333 | 38.98144 | 24.03047 | 52.83311 | 66.00178 | 45.84938 | 59.10393 | 69.22868
40.68333 | 36.43333 | 38.97744 | 24.02524 | 52.83026 | 65.99725 | 45.84835 | 59.10394 | 69.22871
40.69167 | 36.43333 | 38.97429 | 24.02002 | 52.82742 | 65.99273 | 45.84732 | 59.10395 | 69.22873
40.7 | 36.43333 | 38.97143 | 24.0148 | 52.82457 | 65.9882 | 46.07513 | 59.10396 | 69.22876
40.70833 | 36.43333 | 39.11783 | 24.00958 | 52.82173 | 65.98367 | 46.0741 | 59.10397 | 69.22878
40.71667 | 36.43333 | 39.11497 | 24.00436 | 52.81888 | 65.97914 | 46.07307 | 59.10398 | 69.22881
40.725 | 36.43333 | 39.11211 | 23.99914 | 52.81604 | 66.19818 | 46.07204 | 59.10399 | 69.22883
40.73333 | 36.43333 | 39.10925 | 23.99391 | 52.81319 | 66.19366 | 46.30062 | 59.104 | 69.22886
40.74167 | 36.43333 | 39.10639 | 23.98869 | 52.81035 | 65.96556 | 46.29959 | 59.10401 | 69.40177
40.75 | 36.43333 | 39.10353 | 23.98347 | 53.02151 | 65.96103 | 46.29856 | 59.10403 | 69.4018
40.75833 | 36.43333 | 39.10068 | 23.97825 | 53.01867 | 66.18007 | 46.29753 | 59.10404 | 69.40182
40.76667 | 36.43333 | 39.09782 | 23.97303 | 53.01582 | 66.17555 | 46.2965 | 59.10405 | 69.40185
40.775 | 36.70122 | 39.09496 | 24.18178 | 53.01298 | 66.17102 | 46.29547 | 59.10406 | 69.40187
40.78333 | 36.70122 | 39.0921 | 23.96258 | 53.01013 | 66.16649 | 46.29444 | 59.10407 | 69.4019
40.79167 | 36.43333 | 39.08924 | 23.95736 | 53.00729 | 66.16197 | 46.29341 | 59.2939 | 69.40192
40.8 | 36.43333 | 39.08638 | 23.95214 | 53.00444 | 66.15744 | 46.29238 | 59.10409 | 69.40195
40.80833 | 36.70122 | 39.08352 | 23.94692 | 53.0016 | 66.15291 | 46.29135 | 59.29392 | 69.40197
40.81667 | 36.70122 | 39.08067 | 23.94169 | 52.99876 | 66.14838 | 46.29032 | 59.10411 | 69.402
40.825 | 36.70122 | 39.24401 | 24.15045 | 52.99591 | 66.14386 | 46.28929 | 59.29394 | 69.40202
40.83333 | 36.43333 | 39.24115 | 23.93125 | 52.99307 | 66.13933 | 46.28826 | 59.10413 | 69.40205
40.84167 | 36.70122 | 39.2383 | 24.14 | 52.99022 | 66.1348 | 46.28723 | 59.29396 | 69.40207
40.85 | 36.70122 | 39.23544 | 24.13478 | 52.98738 | 66.13027 | 46.2862 | 59.29397 | 69.4021
40.85833 | 36.70122 | 39.23258 | 23.91558 | 52.98454 | 66.12575 | 46.28517 | 59.29398 | 69.40212
40.86667 | 36.70122 | 39.37964 | 23.91036 | 52.98169 | 66.4015 | 46.51453 | 59.294 | 69.40215
40.875 | 36.70122 | 39.22686 | 24.11912 | 53.15764 | 66.39697 | 46.5135 | 59.29401 | 69.40217
40.88333 | 36.70122 | 39.224 | 24.11389 | 53.15479 | 66.39244 | 46.51247 | 59.29402 | 69.4022
40.89167 | 36.70122 | 39.22115 | 24.10867 | 53.15195 | 66.38792 | 46.51144 | 59.29403 | 69.40222
40.9 | 36.70122 | 39.36821 | 23.88947 | 53.14911 | 66.60827 | 46.51041 | 59.48437 | 69.40225
40.90833 | 36.9633 | 39.36535 | 24.09823 | 53.14626 | 66.60374 | 46.50938 | 59.48438 | 69.40227
40.91667 | 36.70122 | 39.36249 | 24.09301 | 53.14342 | 66.59922 | 46.50835 | 59.48439 | 69.4023
40.925 | 36.70122 | 39.35963 | 23.87381 | 53.14057 | 66.59469 | 46.50732 | 59.4844 | 69.40232
40.93333 | 36.70122 | 39.35677 | 24.08256 | 53.13773 | 66.59016 | 46.50629 | 59.48441 | 69.66236
40.94167 | 36.9633 | 39.35391 | 24.07734 | 53.13489 | 66.58563 | 46.50526 | 59.29409 | 69.40237
40.95 | 36.9633 | 39.35106 | 24.07212 | 53.13204 | 66.58111 | 46.50423 | 59.48444 | 69.4024
40.95833 | 36.9633 | 39.3482 | 24.0669 | 53.1292 | 66.57658 | 46.5032 | 59.48445 | 69.66243
40.96667 | 36.70122 | 39.34534 | 24.06167 | 53.12635 | 66.57205 | 46.50217 | 59.48446 | 69.40245
40.975 | 36.70122 | 39.34248 | 24.05645 | 53.12351 | 66.56752 | 46.27076 | 59.48447 | 69.40247
40.98333 | 36.9633 | 39.33962 | 24.05123 | 53.12067 | 66.563 | 46.26973 | 59.48448 | 69.4025
40.99167 | 36.70122 | 39.50371 | 24.04601 | 53.11782 | 66.55847 | 46.03909 | 59.48449 | 69.66253
41 | 36.9633 | 39.50085 | 24.04079 | 53.11498 | 66.55394 | 46.03806 | 59.4845 | 69.66256
41.00833 | 36.9633 | 39.33105 | 24.2554 | 53.11213 | 66.54942 | 46.03703 | 59.48451 | 69.40257
41.01667 | 36.70122 | 39.49514 | 24.25017 | 53.10929 | 66.54489 | 46.036 | 59.48452 | 69.40259
41.025 | 36.9633 | 39.49228 | 24.24495 | 53.10645 | 66.54036 | 46.03497 | 59.48453 | 69.66263
41.03333 | 36.9633 | 39.48942 | 24.0199 | 53.3187 | 66.81776 | 46.03394 | 59.48454 | 69.66266
41.04167 | 36.9633 | 39.48656 | 24.01468 | 53.31586 | 66.81324 | 46.03291 | 59.48455 | 69.66268
41.05 | 36.70122 | 39.4837 | 24.00945 | 53.09791 | 66.80871 | 46.26149 | 59.48456 | 69.40269
41.05833 | 36.9633 | 39.48084 | 24.00423 | 53.31017 | 66.80418 | 46.26046 | 59.48457 | 69.40272
41.06667 | 36.9633 | 39.47799 | 23.99901 | 53.09223 | 66.79965 | 46.25943 | 59.67543 | 69.40274
41.075 | 36.70122 | 39.47513 | 23.99379 | 53.30448 | 66.79513 | 46.2584 | 59.67544 | 69.40277
41.08333 | 36.9633 | 39.47227 | 24.2084 | 53.30164 | 66.7906 | 46.25737 | 59.4846 | 69.40279
41.09167 | 36.9633 | 39.46941 | 24.20318 | 53.29879 | 66.78607 | 46.25634 | 59.67546 | 69.40282
41.1 | 36.9633 | 39.46655 | 24.19796 | 53.29595 | 66.78154 | 46.25531 | 59.48463 | 69.40284
41.10833 | 36.9633 | 39.61428 | 24.19273 | 53.29311 | 66.77702 | 46.25428 | 59.67548 | 69.66288
41.11667 | 36.9633 | 39.61143 | 24.18751 | 53.29026 | 66.77249 | 46.25325 | 59.67549 | 69.66291
41.125 | 36.9633 | 39.60857 | 24.18229 | 53.28742 | 66.76796 | 46.25222 | 59.67551 | 69.66293
41.13333 | 36.9633 | 39.60571 | 24.17707 | 53.28457 | 66.76344 | 46.48157 | 59.67552 | 69.66296
41.14167 | 36.9633 | 39.60285 | 24.17185 | 53.28173 | 66.75891 | 46.48054 | 59.67553 | 69.66298
41.15 | 36.9633 | 39.59999 | 24.16662 | 53.27889 | 66.75438 | 46.47951 | 59.67554 | 69.66301
41.15833 | 36.9633 | 39.59713 | 24.1614 | 53.27604 | 66.74985 | 46.47848 | 59.67555 | 69.66303
41.16667 | 36.9633 | 39.59428 | 24.15618 | 53.2732 | 66.74533 | 46.47745 | 59.67556 | 69.66306
41.175 | 36.9633 | 39.59142 | 24.15096 | 53.27035 | 66.7408 | 46.47642 | 59.67557 | 69.66308
41.18333 | 36.9633 | 39.58856 | 24.14574 | 53.48321 | 66.73627 | 46.47539 | 59.90528 | 69.66311
41.19167 | 36.9633 | 39.73661 | 24.14051 | 53.48037 | 66.95795 | 46.47436 | 59.67559 | 69.66313
41.2 | 36.9633 | 39.73375 | 24.13529 | 53.47752 | 66.95343 | 46.47333 | 59.9053 | 69.66316
41.20833 | 36.9633 | 39.57998 | 24.13007 | 53.47468 | 66.9489 | 46.4723 | 59.90531 | 69.66318
41.21667 | 36.9633 | 39.72804 | 24.12485 | 53.47184 | 66.94437 | 46.24089 | 59.90532 | 69.66321
41.225 | 37.23336 | 39.72518 | 24.11963 | 53.46899 | 67.22344 | 46.23986 | 59.90533 | 69.66323
41.23333 | 36.9633 | 39.72232 | 24.1144 | 53.46615 | 67.21891 | 46.23883 | 59.90534 | 69.66326
41.24167 | 36.9633 | 39.71946 | 24.10918 | 53.46331 | 67.21439 | 46.2378 | 59.90535 | 69.66328
41.25 | 37.23336 | 39.7166 | 24.31943 | 53.46046 | 67.20986 | 46.23677 | 59.90536 | 69.66331
41.25833 | 36.9633 | 39.71374 | 24.09874 | 53.45762 | 67.20533 | 46.46612 | 59.90537 | 69.66333
41.26667 | 36.9633 | 39.71088 | 24.09352 | 53.45477 | 67.2008 | 46.46509 | 60.09737 | 69.66336
41.275 | 37.23336 | 39.70803 | 24.08829 | 53.63214 | 67.19628 | 46.46406 | 59.90539 | 69.66338
41.28333 | 36.9633 | 39.70517 | 24.08307 | 53.6293 | 67.19175 | 46.46303 | 59.90541 | 69.66341
41.29167 | 37.23336 | 39.87036 | 24.29332 | 53.44624 | 67.18722 | 46.65458 | 59.90542 | 69.66343
41.3 | 37.23336 | 39.8675 | 24.2881 | 53.62361 | 67.18269 | 46.65355 | 59.90543 | 69.66346
41.30833 | 37.23336 | 39.69659 | 24.06741 | 53.62077 | 67.40571 | 46.65252 | 59.90544 | 69.66348
41.31667 | 37.23336 | 39.86179 | 24.27765 | 53.61792 | 67.17364 | 46.65149 | 59.90545 | 69.66351
41.325 | 37.23336 | 39.85893 | 24.05696 | 53.61508 | 67.16911 | 46.65046 | 59.90546 | 69.66353
41.33333 | 37.23336 | 39.85607 | 24.26721 | 53.61224 | 67.39213 | 46.64943 | 60.09745 | 69.66356
41.34167 | 37.23336 | 39.85321 | 24.26199 | 53.60939 | 67.3876 | 46.6484 | 60.09747 | 69.66358
41.35 | 37.23336 | 39.85035 | 24.25676 | 53.60655 | 67.38308 | 46.64737 | 60.09748 | 69.66361
41.35833 | 37.50453 | 39.8475 | 24.25154 | 53.42349 | 67.37855 | 46.64634 | 60.09749 | 69.66363
41.36667 | 37.23336 | 39.84464 | 24.24632 | 53.60086 | 67.14647 | 46.45273 | 60.0975 | 69.66366
41.375 | 37.23336 | 39.84178 | 24.2411 | 53.59802 | 67.3695 | 46.4517 | 60.09751 | 69.66368
41.38333 | 37.23336 | 39.99051 | 24.23588 | 53.59517 | 67.36497 | 46.45067 | 60.09752 | 69.66371
41.39167 | 37.23336 | 39.83606 | 24.23065 | 53.59233 | 67.64572 | 46.64222 | 60.09753 | 69.83753
41.4 | 37.23336 | 39.98479 | 24.22543 | 53.58949 | 67.35591 | 46.64119 | 60.09754 | 69.66375
41.40833 | 37.23336 | 39.83034 | 24.22021 | 53.58664 | 67.63666 | 46.44758 | 60.09755 | 69.66378
41.41667 | 37.23336 | 39.97907 | 24.21499 | 53.5838 | 67.34686 | 46.63913 | 60.09756 | 69.6638
41.425 | 37.23336 | 39.97622 | 24.20977 | 53.58096 | 67.34233 | 46.6381 | 60.09757 | 69.66383
41.43333 | 37.50453 | 39.97336 | 24.20454 | 53.57811 | 67.62308 | 46.63707 | 60.09758 | 69.66385
41.44167 | 37.23336 | 39.9705 | 24.19932 | 53.57527 | 67.61855 | 46.63604 | 60.09759 | 69.66388
41.45 | 37.23336 | 39.96764 | 24.1941 | 53.57242 | 67.61403 | 46.63501 | 60.0976 | 69.6639
41.45833 | 37.23336 | 39.96478 | 24.18888 | 53.78639 | 67.6095 | 46.63398 | 60.09761 | 69.66393
41.46667 | 37.23336 | 39.96192 | 24.18366 | 53.56674 | 67.60497 | 46.63295 | 60.09762 | 69.83775
41.475 | 37.23336 | 39.95907 | 24.17843 | 53.56389 | 67.31517 | 46.63192 | 60.09763 | 69.83778